## 离子液体
Serial number | IL | cation_smiles | anion_smiles | ion_smiles | S_smiles | rea_smiles | Time | T | P | Amount | pro_smiles | solvent | Addition structure | Ref | TON | TOF(h-1) | Sec. | Cov. | Yield
IM00001 | EMImCl | CC[n+]1ccn(C)c1 | [Cl-] | CC[n+]1ccn(C)c1.[Cl-] | C=CC1CCCCC1 | C=CC1CCC2OC2C1 | 6 | 80 | 1.07 | 5.2 | C=CC1CCC2OC(=O)OC2C1 | 0 | 0 | S-2008-1 |  |  | 1 | 0.051 | 0.051
IM00002 | BMImCl | CCCC[n+]1ccn(C)c1 | [Cl-] | CCCC[n+]1ccn(C)c1.[Cl-] | C=CC1CCCCC1 | C=CC1CCC2OC2C1 | 6 | 80 | 1.07 | 5.2 | C=CC1CCC2OC(=O)OC2C1 | 0 | 0 | S-2008-1 |  |  | 1 | 0.079 | 0.079
IM00003 | HMImCl | CCCCCC[n+]1ccn(C)c1 | [Cl-] | CCCCCC[n+]1ccn(C)c1.[Cl-] | C=CC1CCCCC1 | C=CC1CCC2OC2C1 | 6 | 80 | 1.07 | 5.2 | C=CC1CCC2OC(=O)OC2C1 | 0 | 0 | S-2008-1 |  |  | 1 | 0.093 | 0.093
IM00004 | EMImCl | CC[n+]1ccn(C)c1 | [Cl-] | CC[n+]1ccn(C)c1.[Cl-] | C=CC1CCCCC1 | C=CC1CCC2OC2C1 | 6 | 140 | 1.07 | 5.2 | C=CC1CCC2OC(=O)OC2C1 | 0 | 0 | S-2008-1 |  |  | 1 | 0.148 | 0.148
IM00005 | BMImCl | CCCC[n+]1ccn(C)c1 | [Cl-] | CCCC[n+]1ccn(C)c1.[Cl-] | C=CC1CCCCC1 | C=CC1CCC2OC2C1 | 6 | 140 | 1.07 | 5.2 | C=CC1CCC2OC(=O)OC2C1 | 0 | 0 | S-2008-1 |  |  | 1 | 0.256 | 0.256
IM00006 | HMImCl | CCCCCC[n+]1ccn(C)c1 | [Cl-] | CCCCCC[n+]1ccn(C)c1.[Cl-] | C=CC1CCCCC1 | C=CC1CCC2OC2C1 | 6 | 140 | 1.07 | 5.2 | C=CC1CCC2OC(=O)OC2C1 | 0 | 0 | S-2008-1 |  |  | 1 | 0.403 | 0.403
IM00007 | BMImBF4 | CCCC[n+]1ccn(C)c1 | F[B-](F)(F)F | CCCC[n+]1ccn(C)c1.F[B-](F)(F)F | C=CC1CCCCC1 | C=CC1CCC2OC2C1 | 6 | 80 | 1.07 | 5.2 | C=CC1CCC2OC(=O)OC2C1 | 0 | 0 | S-2008-1 |  |  | 1 | 0.067 | 0.067
IM00008 | BMImPF6 | CCCC[n+]1ccn(C)c1 | F[P-](F)(F)(F)(F)F | CCCC[n+]1ccn(C)c1.F[P-](F)(F)(F)(F)F | C=CC1CCCCC1 | C=CC1CCC2OC2C1 | 6 | 80 | 1.07 | 5.2 | C=CC1CCC2OC(=O)OC2C1 | 0 | 0 | S-2008-1 |  |  | 1 | 0.033 | 0.033
IM00009 | HMImCl | CCCCCC[n+]1ccn(C)c1 | [Cl-] | CCCCCC[n+]1ccn(C)c1.[Cl-] | C=CC1CCCCC1 | C=CC1CCC2OC2C1 | 6 | 140 | 1.07 | 2.6 | C=CC1CCC2OC(=O)OC2C1 | 0 | 0 | S-2008-1 |  |  | 0.975308642 | 0.243 | 0.237
IM00010 | EMImCl | CC[n+]1ccn(C)c1 | [Cl-] | CC[n+]1ccn(C)c1.[Cl-] | C=CC1CCCCC1 | C=CC1CCC2OC2C1 | 6 | 140 | 1.07 | 2.6 | C=CC1CCC2OC(=O)OC2C1 | 0 | 0 | S-2008-1 |  |  | 1 | 0.095 | 0.095
IM00011 | BMImCl | CCCC[n+]1ccn(C)c1 | [Cl-] | CCCC[n+]1ccn(C)c1.[Cl-] | C=CC1CCCCC1 | C=CC1CCC2OC2C1 | 6 | 140 | 1.07 | 2.6 | C=CC1CCC2OC(=O)OC2C1 | 0 | 0 | S-2008-1 |  |  | 0.972413793 | 0.145 | 0.141
IM00012 | BMImBr | CCCC[n+]1ccn(C)c1 | [Br-] | CCCC[n+]1ccn(C)c1.[Br-] | C=CC1CCCCC1 | C=CC1CCC2OC2C1 | 6 | 140 | 1.07 | 2.6 | C=CC1CCC2OC(=O)OC2C1 | 0 | 0 | S-2008-1 |  |  | 0.989304813 | 0.187 | 0.185
IM00013 | OMImCl | CCCCCCCC[n+]1ccn(C)c1 | [Cl-] | CCCCCCCC[n+]1ccn(C)c1.[Cl-] | C=CC1CCCCC1 | C=CC1CCC2OC2C1 | 6 | 60 | 1.07 | 5.2 | C=CC1CCC2OC(=O)OC2C1 | 0 | 0 | S-2008-1 |  |  | 1 | 0.06 | 0.06
IM00014 | OMImCl | CCCCCCCC[n+]1ccn(C)c1 | [Cl-] | CCCCCCCC[n+]1ccn(C)c1.[Cl-] | C=CC1CCCCC1 | C=CC1CCC2OC2C1 | 6 | 80 | 1.07 | 5.2 | C=CC1CCC2OC(=O)OC2C1 | 0 | 0 | S-2008-1 |  |  | 1 | 0.098 | 0.098
IM00015 | OMImCl | CCCCCCCC[n+]1ccn(C)c1 | [Cl-] | CCCCCCCC[n+]1ccn(C)c1.[Cl-] | C=CC1CCCCC1 | C=CC1CCC2OC2C1 | 6 | 100 | 1.07 | 5.2 | C=CC1CCC2OC(=O)OC2C1 | 0 | 0 | S-2008-1 |  |  | 0.996031746 | 0.252 | 0.251
IM00016 | OMImCl | CCCCCCCC[n+]1ccn(C)c1 | [Cl-] | CCCCCCCC[n+]1ccn(C)c1.[Cl-] | C=CC1CCCCC1 | C=CC1CCC2OC2C1 | 6 | 120 | 1.07 | 5.2 | C=CC1CCC2OC(=O)OC2C1 | 0 | 0 | S-2008-1 |  |  | 0.988262911 | 0.426 | 0.421
IM00017 | OMImCl | CCCCCCCC[n+]1ccn(C)c1 | [Cl-] | CCCCCCCC[n+]1ccn(C)c1.[Cl-] | C=CC1CCCCC1 | C=CC1CCC2OC2C1 | 6 | 140 | 1.07 | 5.2 | C=CC1CCC2OC(=O)OC2C1 | 0 | 0 | S-2008-1 |  |  | 1 | 0.48 | 0.48
IM00018 | OMImCl | CCCCCCCC[n+]1ccn(C)c1 | [Cl-] | CCCCCCCC[n+]1ccn(C)c1.[Cl-] | C=CC1CCCCC1 | C=CC1CCC2OC2C1 | 6 | 160 | 1.07 | 5.2 | C=CC1CCC2OC(=O)OC2C1 | 0 | 0 | S-2008-1 |  |  | 0.988258317 | 0.511 | 0.505
IM00019 | OMImCl | CCCCCCCC[n+]1ccn(C)c1 | [Cl-] | CCCCCCCC[n+]1ccn(C)c1.[Cl-] | C=CC1CCCCC1 | C=CC1CCC2OC2C1 | 6 | 80 | 0.1 | 5.2 | C=CC1CCC2OC(=O)OC2C1 | 0 | 0 | S-2008-1 |  |  | 1 | 0.016 | 0.016
IM00020 | OMImCl | CCCCCCCC[n+]1ccn(C)c1 | [Cl-] | CCCCCCCC[n+]1ccn(C)c1.[Cl-] | C=CC1CCCCC1 | C=CC1CCC2OC2C1 | 6 | 80 | 0.58 | 5.2 | C=CC1CCC2OC(=O)OC2C1 | 0 | 0 | S-2008-1 |  |  | 1 | 0.049 | 0.049
IM00021 | OMImCl | CCCCCCCC[n+]1ccn(C)c1 | [Cl-] | CCCCCCCC[n+]1ccn(C)c1.[Cl-] | C=CC1CCCCC1 | C=CC1CCC2OC2C1 | 6 | 80 | 2.44 | 5.2 | C=CC1CCC2OC(=O)OC2C1 | 0 | 0 | S-2008-1 |  |  | 0.983333333 | 0.12 | 0.118
IM00022 | OMImCl | CCCCCCCC[n+]1ccn(C)c1 | [Cl-] | CCCCCCCC[n+]1ccn(C)c1.[Cl-] | C=CC1CCCCC1 | C=CC1CCC2OC2C1 | 6 | 80 | 3.82 | 5.2 | C=CC1CCC2OC(=O)OC2C1 | 0 | 0 | S-2008-1 |  |  | 0.97810219 | 0.137 | 0.134
IM00023 | OMImCl | CCCCCCCC[n+]1ccn(C)c1 | [Cl-] | CCCCCCCC[n+]1ccn(C)c1.[Cl-] | C=CC1CCCCC1 | C=CC1CCC2OC2C1 | 3 | 80 | 1.07 | 5.2 | C=CC1CCC2OC(=O)OC2C1 | 0 | 0 | S-2008-1 |  |  | 0.99 | 0.06 | 0.059
IM00024 | OMImCl | CCCCCCCC[n+]1ccn(C)c1 | [Cl-] | CCCCCCCC[n+]1ccn(C)c1.[Cl-] | C=CC1CCCCC1 | C=CC1CCC2OC2C1 | 12 | 80 | 1.07 | 5.2 | C=CC1CCC2OC(=O)OC2C1 | 0 | 0 | S-2008-1 |  |  | 0.99 | 0.128 | 0.127
IM00025 | OMImCl | CCCCCCCC[n+]1ccn(C)c1 | [Cl-] | CCCCCCCC[n+]1ccn(C)c1.[Cl-] | C=CC1CCCCC1 | C=CC1CCC2OC2C1 | 18 | 80 | 1.07 | 5.2 | C=CC1CCC2OC(=O)OC2C1 | 0 | 0 | S-2008-1 |  |  | 0.99 | 0.179 | 0.177
IM00026 | OMImCl | CCCCCCCC[n+]1ccn(C)c1 | [Cl-] | CCCCCCCC[n+]1ccn(C)c1.[Cl-] | C=CC1CCCCC1 | C=CC1CCC2OC2C1 | 24 | 80 | 1.07 | 5.2 | C=CC1CCC2OC(=O)OC2C1 | 0 | 0 | S-2008-1 |  |  | 0.99 | 0.298 | 0.295
IM00027 | OMImCl | CCCCCCCC[n+]1ccn(C)c1 | [Cl-] | CCCCCCCC[n+]1ccn(C)c1.[Cl-] | C=CC1CCCCC1 | C=CC1CCC2OC2C1 | 3 | 100 | 1.07 | 5.2 | C=CC1CCC2OC(=O)OC2C1 | 0 | 0 | S-2008-1 |  |  | 0.99 | 0.128 | 0.127
IM00028 | OMImCl | CCCCCCCC[n+]1ccn(C)c1 | [Cl-] | CCCCCCCC[n+]1ccn(C)c1.[Cl-] | C=CC1CCCCC1 | C=CC1CCC2OC2C1 | 12 | 100 | 1.07 | 5.2 | C=CC1CCC2OC(=O)OC2C1 | 0 | 0 | S-2008-1 |  |  | 0.99 | 0.281 | 0.278
IM00029 | OMImCl | CCCCCCCC[n+]1ccn(C)c1 | [Cl-] | CCCCCCCC[n+]1ccn(C)c1.[Cl-] | C=CC1CCCCC1 | C=CC1CCC2OC2C1 | 18 | 100 | 1.07 | 5.2 | C=CC1CCC2OC(=O)OC2C1 | 0 | 0 | S-2008-1 |  |  | 0.99 | 0.331 | 0.328
IM00030 | OMImCl | CCCCCCCC[n+]1ccn(C)c1 | [Cl-] | CCCCCCCC[n+]1ccn(C)c1.[Cl-] | C=CC1CCCCC1 | C=CC1CCC2OC2C1 | 24 | 100 | 1.07 | 5.2 | C=CC1CCC2OC(=O)OC2C1 | 0 | 0 | S-2008-1 |  |  | 0.99 | 0.366 | 0.362
IM00031 | OMImCl | CCCCCCCC[n+]1ccn(C)c1 | [Cl-] | CCCCCCCC[n+]1ccn(C)c1.[Cl-] | C=CC1CCCCC1 | C=CC1CCC2OC2C1 | 3 | 120 | 1.07 | 5.2 | C=CC1CCC2OC(=O)OC2C1 | 0 | 0 | S-2008-1 |  |  | 0.99 | 0.272 | 0.269
IM00032 | OMImCl | CCCCCCCC[n+]1ccn(C)c1 | [Cl-] | CCCCCCCC[n+]1ccn(C)c1.[Cl-] | C=CC1CCCCC1 | C=CC1CCC2OC2C1 | 12 | 120 | 1.07 | 5.2 | C=CC1CCC2OC(=O)OC2C1 | 0 | 0 | S-2008-1 |  |  | 0.99 | 0.52 | 0.515
IM00033 | OMImCl | CCCCCCCC[n+]1ccn(C)c1 | [Cl-] | CCCCCCCC[n+]1ccn(C)c1.[Cl-] | C=CC1CCCCC1 | C=CC1CCC2OC2C1 | 18 | 120 | 1.07 | 5.2 | C=CC1CCC2OC(=O)OC2C1 | 0 | 0 | S-2008-1 |  |  | 0.99 | 0.536 | 0.531
IM00034 | OMImCl | CCCCCCCC[n+]1ccn(C)c1 | [Cl-] | CCCCCCCC[n+]1ccn(C)c1.[Cl-] | C=CC1CCCCC1 | C=CC1CCC2OC2C1 | 24 | 120 | 1.07 | 5.2 | C=CC1CCC2OC(=O)OC2C1 | 0 | 0 | S-2008-1 |  |  | 0.99 | 0.485 | 0.48
IM00035 | OMImCl | CCCCCCCC[n+]1ccn(C)c1 | [Cl-] | CCCCCCCC[n+]1ccn(C)c1.[Cl-] | C=CC1CCCCC1 | C=CC1CCC2OC2C1 | 3 | 140 | 1.07 | 5.2 | C=CC1CCC2OC(=O)OC2C1 | 0 | 0 | S-2008-1 |  |  | 0.99 | 0.4 | 0.396
IM00036 | OMImCl | CCCCCCCC[n+]1ccn(C)c1 | [Cl-] | CCCCCCCC[n+]1ccn(C)c1.[Cl-] | C=CC1CCCCC1 | C=CC1CCC2OC2C1 | 12 | 140 | 1.07 | 5.2 | C=CC1CCC2OC(=O)OC2C1 | 0 | 0 | S-2008-1 |  |  | 0.99 | 0.528 | 0.523
IM00037 | OMImCl | CCCCCCCC[n+]1ccn(C)c1 | [Cl-] | CCCCCCCC[n+]1ccn(C)c1.[Cl-] | C=CC1CCCCC1 | C=CC1CCC2OC2C1 | 18 | 140 | 1.07 | 5.2 | C=CC1CCC2OC(=O)OC2C1 | 0 | 0 | S-2008-1 |  |  | 0.99 | 0.494 | 0.489
IM00038 | OMImCl | CCCCCCCC[n+]1ccn(C)c1 | [Cl-] | CCCCCCCC[n+]1ccn(C)c1.[Cl-] | C=CC1CCCCC1 | C=CC1CCC2OC2C1 | 24 | 140 | 1.07 | 5.2 | C=CC1CCC2OC(=O)OC2C1 | 0 | 0 | S-2008-1 |  |  | 0.99 | 0.474 | 0.469
IM00039 | [bmim]Br | CCCC[n+]1ccn(C)c1 | [Br-] | CCCC[n+]1ccn(C)c1.[Br-] | ClC* | ClCC1CO1 | 2 | 120 | 1 | 0.6 | O=C1OCC(CCl)O1 | 0 | 0 | S-2018-1 |  |  |  | 49.4 | 0.593
IM00040 | [APbim]Br | CCCCn1cc[n+](CCCN)c1 | [Br-] | CCCCn1cc[n+](CCCN)c1.[Br-] | ClC* | ClCC1CO1 | 2 | 120 | 1 | 0.6 | O=C1OCC(CCl)O1 | 0 | 0 | S-2018-1 |  |  |  | 82.3 | 0.987
IM00041 | [APmim]Br | Cn1cc[n+](CCCN)c1 | [Br-] | Cn1cc[n+](CCCN)c1.[Br-] | ClC* | ClCC1CO1 | 2 | 120 | 1 | 0.6 | O=C1OCC(CCl)O1 | 0 | 0 | S-2018-1 |  |  |  | 79.3 | 0.951
IM00042 | [APeim]Br | C=Cn1cc[n+](CCCN)c1 | [Br-] | C=Cn1cc[n+](CCCN)c1.[Br-] | ClC* | ClCC1CO1 | 2 | 120 | 1 | 0.6 | O=C1OCC(CCl)O1 | 0 | 0 | S-2018-1 |  |  |  | 80.1 | 0.961
IM00043 | [AEeim]Br | C=Cn1cc[n+](CCN)c1 | [Br-] | C=Cn1cc[n+](CCN)c1.[Br-] | ClC* | ClCC1CO1 | 2 | 120 | 1 | 0.6 | O=C1OCC(CCl)O1 | 0 | 0 | S-2018-1 |  |  |  | 79.9 | 0.959
IM00044 | [APbim]Br | CCCCn1cc[n+](CCCN)c1 | [Br-] | CCCCn1cc[n+](CCCN)c1.[Br-] | C* | CC1CO1 | 2 | 120 | 1 | 0.6 | CC1COC(=O)O1 | 0 | 0 | S-2018-1 |  |  | 0.99 | 0.869 | 0.86
IM00045 | [APbim]Br | CCCCn1cc[n+](CCCN)c1 | [Br-] | CCCCn1cc[n+](CCCN)c1.[Br-] | c1ccccc1* | c1ccc(C2CO2)cc1 | 2 | 120 | 1 | 0.6 | O=C1OCC(c2ccccc2)O1 | 0 | 0 | S-2018-1 |  |  | 0.99 | 0.932 | 0.923
IM00046 | [APbim]Br | CCCCn1cc[n+](CCCN)c1 | [Br-] | CCCCn1cc[n+](CCCN)c1.[Br-] | CCCC* | CCCCC1CO1 | 2 | 120 | 1 | 0.6 | CCCCC1COC(=O)O1 | 0 | 0 | S-2018-1 |  |  | 0.99 | 0.862 | 0.853
IM00047 | [APbim]Br | CCCCn1cc[n+](CCCN)c1 | [Br-] | CCCCn1cc[n+](CCCN)c1.[Br-] | CCCCCC* | CCCCCCC1CO1 | 2 | 120 | 1 | 0.6 | CCCCCCC1COC(=O)O1 | 0 | 0 | S-2018-1 |  |  | 0.99 | 0.81 | 0.802
IM00048 | [APbim]Br | CCCCn1cc[n+](CCCN)c1 | [Br-] | CCCCn1cc[n+](CCCN)c1.[Br-] | ClC* | ClCC1CO1 | 1 | 60 | 1 | 0.6 | O=C1OCC(CCl)O1 | 0 | 0 | S-2018-1 |  |  |  |  | 0.184
IM00049 | [APbim]Br | CCCCn1cc[n+](CCCN)c1 | [Br-] | CCCCn1cc[n+](CCCN)c1.[Br-] | ClC* | ClCC1CO1 | 2 | 60 | 1 | 0.6 | O=C1OCC(CCl)O1 | 0 | 0 | S-2018-1 |  |  |  |  | 0.396
IM00050 | [APbim]Br | CCCCn1cc[n+](CCCN)c1 | [Br-] | CCCCn1cc[n+](CCCN)c1.[Br-] | ClC* | ClCC1CO1 | 3 | 60 | 1 | 0.6 | O=C1OCC(CCl)O1 | 0 | 0 | S-2018-1 |  |  |  |  | 0.582
IM00051 | [APbim]Br | CCCCn1cc[n+](CCCN)c1 | [Br-] | CCCCn1cc[n+](CCCN)c1.[Br-] | ClC* | ClCC1CO1 | 4 | 60 | 1 | 0.6 | O=C1OCC(CCl)O1 | 0 | 0 | S-2018-1 |  |  |  |  | 0.671
IM00052 | [APbim]Br | CCCCn1cc[n+](CCCN)c1 | [Br-] | CCCCn1cc[n+](CCCN)c1.[Br-] | ClC* | ClCC1CO1 | 5 | 60 | 1 | 0.6 | O=C1OCC(CCl)O1 | 0 | 0 | S-2018-1 |  |  |  |  | 0.727
IM00053 | [APbim]Br | CCCCn1cc[n+](CCCN)c1 | [Br-] | CCCCn1cc[n+](CCCN)c1.[Br-] | ClC* | ClCC1CO1 | 1 | 80 | 1 | 0.6 | O=C1OCC(CCl)O1 | 0 | 0 | S-2018-1 |  |  |  |  | 0.373
IM00054 | [APbim]Br | CCCCn1cc[n+](CCCN)c1 | [Br-] | CCCCn1cc[n+](CCCN)c1.[Br-] | ClC* | ClCC1CO1 | 2 | 80 | 1 | 0.6 | O=C1OCC(CCl)O1 | 0 | 0 | S-2018-1 |  |  |  |  | 0.709
IM00055 | [APbim]Br | CCCCn1cc[n+](CCCN)c1 | [Br-] | CCCCn1cc[n+](CCCN)c1.[Br-] | ClC* | ClCC1CO1 | 3 | 80 | 1 | 0.6 | O=C1OCC(CCl)O1 | 0 | 0 | S-2018-1 |  |  |  |  | 0.81
IM00056 | [APbim]Br | CCCCn1cc[n+](CCCN)c1 | [Br-] | CCCCn1cc[n+](CCCN)c1.[Br-] | ClC* | ClCC1CO1 | 4 | 80 | 1 | 0.6 | O=C1OCC(CCl)O1 | 0 | 0 | S-2018-1 |  |  |  |  | 0.83
IM00057 | [APbim]Br | CCCCn1cc[n+](CCCN)c1 | [Br-] | CCCCn1cc[n+](CCCN)c1.[Br-] | ClC* | ClCC1CO1 | 5 | 80 | 1 | 0.6 | O=C1OCC(CCl)O1 | 0 | 0 | S-2018-1 |  |  |  |  | 0.836
IM00058 | [APbim]Br | CCCCn1cc[n+](CCCN)c1 | [Br-] | CCCCn1cc[n+](CCCN)c1.[Br-] | ClC* | ClCC1CO1 | 1 | 100 | 1 | 0.6 | O=C1OCC(CCl)O1 | 0 | 0 | S-2018-1 |  |  |  |  | 0.606
IM00059 | [APbim]Br | CCCCn1cc[n+](CCCN)c1 | [Br-] | CCCCn1cc[n+](CCCN)c1.[Br-] | ClC* | ClCC1CO1 | 2 | 100 | 1 | 0.6 | O=C1OCC(CCl)O1 | 0 | 0 | S-2018-1 |  |  |  |  | 0.829
IM00060 | [APbim]Br | CCCCn1cc[n+](CCCN)c1 | [Br-] | CCCCn1cc[n+](CCCN)c1.[Br-] | ClC* | ClCC1CO1 | 3 | 100 | 1 | 0.6 | O=C1OCC(CCl)O1 | 0 | 0 | S-2018-1 |  |  |  |  | 0.882
IM00061 | [APbim]Br | CCCCn1cc[n+](CCCN)c1 | [Br-] | CCCCn1cc[n+](CCCN)c1.[Br-] | ClC* | ClCC1CO1 | 4 | 100 | 1 | 0.6 | O=C1OCC(CCl)O1 | 0 | 0 | S-2018-1 |  |  |  |  | 0.927
IM00062 | [APbim]Br | CCCCn1cc[n+](CCCN)c1 | [Br-] | CCCCn1cc[n+](CCCN)c1.[Br-] | ClC* | ClCC1CO1 | 5 | 100 | 1 | 0.6 | O=C1OCC(CCl)O1 | 0 | 0 | S-2018-1 |  |  |  |  | 0.98
IM00063 | [APbim]Br | CCCCn1cc[n+](CCCN)c1 | [Br-] | CCCCn1cc[n+](CCCN)c1.[Br-] | ClC* | ClCC1CO1 | 1 | 120 | 1 | 0.6 | O=C1OCC(CCl)O1 | 0 | 0 | S-2018-1 |  |  |  |  | 0.9
IM00064 | [APbim]Br | CCCCn1cc[n+](CCCN)c1 | [Br-] | CCCCn1cc[n+](CCCN)c1.[Br-] | ClC* | ClCC1CO1 | 3 | 120 | 1 | 0.6 | O=C1OCC(CCl)O1 | 0 | 0 | S-2018-1 |  |  |  |  | 0.991
IM00065 | [APbim]Br | CCCCn1cc[n+](CCCN)c1 | [Br-] | CCCCn1cc[n+](CCCN)c1.[Br-] | ClC* | ClCC1CO1 | 4 | 120 | 1 | 0.6 | O=C1OCC(CCl)O1 | 0 | 0 | S-2018-1 |  |  |  |  | 0.992
IM00066 | [APbim]Br | CCCCn1cc[n+](CCCN)c1 | [Br-] | CCCCn1cc[n+](CCCN)c1.[Br-] | ClC* | ClCC1CO1 | 5 | 120 | 1 | 0.6 | O=C1OCC(CCl)O1 | 0 | 0 | S-2018-1 |  |  |  |  | 0.994
IM00067 | [APbim]Br | CCCCn1cc[n+](CCCN)c1 | [Br-] | CCCCn1cc[n+](CCCN)c1.[Br-] | ClC* | ClCC1CO1 | 1 | 140 | 1 | 0.6 | O=C1OCC(CCl)O1 | 0 | 0 | S-2018-1 |  |  |  |  | 0.959
IM00068 | [APbim]Br | CCCCn1cc[n+](CCCN)c1 | [Br-] | CCCCn1cc[n+](CCCN)c1.[Br-] | ClC* | ClCC1CO1 | 2 | 140 | 1 | 0.6 | O=C1OCC(CCl)O1 | 0 | 0 | S-2018-1 |  |  |  |  | 0.991
IM00069 | [APbim]Br | CCCCn1cc[n+](CCCN)c1 | [Br-] | CCCCn1cc[n+](CCCN)c1.[Br-] | ClC* | ClCC1CO1 | 3 | 140 | 1 | 0.6 | O=C1OCC(CCl)O1 | 0 | 0 | S-2018-1 |  |  |  |  | 0.991
IM00070 | [APbim]Br | CCCCn1cc[n+](CCCN)c1 | [Br-] | CCCCn1cc[n+](CCCN)c1.[Br-] | ClC* | ClCC1CO1 | 4 | 140 | 1 | 0.6 | O=C1OCC(CCl)O1 | 0 | 0 | S-2018-1 |  |  |  |  | 0.992
IM00071 | [APbim]Br | CCCCn1cc[n+](CCCN)c1 | [Br-] | CCCCn1cc[n+](CCCN)c1.[Br-] | ClC* | ClCC1CO1 | 5 | 140 | 1 | 0.6 | O=C1OCC(CCl)O1 | 0 | 0 | S-2018-1 |  |  |  |  | 0.994
IM00072 | [APbim]Br | CCCCn1cc[n+](CCCN)c1 | [Br-] | CCCCn1cc[n+](CCCN)c1.[Br-] | ClC* | ClCC1CO1 | 2 | 120 | 0.5 | 0.6 | O=C1OCC(CCl)O1 | 0 | 0 | S-2018-1 |  |  |  |  | 0.925
IM00073 | [APbim]Br | CCCCn1cc[n+](CCCN)c1 | [Br-] | CCCCn1cc[n+](CCCN)c1.[Br-] | ClC* | ClCC1CO1 | 2 | 120 | 2 | 0.6 | O=C1OCC(CCl)O1 | 0 | 0 | S-2018-1 |  |  |  |  | 0.992
IM00074 | [APbim]Br | CCCCn1cc[n+](CCCN)c1 | [Br-] | CCCCn1cc[n+](CCCN)c1.[Br-] | ClC* | ClCC1CO1 | 2 | 120 | 3 | 0.6 | O=C1OCC(CCl)O1 | 0 | 0 | S-2018-1 |  |  |  |  | 0.995
IM00075 | [APbim]Br | CCCCn1cc[n+](CCCN)c1 | [Br-] | CCCCn1cc[n+](CCCN)c1.[Br-] | ClC* | ClCC1CO1 | 2 | 120 | 1 | 0.4 | O=C1OCC(CCl)O1 | 0 | 0 | S-2018-1 |  |  |  |  | 0.986
IM00076 | [APbim]Br | CCCCn1cc[n+](CCCN)c1 | [Br-] | CCCCn1cc[n+](CCCN)c1.[Br-] | ClC* | ClCC1CO1 | 2 | 120 | 1 | 1 | O=C1OCC(CCl)O1 | 0 | 0 | S-2018-1 |  |  |  |  | 0.989
IM00077 | [APbim]Br | CCCCn1cc[n+](CCCN)c1 | [Br-] | CCCCn1cc[n+](CCCN)c1.[Br-] | ClC* | ClCC1CO1 | 2 | 120 | 5 | 0.6 | O=C1OCC(CCl)O1 | 0 | 0 | S-2018-1 |  |  |  |  | 0.999
IM00078 | [APbim]Br | CCCCn1cc[n+](CCCN)c1 | [Br-] | CCCCn1cc[n+](CCCN)c1.[Br-] | ClC* | ClCC1CO1 | 2 | 120 | 1 | 0.1 | O=C1OCC(CCl)O1 | 0 | 0 | S-2018-1 |  |  |  |  | 0.669
IM00079 | [APbim]Br | CCCCn1cc[n+](CCCN)c1 | [Br-] | CCCCn1cc[n+](CCCN)c1.[Br-] | ClC* | ClCC1CO1 | 2 | 120 | 1 | 0.2 | O=C1OCC(CCl)O1 | 0 | 0 | S-2018-1 |  |  |  |  | 0.784
IM00080 | [APbim]Br | CCCCn1cc[n+](CCCN)c1 | [Br-] | CCCCn1cc[n+](CCCN)c1.[Br-] | ClC* | ClCC1CO1 | 2 | 120 | 1 | 0.3 | O=C1OCC(CCl)O1 | 0 | 0 | S-2018-1 |  |  |  |  | 0.897
IM00081 | HCMImCl | O=C(O)C[n+]1cc[nH]c1 | [Cl-] | O=C(O)C[n+]1cc[nH]c1.[Cl-] | C* | CC1CO1 | 2 | 120 | 1.5 | 0.5 | CC1COC(=O)O1 | 0 | 0 | S-2019-1 | 148 | 74 |  |  | 0.74
IM00082 | HCEImCl | O=C(O)CC[n+]1cc[nH]c1 | [Cl-] | O=C(O)CC[n+]1cc[nH]c1.[Cl-] | C* | CC1CO1 | 2 | 120 | 1.5 | 0.5 | CC1COC(=O)O1 | 0 | 0 | S-2019-1 | 172 | 86 |  |  | 0.86
IM00083 | HCPImCl | O=C(O)CCC[n+]1cc[nH]c1 | [Cl-] | O=C(O)CCC[n+]1cc[nH]c1.[Cl-] | C* | CC1CO1 | 2 | 120 | 1.5 | 0.5 | CC1COC(=O)O1 | 0 | 0 | S-2019-1 | 178 | 89 |  |  | 0.89
IM00084 | HCBImCl | O=C(O)CCCC[n+]1cc[nH]c1 | [Cl-] | O=C(O)CCCC[n+]1cc[nH]c1.[Cl-] | C* | CC1CO1 | 2 | 120 | 1.5 | 0.5 | CC1COC(=O)O1 | 0 | 0 | S-2019-1 | 166 | 83 |  |  | 0.83
IM00085 | HCMImBr | O=C(O)C[n+]1cc[nH]c1 | [Br-] | O=C(O)C[n+]1cc[nH]c1.[Br-] | C* | CC1CO1 | 2 | 120 | 1.5 | 0.5 | CC1COC(=O)O1 | 0 | 0 | S-2019-1 | 174 | 87 |  |  | 0.87
IM00086 | HCEImBr | O=C(O)CC[n+]1cc[nH]c1 | [Br-] | O=C(O)CC[n+]1cc[nH]c1.[Br-] | C* | CC1CO1 | 2 | 120 | 1.5 | 0.5 | CC1COC(=O)O1 | 0 | 0 | S-2019-1 | 182 | 91 |  |  | 0.91
IM00087 | HCPImBr | O=C(O)CCC[n+]1cc[nH]c1 | [Br-] | O=C(O)CCC[n+]1cc[nH]c1.[Br-] | C* | CC1CO1 | 2 | 120 | 1.5 | 0.5 | CC1COC(=O)O1 | 0 | 0 | S-2019-1 | 184 | 92 |  |  | 0.92
IM00088 | HCBImBr | O=C(O)CCCC[n+]1cc[nH]c1 | [Br-] | O=C(O)CCCC[n+]1cc[nH]c1.[Br-] | C* | CC1CO1 | 2 | 120 | 1.5 | 0.5 | CC1COC(=O)O1 | 0 | 0 | S-2019-1 | 178 | 89 |  |  | 0.89
IM00089 | HCPImI | O=C(O)CCC[n+]1cc[nH]c1 | [I-] | O=C(O)CCC[n+]1cc[nH]c1.[I-] | C* | CC1CO1 | 2 | 120 | 1.5 | 0.5 | CC1COC(=O)O1 | 0 | 0 | S-2019-1 | 188 | 94 |  |  | 0.94
IM00090 | HCMImBr | O=C(O)C[n+]1cc[nH]c1 | [Br-] | O=C(O)C[n+]1cc[nH]c1.[Br-] | C* | CC1CO1 | 12 | 80 | 1 | 1 | CC1COC(=O)O1 | 0 | 0 | S-2019-1 | 60 | 5 |  |  | 0.6
IM00091 | HCEImBr | O=C(O)CC[n+]1cc[nH]c1 | [Br-] | O=C(O)CC[n+]1cc[nH]c1.[Br-] | C* | CC1CO1 | 12 | 80 | 1 | 1 | CC1COC(=O)O1 | 0 | 0 | S-2019-1 | 82 | 7 |  |  | 0.82
IM00092 | HCPImBr | O=C(O)CCC[n+]1cc[nH]c1 | [Br-] | O=C(O)CCC[n+]1cc[nH]c1.[Br-] | C* | CC1CO1 | 12 | 80 | 1 | 1 | CC1COC(=O)O1 | 0 | 0 | S-2019-1 | 85 | 7 |  |  | 0.85
IM00093 | HCBImBr | O=C(O)CCCC[n+]1cc[nH]c1 | [Br-] | O=C(O)CCCC[n+]1cc[nH]c1.[Br-] | C* | CC1CO1 | 12 | 80 | 1 | 1 | CC1COC(=O)O1 | 0 | 0 | S-2019-1 | 63 | 5 |  |  | 0.63
IM00094 | HCPImBr | O=C(O)CCC[n+]1cc[nH]c1 | [Br-] | O=C(O)CCC[n+]1cc[nH]c1.[Br-] | [H+] | C1CO1 | 2 | 120 | 1.5 | 0.5 | O=C1OCCO1 | 0 | 0 | S-2019-1 |  |  | 0.99 | 0.96 | 0.95
IM00095 | HCPImBr | O=C(O)CCC[n+]1cc[nH]c1 | [Br-] | O=C(O)CCC[n+]1cc[nH]c1.[Br-] | ClC* | ClCC1CO1 | 2 | 120 | 1.5 | 0.5 | O=C1OCC(CCl)O1 | 0 | 0 | S-2019-1 |  |  | 0.99 | 0.848 | 0.84
IM00096 | HCPImBr | O=C(O)CCC[n+]1cc[nH]c1 | [Br-] | O=C(O)CCC[n+]1cc[nH]c1.[Br-] | OC* | OCC1CO1 | 2 | 120 | 1.5 | 0.5 | O=C1OCC(CO)O1 | 0 | 0 | S-2019-1 |  |  | 0.99 | 0.879 | 0.87
IM00097 | HCPImBr | O=C(O)CCC[n+]1cc[nH]c1 | [Br-] | O=C(O)CCC[n+]1cc[nH]c1.[Br-] | c1ccccc1* | c1ccc(C2CO2)cc1 | 2 | 120 | 1.5 | 0.5 | O=C1OCC(c2ccccc2)O1 | 0 | 0 | S-2019-1 |  |  | 0.99 | 0.828 | 0.82
IM00098 | HCPImBr | O=C(O)CCC[n+]1cc[nH]c1 | [Br-] | O=C(O)CCC[n+]1cc[nH]c1.[Br-] | C=CCOC* | C=CCOCC1CO1 | 2 | 120 | 1.5 | 0.5 | C=CCOCC1COC(=O)O1 | 0 | 0 | S-2019-1 |  |  | 0.99 | 0.838 | 0.83
IM00099 | HCPImBr | O=C(O)CCC[n+]1cc[nH]c1 | [Br-] | O=C(O)CCC[n+]1cc[nH]c1.[Br-] | c1ccccc1OC* | c1ccc(OCC2CO2)cc1 | 2 | 120 | 1.5 | 0.5 | O=C1OCC(COc2ccccc2)O1 | 0 | 0 | S-2019-1 |  |  | 0.99 | 0.838 | 0.83
IM00100 | HCPImBr | O=C(O)CCC[n+]1cc[nH]c1 | [Br-] | O=C(O)CCC[n+]1cc[nH]c1.[Br-] | C1CCCCC1 | C1CCC2OC2C1 | 12 | 130 | 1.5 | 0.5 | O=C1OC2CCCCC2O1 | 0 | 0 | S-2019-1 |  |  | 0.99 | 0.535 | 0.53
IM00101 | HCPImBr | O=C(O)CCC[n+]1cc[nH]c1 | [Br-] | O=C(O)CCC[n+]1cc[nH]c1.[Br-] | C* | CC1CO1 | 2 | 120 | 1.5 | 0.2 | CC1COC(=O)O1 | 0 | 0 | S-2019-1 |  |  | 0.99 | 0.533 | 0.528
IM00102 | HCPImBr | O=C(O)CCC[n+]1cc[nH]c1 | [Br-] | O=C(O)CCC[n+]1cc[nH]c1.[Br-] | C* | CC1CO1 | 2 | 120 | 1.5 | 0.25 | CC1COC(=O)O1 | 0 | 0 | S-2019-1 |  |  | 0.99 | 0.794 | 0.786
IM00103 | HCPImBr | O=C(O)CCC[n+]1cc[nH]c1 | [Br-] | O=C(O)CCC[n+]1cc[nH]c1.[Br-] | C* | CC1CO1 | 2 | 120 | 1.5 | 0.33 | CC1COC(=O)O1 | 0 | 0 | S-2019-1 |  |  | 0.99 | 0.877 | 0.868
IM00104 | HCPImBr | O=C(O)CCC[n+]1cc[nH]c1 | [Br-] | O=C(O)CCC[n+]1cc[nH]c1.[Br-] | C* | CC1CO1 | 2 | 120 | 1.5 | 1 | CC1COC(=O)O1 | 0 | 0 | S-2019-1 |  |  | 0.99 | 0.966 | 0.956
IM00105 | HCPImBr | O=C(O)CCC[n+]1cc[nH]c1 | [Br-] | O=C(O)CCC[n+]1cc[nH]c1.[Br-] | C* | CC1CO1 | 2 | 90 | 1.5 | 0.5 | CC1COC(=O)O1 | 0 | 0 | S-2019-1 |  |  | 0.99 | 0.531 | 0.526
IM00106 | HCPImBr | O=C(O)CCC[n+]1cc[nH]c1 | [Br-] | O=C(O)CCC[n+]1cc[nH]c1.[Br-] | C* | CC1CO1 | 2 | 100 | 1.5 | 0.5 | CC1COC(=O)O1 | 0 | 0 | S-2019-1 |  |  | 0.99 | 0.71 | 0.703
IM00107 | HCPImBr | O=C(O)CCC[n+]1cc[nH]c1 | [Br-] | O=C(O)CCC[n+]1cc[nH]c1.[Br-] | C* | CC1CO1 | 2 | 110 | 1.5 | 0.5 | CC1COC(=O)O1 | 0 | 0 | S-2019-1 |  |  | 0.99 | 0.856 | 0.847
IM00108 | HCPImBr | O=C(O)CCC[n+]1cc[nH]c1 | [Br-] | O=C(O)CCC[n+]1cc[nH]c1.[Br-] | C* | CC1CO1 | 2 | 130 | 1.5 | 0.5 | CC1COC(=O)O1 | 0 | 0 | S-2019-1 |  |  | 0.99 | 0.941 | 0.932
IM00109 | HCPImBr | O=C(O)CCC[n+]1cc[nH]c1 | [Br-] | O=C(O)CCC[n+]1cc[nH]c1.[Br-] | C* | CC1CO1 | 2 | 120 | 0.5 | 0.5 | CC1COC(=O)O1 | 0 | 0 | S-2019-1 |  |  | 0.99 | 0.732 | 0.725
IM00110 | HCPImBr | O=C(O)CCC[n+]1cc[nH]c1 | [Br-] | O=C(O)CCC[n+]1cc[nH]c1.[Br-] | C* | CC1CO1 | 2 | 120 | 1 | 0.5 | CC1COC(=O)O1 | 0 | 0 | S-2019-1 |  |  | 0.99 | 0.872 | 0.863
IM00111 | HCPImBr | O=C(O)CCC[n+]1cc[nH]c1 | [Br-] | O=C(O)CCC[n+]1cc[nH]c1.[Br-] | C* | CC1CO1 | 2 | 120 | 2 | 0.5 | CC1COC(=O)O1 | 0 | 0 | S-2019-1 |  |  | 0.99 | 0.93 | 0.921
IM00112 | HCPImBr | O=C(O)CCC[n+]1cc[nH]c1 | [Br-] | O=C(O)CCC[n+]1cc[nH]c1.[Br-] | C* | CC1CO1 | 2 | 120 | 2.5 | 0.5 | CC1COC(=O)O1 | 0 | 0 | S-2019-1 |  |  | 0.99 | 0.929 | 0.92
IM00113 | HCPImBr | O=C(O)CCC[n+]1cc[nH]c1 | [Br-] | O=C(O)CCC[n+]1cc[nH]c1.[Br-] | C* | CC1CO1 | 2 | 120 | 3 | 0.5 | CC1COC(=O)O1 | 0 | 0 | S-2019-1 |  |  | 0.99 | 0.926 | 0.917
IM00114 | HCPImBr | O=C(O)CCC[n+]1cc[nH]c1 | [Br-] | O=C(O)CCC[n+]1cc[nH]c1.[Br-] | C* | CC1CO1 | 0.5 | 120 | 1.5 | 0.5 | CC1COC(=O)O1 | 0 | 0 | S-2019-1 |  |  | 0.99 | 0.674 | 0.667
IM00115 | HCPImBr | O=C(O)CCC[n+]1cc[nH]c1 | [Br-] | O=C(O)CCC[n+]1cc[nH]c1.[Br-] | C* | CC1CO1 | 1 | 120 | 1.5 | 0.5 | CC1COC(=O)O1 | 0 | 0 | S-2019-1 |  |  | 0.99 | 0.791 | 0.783
IM00116 | HCPImBr | O=C(O)CCC[n+]1cc[nH]c1 | [Br-] | O=C(O)CCC[n+]1cc[nH]c1.[Br-] | C* | CC1CO1 | 1.5 | 120 | 1.5 | 0.5 | CC1COC(=O)O1 | 0 | 0 | S-2019-1 |  |  | 0.99 | 0.859 | 0.85
IM00117 | HCPImBr | O=C(O)CCC[n+]1cc[nH]c1 | [Br-] | O=C(O)CCC[n+]1cc[nH]c1.[Br-] | C* | CC1CO1 | 2.5 | 120 | 1.5 | 0.5 | CC1COC(=O)O1 | 0 | 0 | S-2019-1 |  |  | 0.99 | 0.924 | 0.915
IM00118 | EMImCl | CC[n+]1ccn(C)c1 | [Cl-] | CC[n+]1ccn(C)c1.[Cl-] | CCCCOC* | CCCCOCC1CO1 | 6 | 80 | 1.13 | 5 | CCCCOCC1COC(=O)O1 | 0 | 0 | S-2010-1 |  |  | 0.99 | 0.421 | 0.417
IM00119 | BMImCl | CCCC[n+]1ccn(C)c1 | [Cl-] | CCCC[n+]1ccn(C)c1.[Cl-] | CCCCOC* | CCCCOCC1CO1 | 6 | 80 | 1.13 | 5 | CCCCOCC1COC(=O)O1 | 0 | 0 | S-2010-1 |  |  | 0.99 | 0.61 | 0.604
IM00120 | EMImCl | CC[n+]1ccn(C)c1 | [Cl-] | CC[n+]1ccn(C)c1.[Cl-] | CCCCOC* | CCCCOCC1CO1 | 6 | 100 | 1.13 | 5 | CCCCOCC1COC(=O)O1 | 0 | 0 | S-2010-1 |  |  | 0.99 | 0.76 | 0.752
IM00121 | BMImCl | CCCC[n+]1ccn(C)c1 | [Cl-] | CCCC[n+]1ccn(C)c1.[Cl-] | CCCCOC* | CCCCOCC1CO1 | 6 | 100 | 1.13 | 5 | CCCCOCC1COC(=O)O1 | 0 | 0 | S-2010-1 |  |  | 0.99 | 0.791 | 0.783
IM00122 | HMImCl | CCCCCC[n+]1ccn(C)c1 | [Cl-] | CCCCCC[n+]1ccn(C)c1.[Cl-] | CCCCOC* | CCCCOCC1CO1 | 6 | 100 | 1.13 | 5 | CCCCOCC1COC(=O)O1 | 0 | 0 | S-2010-1 |  |  | 0.99 | 0.813 | 0.805
IM00123 | OMImCl | CCCCCCCC[n+]1ccn(C)c1 | [Cl-] | CCCCCCCC[n+]1ccn(C)c1.[Cl-] | CCCCOC* | CCCCOCC1CO1 | 6 | 100 | 1.13 | 5 | CCCCOCC1COC(=O)O1 | 0 | 0 | S-2010-1 |  |  | 0.99 | 0.783 | 0.775
IM00124 | EMImBF4 | CC[n+]1ccn(C)c1 | F[B-](F)(F)F | CC[n+]1ccn(C)c1.F[B-](F)(F)F | CCCCOC* | CCCCOCC1CO1 | 6 | 100 | 1.13 | 5 | CCCCOCC1COC(=O)O1 | 0 | 0 | S-2010-1 |  |  | 0.99 | 0.266 | 0.263
IM00125 | BMImBF4 | CCCC[n+]1ccn(C)c1 | F[B-](F)(F)F | CCCC[n+]1ccn(C)c1.F[B-](F)(F)F | CCCCOC* | CCCCOCC1CO1 | 6 | 100 | 1.13 | 5 | CCCCOCC1COC(=O)O1 | 0 | 0 | S-2010-1 |  |  | 0.99 | 0.372 | 0.368
IM00126 | HMImBF4 | CCCCCC[n+]1ccn(C)c1 | F[B-](F)(F)F | CCCCCC[n+]1ccn(C)c1.F[B-](F)(F)F | CCCCOC* | CCCCOCC1CO1 | 6 | 100 | 1.13 | 5 | CCCCOCC1COC(=O)O1 | 0 | 0 | S-2010-1 |  |  | 0.99 | 0.409 | 0.405
IM00127 | OMImBF4 | CCCCCCCC[n+]1ccn(C)c1 | F[B-](F)(F)F | CCCCCCCC[n+]1ccn(C)c1.F[B-](F)(F)F | CCCCOC* | CCCCOCC1CO1 | 6 | 100 | 1.13 | 5 | CCCCOCC1COC(=O)O1 | 0 | 0 | S-2010-1 |  |  | 0.99 | 0.402 | 0.398
IM00128 | EMImBr | CC[n+]1ccn(C)c1 | [Br-] | CC[n+]1ccn(C)c1.[Br-] | CCCCOC* | CCCCOCC1CO1 | 6 | 100 | 1.13 | 5 | CCCCOCC1COC(=O)O1 | 0 | 0 | S-2010-1 |  |  | 0.99 | 0.81 | 0.802
IM00129 | EMImCl | CC[n+]1ccn(C)c1 | [Cl-] | CC[n+]1ccn(C)c1.[Cl-] | CCCCOC* | CCCCOCC1CO1 | 6 | 60 | 1.13 | 5 | CCCCOCC1COC(=O)O1 | 0 | 0 | S-2010-1 |  |  | 0.99 | 0.267 | 0.264
IM00130 | EMImCl | CC[n+]1ccn(C)c1 | [Cl-] | CC[n+]1ccn(C)c1.[Cl-] | CCCCOC* | CCCCOCC1CO1 | 6 | 120 | 1.13 | 5 | CCCCOCC1COC(=O)O1 | 0 | 0 | S-2010-1 |  |  | 0.99 | 0.88 | 0.871
IM00131 | EMImCl | CC[n+]1ccn(C)c1 | [Cl-] | CC[n+]1ccn(C)c1.[Cl-] | CCCCOC* | CCCCOCC1CO1 | 6 | 140 | 1.13 | 5 | CCCCOCC1COC(=O)O1 | 0 | 0 | S-2010-1 |  |  | 0.99 | 0.849 | 0.841
IM00132 | BMImCl | CCCC[n+]1ccn(C)c1 | [Cl-] | CCCC[n+]1ccn(C)c1.[Cl-] | CCCCOC* | CCCCOCC1CO1 | 6 | 60 | 1.13 | 5 | CCCCOCC1COC(=O)O1 | 0 | 0 | S-2010-1 |  |  | 0.99 | 0.431 | 0.427
IM00133 | BMImCl | CCCC[n+]1ccn(C)c1 | [Cl-] | CCCC[n+]1ccn(C)c1.[Cl-] | CCCCOC* | CCCCOCC1CO1 | 6 | 120 | 1.13 | 5 | CCCCOCC1COC(=O)O1 | 0 | 0 | S-2010-1 |  |  | 0.99 | 0.943 | 0.934
IM00134 | BMImCl | CCCC[n+]1ccn(C)c1 | [Cl-] | CCCC[n+]1ccn(C)c1.[Cl-] | CCCCOC* | CCCCOCC1CO1 | 6 | 140 | 1.13 | 5 | CCCCOCC1COC(=O)O1 | 0 | 0 | S-2010-1 |  |  | 0.99 | 0.935 | 0.926
IM00135 | EMImCl | CC[n+]1ccn(C)c1 | [Cl-] | CC[n+]1ccn(C)c1.[Cl-] | CCCCOC* | CCCCOCC1CO1 | 6 | 100 | 0.1 | 5 | CCCCOCC1COC(=O)O1 | 0 | 0 | S-2010-1 |  |  | 0.99 | 0.468 | 0.463
IM00136 | EMImCl | CC[n+]1ccn(C)c1 | [Cl-] | CC[n+]1ccn(C)c1.[Cl-] | CCCCOC* | CCCCOCC1CO1 | 6 | 100 | 0.62 | 5 | CCCCOCC1COC(=O)O1 | 0 | 0 | S-2010-1 |  |  | 0.99 | 0.655 | 0.648
IM00137 | EMImCl | CC[n+]1ccn(C)c1 | [Cl-] | CC[n+]1ccn(C)c1.[Cl-] | CCCCOC* | CCCCOCC1CO1 | 6 | 100 | 2.17 | 5 | CCCCOCC1COC(=O)O1 | 0 | 0 | S-2010-1 |  |  | 0.99 | 0.914 | 0.905
IM00138 | BMImCl | CCCC[n+]1ccn(C)c1 | [Cl-] | CCCC[n+]1ccn(C)c1.[Cl-] | CCCCOC* | CCCCOCC1CO1 | 1 | 100 | 1.13 | 5 | CCCCOCC1COC(=O)O1 | 0 | 0 | S-2010-1 |  |  | 0.99 | 0.323 | 0.32
IM00139 | BMImCl | CCCC[n+]1ccn(C)c1 | [Cl-] | CCCC[n+]1ccn(C)c1.[Cl-] | CCCCOC* | CCCCOCC1CO1 | 2 | 100 | 1.13 | 5 | CCCCOCC1COC(=O)O1 | 0 | 0 | S-2010-1 |  |  | 0.99 | 0.427 | 0.423
IM00140 | BMImCl | CCCC[n+]1ccn(C)c1 | [Cl-] | CCCC[n+]1ccn(C)c1.[Cl-] | CCCCOC* | CCCCOCC1CO1 | 4 | 100 | 1.13 | 5 | CCCCOCC1COC(=O)O1 | 0 | 0 | S-2010-1 |  |  | 0.99 | 0.583 | 0.577
IM00141 | BMImCl | CCCC[n+]1ccn(C)c1 | [Cl-] | CCCC[n+]1ccn(C)c1.[Cl-] | CCCCOC* | CCCCOCC1CO1 | 8 | 100 | 1.13 | 5 | CCCCOCC1COC(=O)O1 | 0 | 0 | S-2010-1 |  |  | 0.99 | 0.792 | 0.784
IM00142 | BMImCl | CCCC[n+]1ccn(C)c1 | [Cl-] | CCCC[n+]1ccn(C)c1.[Cl-] | CCCCOC* | CCCCOCC1CO1 | 10 | 100 | 1.13 | 5 | CCCCOCC1COC(=O)O1 | 0 | 0 | S-2010-1 |  |  | 0.99 | 0.771 | 0.763
IM00143 | BMImCl | CCCC[n+]1ccn(C)c1 | [Cl-] | CCCC[n+]1ccn(C)c1.[Cl-] | CCCCOC* | CCCCOCC1CO1 | 12 | 100 | 1.13 | 5 | CCCCOCC1COC(=O)O1 | 0 | 0 | S-2010-1 |  |  | 0.99 | 0.74 | 0.733
IM00144 | [APbim][Glu] | CCCCn1cc[n+](CCCN)c1 | NC(CCC(=O)O)C(=O)[O-] | CCCCn1cc[n+](CCCN)c1.NC(CCC(=O)O)C(=O)[O-] | ClC* | ClCC1CO1 | 13 | 105 | 0.5 | 0.3 | O=C1OCC(CCl)O1 | 0 | 0 | S-2017-5 |  |  |  |  | 0.983
IM00145 | [APbim][Asp] | CCCCn1cc[n+](CCCN)c1 | NC(CC(=O)O)C(=O)[O-] | CCCCn1cc[n+](CCCN)c1.NC(CC(=O)O)C(=O)[O-] | ClC* | ClCC1CO1 | 13 | 105 | 0.5 | 0.3 | O=C1OCC(CCl)O1 | 0 | 0 | S-2017-5 |  |  |  |  | 0.981
IM00146 | [APbim][Gly] | CCCCn1cc[n+](CCCN)c1 | NCC(=O)[O-] | CCCCn1cc[n+](CCCN)c1.NCC(=O)[O-] | ClC* | ClCC1CO1 | 13 | 105 | 0.5 | 0.3 | O=C1OCC(CCl)O1 | 0 | 0 | S-2017-5 |  |  |  |  | 0.978
IM00147 | [APbim][Glu] | CCCCn1cc[n+](CCCN)c1 | NC(CCC(=O)O)C(=O)[O-] | CCCCn1cc[n+](CCCN)c1.NC(CCC(=O)O)C(=O)[O-] | ClC* | ClCC1CO1 | 3.5 | 105 | 0.5 | 0.3 | O=C1OCC(CCl)O1 | 0 | 0 | S-2017-5 |  |  |  |  | 0.659
IM00148 | [APbim][Asp] | CCCCn1cc[n+](CCCN)c1 | NC(CC(=O)O)C(=O)[O-] | CCCCn1cc[n+](CCCN)c1.NC(CC(=O)O)C(=O)[O-] | ClC* | ClCC1CO1 | 3.5 | 105 | 0.5 | 0.3 | O=C1OCC(CCl)O1 | 0 | 0 | S-2017-5 |  |  |  |  | 0.61
IM00149 | [APbim][Gly] | CCCCn1cc[n+](CCCN)c1 | NCC(=O)[O-] | CCCCn1cc[n+](CCCN)c1.NCC(=O)[O-] | ClC* | ClCC1CO1 | 3.5 | 105 | 0.5 | 0.3 | O=C1OCC(CCl)O1 | 0 | 0 | S-2017-5 |  |  |  |  | 0.492
IM00150 | [APbim][Glu] | CCCCn1cc[n+](CCCN)c1 | NC(CCC(=O)O)C(=O)[O-] | CCCCn1cc[n+](CCCN)c1.NC(CCC(=O)O)C(=O)[O-] | C* | CC1CO1 | 13 | 105 | 0.5 | 0.3 | CC1COC(=O)O1 | 0 | 0 | S-2017-5 |  |  | 0.99 | 0.993 | 0.934
IM00151 | [APbim][Glu] | CCCCn1cc[n+](CCCN)c1 | NC(CCC(=O)O)C(=O)[O-] | CCCCn1cc[n+](CCCN)c1.NC(CCC(=O)O)C(=O)[O-] | c1ccccc1* | c1ccc(C2CO2)cc1 | 13 | 105 | 0.5 | 0.3 | O=C1OCC(c2ccccc2)O1 | 0 | 0 | S-2017-5 |  |  | 0.99 | 0.991 | 0.981
IM00152 | [APbim][Glu] | CCCCn1cc[n+](CCCN)c1 | NC(CCC(=O)O)C(=O)[O-] | CCCCn1cc[n+](CCCN)c1.NC(CCC(=O)O)C(=O)[O-] | CCCC* | CCCCC1CO1 | 13 | 105 | 0.5 | 0.3 | CCCCC1COC(=O)O1 | 0 | 0 | S-2017-5 |  |  | 0.99 | 0.988 | 0.955
IM00153 | [APbim][Glu] | CCCCn1cc[n+](CCCN)c1 | NC(CCC(=O)O)C(=O)[O-] | CCCCn1cc[n+](CCCN)c1.NC(CCC(=O)O)C(=O)[O-] | CCCCCC* | CCCCCCC1CO1 | 13 | 105 | 0.5 | 0.3 | CCCCCCC1COC(=O)O1 | 0 | 0 | S-2017-5 |  |  | 0.99 | 0.666 | 0.971
IM00154 | [APbim][Glu] | CCCCn1cc[n+](CCCN)c1 | NC(CCC(=O)O)C(=O)[O-] | CCCCn1cc[n+](CCCN)c1.NC(CCC(=O)O)C(=O)[O-] | ClC* | ClCC1CO1 | 1 | 105 | 0.5 | 0.3 | O=C1OCC(CCl)O1 | 0 | 0 | S-2017-5 |  |  |  |  | 0.232
IM00155 | [APbim][Glu] | CCCCn1cc[n+](CCCN)c1 | NC(CCC(=O)O)C(=O)[O-] | CCCCn1cc[n+](CCCN)c1.NC(CCC(=O)O)C(=O)[O-] | ClC* | ClCC1CO1 | 2 | 105 | 0.5 | 0.3 | O=C1OCC(CCl)O1 | 0 | 0 | S-2017-5 |  |  |  |  | 0.432
IM00156 | [APbim][Glu] | CCCCn1cc[n+](CCCN)c1 | NC(CCC(=O)O)C(=O)[O-] | CCCCn1cc[n+](CCCN)c1.NC(CCC(=O)O)C(=O)[O-] | ClC* | ClCC1CO1 | 8 | 105 | 0.5 | 0.3 | O=C1OCC(CCl)O1 | 0 | 0 | S-2017-5 |  |  |  |  | 0.864
IM00157 | [APbim][Glu] | CCCCn1cc[n+](CCCN)c1 | NC(CCC(=O)O)C(=O)[O-] | CCCCn1cc[n+](CCCN)c1.NC(CCC(=O)O)C(=O)[O-] | ClC* | ClCC1CO1 | 10 | 105 | 0.5 | 0.3 | O=C1OCC(CCl)O1 | 0 | 0 | S-2017-5 |  |  |  |  | 0.939
IM00158 | [APbim][Glu] | CCCCn1cc[n+](CCCN)c1 | NC(CCC(=O)O)C(=O)[O-] | CCCCn1cc[n+](CCCN)c1.NC(CCC(=O)O)C(=O)[O-] | ClC* | ClCC1CO1 | 15 | 105 | 0.5 | 0.3 | O=C1OCC(CCl)O1 | 0 | 0 | S-2017-5 |  |  |  |  | 0.991
IM00159 | [APbim][Glu] | CCCCn1cc[n+](CCCN)c1 | NC(CCC(=O)O)C(=O)[O-] | CCCCn1cc[n+](CCCN)c1.NC(CCC(=O)O)C(=O)[O-] | ClC* | ClCC1CO1 | 13 | 90 | 0.5 | 0.3 | O=C1OCC(CCl)O1 | 0 | 0 | S-2017-5 |  |  |  |  | 0.563
IM00160 | [APbim][Glu] | CCCCn1cc[n+](CCCN)c1 | NC(CCC(=O)O)C(=O)[O-] | CCCCn1cc[n+](CCCN)c1.NC(CCC(=O)O)C(=O)[O-] | ClC* | ClCC1CO1 | 13 | 95 | 0.5 | 0.3 | O=C1OCC(CCl)O1 | 0 | 0 | S-2017-5 |  |  |  |  | 0.796
IM00161 | [APbim][Glu] | CCCCn1cc[n+](CCCN)c1 | NC(CCC(=O)O)C(=O)[O-] | CCCCn1cc[n+](CCCN)c1.NC(CCC(=O)O)C(=O)[O-] | ClC* | ClCC1CO1 | 13 | 100 | 0.5 | 0.3 | O=C1OCC(CCl)O1 | 0 | 0 | S-2017-5 |  |  |  |  | 0.898
IM00162 | [APbim][Glu] | CCCCn1cc[n+](CCCN)c1 | NC(CCC(=O)O)C(=O)[O-] | CCCCn1cc[n+](CCCN)c1.NC(CCC(=O)O)C(=O)[O-] | ClC* | ClCC1CO1 | 13 | 110 | 0.5 | 0.3 | O=C1OCC(CCl)O1 | 0 | 0 | S-2017-5 |  |  |  |  | 0.989
IM00163 | [APbim][Glu] | CCCCn1cc[n+](CCCN)c1 | NC(CCC(=O)O)C(=O)[O-] | CCCCn1cc[n+](CCCN)c1.NC(CCC(=O)O)C(=O)[O-] | ClC* | ClCC1CO1 | 13 | 120 | 0.5 | 0.3 | O=C1OCC(CCl)O1 | 0 | 0 | S-2017-5 |  |  |  |  | 0.994
IM00164 | [APbim][Glu] | CCCCn1cc[n+](CCCN)c1 | NC(CCC(=O)O)C(=O)[O-] | CCCCn1cc[n+](CCCN)c1.NC(CCC(=O)O)C(=O)[O-] | ClC* | ClCC1CO1 | 13 | 105 | 0.1 | 0.3 | O=C1OCC(CCl)O1 | 0 | 0 | S-2017-5 |  |  |  |  | 0.87
IM00165 | [APbim][Glu] | CCCCn1cc[n+](CCCN)c1 | NC(CCC(=O)O)C(=O)[O-] | CCCCn1cc[n+](CCCN)c1.NC(CCC(=O)O)C(=O)[O-] | ClC* | ClCC1CO1 | 13 | 105 | 0.25 | 0.3 | O=C1OCC(CCl)O1 | 0 | 0 | S-2017-5 |  |  |  |  | 0.879
IM00166 | [APbim][Glu] | CCCCn1cc[n+](CCCN)c1 | NC(CCC(=O)O)C(=O)[O-] | CCCCn1cc[n+](CCCN)c1.NC(CCC(=O)O)C(=O)[O-] | ClC* | ClCC1CO1 | 13 | 105 | 1 | 0.3 | O=C1OCC(CCl)O1 | 0 | 0 | S-2017-5 |  |  |  |  | 0.975
IM00167 | [APbim][Glu] | CCCCn1cc[n+](CCCN)c1 | NC(CCC(=O)O)C(=O)[O-] | CCCCn1cc[n+](CCCN)c1.NC(CCC(=O)O)C(=O)[O-] | ClC* | ClCC1CO1 | 13 | 105 | 1.5 | 0.3 | O=C1OCC(CCl)O1 | 0 | 0 | S-2017-5 |  |  |  |  | 0.971
IM00168 | [APbim][Glu] | CCCCn1cc[n+](CCCN)c1 | NC(CCC(=O)O)C(=O)[O-] | CCCCn1cc[n+](CCCN)c1.NC(CCC(=O)O)C(=O)[O-] | ClC* | ClCC1CO1 | 13 | 105 | 1.75 | 0.3 | O=C1OCC(CCl)O1 | 0 | 0 | S-2017-5 |  |  |  |  | 0.967
IM00169 | [APbim][Glu] | CCCCn1cc[n+](CCCN)c1 | NC(CCC(=O)O)C(=O)[O-] | CCCCn1cc[n+](CCCN)c1.NC(CCC(=O)O)C(=O)[O-] | ClC* | ClCC1CO1 | 13 | 105 | 2 | 0.3 | O=C1OCC(CCl)O1 | 0 | 0 | S-2017-5 |  |  |  |  | 0.959
IM00170 | [APbim][Glu] | CCCCn1cc[n+](CCCN)c1 | NC(CCC(=O)O)C(=O)[O-] | CCCCn1cc[n+](CCCN)c1.NC(CCC(=O)O)C(=O)[O-] | ClC* | ClCC1CO1 | 13 | 105 | 0.5 | 0.1 | O=C1OCC(CCl)O1 | 0 | 0 | S-2017-5 |  |  |  |  | 0.741
IM00171 | [APbim][Glu] | CCCCn1cc[n+](CCCN)c1 | NC(CCC(=O)O)C(=O)[O-] | CCCCn1cc[n+](CCCN)c1.NC(CCC(=O)O)C(=O)[O-] | ClC* | ClCC1CO1 | 13 | 105 | 0.5 | 0.2 | O=C1OCC(CCl)O1 | 0 | 0 | S-2017-5 |  |  |  |  | 0.932
IM00172 | [APbim][Glu] | CCCCn1cc[n+](CCCN)c1 | NC(CCC(=O)O)C(=O)[O-] | CCCCn1cc[n+](CCCN)c1.NC(CCC(=O)O)C(=O)[O-] | ClC* | ClCC1CO1 | 13 | 105 | 0.5 | 0.4 | O=C1OCC(CCl)O1 | 0 | 0 | S-2017-5 |  |  |  |  | 0.989
IM00173 | [APbim][Glu] | CCCCn1cc[n+](CCCN)c1 | NC(CCC(=O)O)C(=O)[O-] | CCCCn1cc[n+](CCCN)c1.NC(CCC(=O)O)C(=O)[O-] | ClC* | ClCC1CO1 | 13 | 105 | 0.5 | 0.5 | O=C1OCC(CCl)O1 | 0 | 0 | S-2017-5 |  |  |  |  | 0.993
IM00174 | HEMImGlu | Cn1cc[n+](CCO)c1 | NC(CCC(=O)O)C(=O)[O-] | Cn1cc[n+](CCO)c1.NC(CCC(=O)O)C(=O)[O-] | ClC* | ClCC1CO1 | 12 | 90 | 0.25 | 0.8 | O=C1OCC(CCl)O1 | 0 | 0 | S-2019-8 |  |  | 0.99 | 0.945 | 0.936
IM00175 | HEMImGlu | Cn1cc[n+](CCO)c1 | NC(CC(=O)O)C(=O)[O-] | Cn1cc[n+](CCO)c1.NC(CC(=O)O)C(=O)[O-] | ClC* | ClCC1CO1 | 12 | 90 | 0.25 | 0.8 | O=C1OCC(CCl)O1 | 0 | 0 | S-2019-8 |  |  | 0.99 | 0.909 | 0.9
IM00176 | HEBimAsp | CCCCn1cc[n+](CCO)c1 | NC(CC(=O)O)C(=O)[O-] | CCCCn1cc[n+](CCO)c1.NC(CC(=O)O)C(=O)[O-] | ClC* | ClCC1CO1 | 12 | 90 | 0.25 | 0.8 | O=C1OCC(CCl)O1 | 0 | 0 | S-2019-8 |  |  | 0.99 | 0.994 | 0.984
IM00177 | HEBimAla | CCCCn1cc[n+](CCO)c1 | CC(N)C(=O)[O-] | CC(N)C(=O)[O-].CCCCn1cc[n+](CCO)c1 | ClC* | ClCC1CO1 | 12 | 90 | 0.25 | 0.8 | O=C1OCC(CCl)O1 | 0 | 0 | S-2019-8 |  |  | 0.99 | 0.998 | 0.988
IM00178 | HEBimhis | CCCCn1cc[n+](CCO)c1 | NC(Cc1nc[nH]n1)C(=O)[O-] | CCCCn1cc[n+](CCO)c1.NC(Cc1nc[nH]n1)C(=O)[O-] | ClC* | ClCC1CO1 | 12 | 90 | 0.25 | 0.8 | O=C1OCC(CCl)O1 | 0 | 0 | S-2019-8 |  |  | 0.99 | 1 | 0.99
IM00179 | HEBimAsp | CCCCn1cc[n+](CCO)c1 | NC(CC(=O)O)C(=O)[O-] | CCCCn1cc[n+](CCO)c1.NC(CC(=O)O)C(=O)[O-] | C* | CC1CO1 | 12 | 90 | 0.25 | 0.8 | CC1COC(=O)O1 | 0 | 0 | S-2019-8 |  |  | 0.99 | 0.961 | 0.951
IM00180 | HEBimAsp | CCCCn1cc[n+](CCO)c1 | NC(CC(=O)O)C(=O)[O-] | CCCCn1cc[n+](CCO)c1.NC(CC(=O)O)C(=O)[O-] | CC* | CCC1CO1 | 12 | 90 | 0.25 | 0.8 | CCC1COC(=O)O1 | 0 | 0 | S-2019-8 |  |  | 0.99 | 0.966 | 0.956
IM00181 | HEBimAsp | CCCCn1cc[n+](CCO)c1 | NC(CC(=O)O)C(=O)[O-] | CCCCn1cc[n+](CCO)c1.NC(CC(=O)O)C(=O)[O-] | c1ccccc1* | c1ccc(C2CO2)cc1 | 12 | 140 | 2 | 0.8 | O=C1OCC(c2ccccc2)O1 | 0 | 0 | S-2019-8 |  |  | 0.99 | 0.944 | 0.935
IM00182 | HEBimAsp | CCCCn1cc[n+](CCO)c1 | NC(CC(=O)O)C(=O)[O-] | CCCCn1cc[n+](CCO)c1.NC(CC(=O)O)C(=O)[O-] | CCCCCC* | CCCCCCC1CO1 | 12 | 140 | 2 | 0.8 | CCCCCCC1COC(=O)O1 | 0 | 0 | S-2019-8 |  |  | 0.99 | 0.943 | 0.934
IM00183 | HEBimAsp | CCCCn1cc[n+](CCO)c1 | NC(CC(=O)O)C(=O)[O-] | CCCCn1cc[n+](CCO)c1.NC(CC(=O)O)C(=O)[O-] | CCCCOC* | CCCCOCC1CO1 | 12 | 140 | 2 | 0.8 | CCCCOCC1COC(=O)O1 | 0 | 0 | S-2019-8 |  |  | 0.99 | 0.918 | 0.909
IM00184 | HEBimAla | CCCCn1cc[n+](CCO)c1 | CC(N)C(=O)[O-] | CC(N)C(=O)[O-].CCCCn1cc[n+](CCO)c1 | ClC* | ClCC1CO1 | 12 | 90 | 0.25 | 0.8 | O=C1OCC(CCl)O1 | 0 | 0 | S-2019-8 |  |  |  |  | 0.988
IM00185 | HEBimAsp | CCCCn1cc[n+](CCO)c1 | NC(CC(=O)O)C(=O)[O-] | CCCCn1cc[n+](CCO)c1.NC(CC(=O)O)C(=O)[O-] | ClC* | ClCC1CO1 | 13 | 90 | 0.25 | 0.8 | O=C1OCC(CCl)O1 | 0 | 0 | S-2019-8 |  |  |  |  | 0.99
IM00186 | HEBimAsp | CCCCn1cc[n+](CCO)c1 | NC(CC(=O)O)C(=O)[O-] | CCCCn1cc[n+](CCO)c1.NC(CC(=O)O)C(=O)[O-] | ClC* | ClCC1CO1 | 12 | 75 | 0.25 | 0.8 | O=C1OCC(CCl)O1 | 0 | 0 | S-2019-8 |  |  |  |  | 0.63
IM00187 | HEBimAsp | CCCCn1cc[n+](CCO)c1 | NC(CC(=O)O)C(=O)[O-] | CCCCn1cc[n+](CCO)c1.NC(CC(=O)O)C(=O)[O-] | ClC* | ClCC1CO1 | 12 | 80 | 0.25 | 0.8 | O=C1OCC(CCl)O1 | 0 | 0 | S-2019-8 |  |  |  |  | 0.83
IM00188 | HEBimAsp | CCCCn1cc[n+](CCO)c1 | NC(CC(=O)O)C(=O)[O-] | CCCCn1cc[n+](CCO)c1.NC(CC(=O)O)C(=O)[O-] | ClC* | ClCC1CO1 | 12 | 85 | 0.25 | 0.8 | O=C1OCC(CCl)O1 | 0 | 0 | S-2019-8 |  |  |  |  | 0.95
IM00189 | HEBimAsp | CCCCn1cc[n+](CCO)c1 | NC(CC(=O)O)C(=O)[O-] | CCCCn1cc[n+](CCO)c1.NC(CC(=O)O)C(=O)[O-] | ClC* | ClCC1CO1 | 12 | 95 | 0.25 | 0.8 | O=C1OCC(CCl)O1 | 0 | 0 | S-2019-8 |  |  |  |  | 0.986
IM00190 | HEBimAsp | CCCCn1cc[n+](CCO)c1 | NC(CC(=O)O)C(=O)[O-] | CCCCn1cc[n+](CCO)c1.NC(CC(=O)O)C(=O)[O-] | ClC* | ClCC1CO1 | 12 | 90 | 0.1 | 0.8 | O=C1OCC(CCl)O1 | 0 | 0 | S-2019-8 |  |  |  |  | 0.842
IM00191 | HEBimAsp | CCCCn1cc[n+](CCO)c1 | NC(CC(=O)O)C(=O)[O-] | CCCCn1cc[n+](CCO)c1.NC(CC(=O)O)C(=O)[O-] | ClC* | ClCC1CO1 | 12 | 90 | 0.2 | 0.8 | O=C1OCC(CCl)O1 | 0 | 0 | S-2019-8 |  |  |  |  | 0.935
IM00192 | HEBimAsp | CCCCn1cc[n+](CCO)c1 | NC(CC(=O)O)C(=O)[O-] | CCCCn1cc[n+](CCO)c1.NC(CC(=O)O)C(=O)[O-] | ClC* | ClCC1CO1 | 12 | 90 | 0.4 | 0.8 | O=C1OCC(CCl)O1 | 0 | 0 | S-2019-8 |  |  |  |  | 0.98
IM00193 | HEBimAsp | CCCCn1cc[n+](CCO)c1 | NC(CC(=O)O)C(=O)[O-] | CCCCn1cc[n+](CCO)c1.NC(CC(=O)O)C(=O)[O-] | ClC* | ClCC1CO1 | 12 | 90 | 0.5 | 0.8 | O=C1OCC(CCl)O1 | 0 | 0 | S-2019-8 |  |  |  |  | 0.953
IM00194 | HEBimAsp | CCCCn1cc[n+](CCO)c1 | NC(CC(=O)O)C(=O)[O-] | CCCCn1cc[n+](CCO)c1.NC(CC(=O)O)C(=O)[O-] | ClC* | ClCC1CO1 | 12 | 90 | 0.25 | 0.4 | O=C1OCC(CCl)O1 | 0 | 0 | S-2019-8 |  |  |  |  | 0.652
IM00195 | HEBimAsp | CCCCn1cc[n+](CCO)c1 | NC(CC(=O)O)C(=O)[O-] | CCCCn1cc[n+](CCO)c1.NC(CC(=O)O)C(=O)[O-] | ClC* | ClCC1CO1 | 12 | 90 | 0.25 | 0.6 | O=C1OCC(CCl)O1 | 0 | 0 | S-2019-8 |  |  |  |  | 0.88
IM00196 | HEBimAsp | CCCCn1cc[n+](CCO)c1 | NC(CC(=O)O)C(=O)[O-] | CCCCn1cc[n+](CCO)c1.NC(CC(=O)O)C(=O)[O-] | ClC* | ClCC1CO1 | 12 | 90 | 0.25 | 0.7 | O=C1OCC(CCl)O1 | 0 | 0 | S-2019-8 |  |  |  |  | 0.952
IM00197 | HEBimAsp | CCCCn1cc[n+](CCO)c1 | NC(CC(=O)O)C(=O)[O-] | CCCCn1cc[n+](CCO)c1.NC(CC(=O)O)C(=O)[O-] | ClC* | ClCC1CO1 | 12 | 90 | 0.25 | 1 | O=C1OCC(CCl)O1 | 0 | 0 | S-2019-8 |  |  |  |  | 0.985
IM00198 | HEBimAsp | CCCCn1cc[n+](CCO)c1 | NC(CC(=O)O)C(=O)[O-] | CCCCn1cc[n+](CCO)c1.NC(CC(=O)O)C(=O)[O-] | ClC* | ClCC1CO1 | 2 | 90 | 0.25 | 0.8 | O=C1OCC(CCl)O1 | 0 | 0 | S-2019-8 |  |  |  |  | 0.275
IM00199 | HEBimAsp | CCCCn1cc[n+](CCO)c1 | NC(CC(=O)O)C(=O)[O-] | CCCCn1cc[n+](CCO)c1.NC(CC(=O)O)C(=O)[O-] | ClC* | ClCC1CO1 | 4 | 90 | 0.25 | 0.8 | O=C1OCC(CCl)O1 | 0 | 0 | S-2019-8 |  |  |  |  | 0.58
IM00200 | HEBimAsp | CCCCn1cc[n+](CCO)c1 | NC(CC(=O)O)C(=O)[O-] | CCCCn1cc[n+](CCO)c1.NC(CC(=O)O)C(=O)[O-] | ClC* | ClCC1CO1 | 6 | 90 | 0.25 | 0.8 | O=C1OCC(CCl)O1 | 0 | 0 | S-2019-8 |  |  |  |  | 0.75
IM00201 | HEBimAsp | CCCCn1cc[n+](CCO)c1 | NC(CC(=O)O)C(=O)[O-] | CCCCn1cc[n+](CCO)c1.NC(CC(=O)O)C(=O)[O-] | ClC* | ClCC1CO1 | 8 | 90 | 0.25 | 0.8 | O=C1OCC(CCl)O1 | 0 | 0 | S-2019-8 |  |  |  |  | 0.875
IM00202 | HEBimAsp | CCCCn1cc[n+](CCO)c1 | NC(CC(=O)O)C(=O)[O-] | CCCCn1cc[n+](CCO)c1.NC(CC(=O)O)C(=O)[O-] | ClC* | ClCC1CO1 | 10 | 90 | 0.25 | 0.8 | O=C1OCC(CCl)O1 | 0 | 0 | S-2019-8 |  |  |  |  | 0.95
IM00203 | CMImBr | Cn1cc[n+](CCC(=O)O)c1 | [Br-] | Cn1cc[n+](CCC(=O)O)c1.[Br-] | ClC* | ClCC1CO1 | 2 | 110 | 1.62 | 1.5 | O=C1OCC(CCl)O1 | 0 | 0 | S-2012-3 |  |  |  |  | 0.98
IM00204 | CMImBr | Cn1cc[n+](CCC(=O)O)c1 | [Br-] | Cn1cc[n+](CCC(=O)O)c1.[Br-] | C=CCOC* | C=CCOCC1CO1 | 2 | 115 | 1.62 | 1.5 | C=CCOCC1COC(=O)O1 | 0 | 0 | S-2012-3 |  |  |  |  | 0.96
IM00205 | CMImBr | Cn1cc[n+](CCC(=O)O)c1 | [Br-] | Cn1cc[n+](CCC(=O)O)c1.[Br-] | c1ccccc1OC* | c1ccc(OCC2CO2)cc1 | 2 | 115 | 1.62 | 1.5 | O=C1OCC(COc2ccccc2)O1 | 0 | 0 | S-2012-3 |  |  |  |  | 0.98
IM00206 | CMImBr | Cn1cc[n+](CCC(=O)O)c1 | [Br-] | Cn1cc[n+](CCC(=O)O)c1.[Br-] | C1CCCCC1 | C1CCC2OC2C1 | 12 | 115 | 1.62 | 1.5 | O=C1OC2CCCCC2O1 | 0 | 0 | S-2012-3 |  |  |  |  | 0.82
IM00207 | CMImCl | Cn1cc[n+](CCC(=O)O)c1 | [Cl-] | Cn1cc[n+](CCC(=O)O)c1.[Cl-] | c1ccccc1* | c1ccc(C2CO2)cc1 | 2 | 120 | 1.3 | 1.5 | O=C1OCC(c2ccccc2)O1 | 0 | 0 | S-2012-3 |  |  | 0.94 | 0.638 | 0.6
IM00208 | CMImBr | Cn1cc[n+](CCC(=O)O)c1 | [Br-] | Cn1cc[n+](CCC(=O)O)c1.[Br-] | c1ccccc1* | c1ccc(C2CO2)cc1 | 2 | 120 | 1.3 | 1.5 | O=C1OCC(c2ccccc2)O1 | 0 | 0 | S-2012-3 |  |  | 0.99 | 0.919 | 0.91
IM00209 | CMImI | Cn1cc[n+](CCC(=O)O)c1 | [I-] | Cn1cc[n+](CCC(=O)O)c1.[I-] | c1ccccc1* | c1ccc(C2CO2)cc1 | 2 | 120 | 1.3 | 1.5 | O=C1OCC(c2ccccc2)O1 | 0 | 0 | S-2012-3 |  |  | 0.99 | 0.949 | 0.94
IM00210 | CEImBr | CCn1cc[n+](CCC(=O)O)c1 | [Br-] | CCn1cc[n+](CCC(=O)O)c1.[Br-] | c1ccccc1* | c1ccc(C2CO2)cc1 | 2 | 120 | 1.3 | 1.5 | O=C1OCC(c2ccccc2)O1 | 0 | 0 | S-2012-3 |  |  | 0.99 | 0.929 | 0.92
IM00211 | CBImBr | CCCCn1cc[n+](CCC(=O)O)c1 | [Br-] | CCCCn1cc[n+](CCC(=O)O)c1.[Br-] | c1ccccc1* | c1ccc(C2CO2)cc1 | 2 | 120 | 1.3 | 1.5 | O=C1OCC(c2ccccc2)O1 | 0 | 0 | S-2012-3 |  |  | 0.98 | 0.969 | 0.95
IM00212 | HEMImBr | Cn1cc[n+](CCO)c1 | [Br-] | Cn1cc[n+](CCO)c1.[Br-] | c1ccccc1* | c1ccc(C2CO2)cc1 | 2 | 120 | 1.3 | 1.5 | O=C1OCC(c2ccccc2)O1 | 0 | 0 | S-2012-3 |  |  | 0.98 | 0.878 | 0.86
IM00213 | EMImBr | Cn1cc[n+](CCC(=O)O)c1 | [Br-] | Cn1cc[n+](CCC(=O)O)c1.[Br-] | c1ccccc1* | c1ccc(C2CO2)cc1 | 2 | 120 | 1.3 | 1.5 | O=C1OCC(c2ccccc2)O1 | 0 | 0 | S-2012-3 |  |  | 0.98 | 0.786 | 0.77
IM00214 | CMImI | Cn1cc[n+](CCC(=O)O)c1 | [I-] | Cn1cc[n+](CCC(=O)O)c1.[I-] | c1ccccc1* | c1ccc(C2CO2)cc1 | 2 | 120 | 1.3 | 1.5 | O=C1OCC(c2ccccc2)O1 | 0 | 0 | S-2012-3 |  |  |  |  | 0.94
IM00215 | CMImBr | Cn1cc[n+](CCC(=O)O)c1 | [Br-] | Cn1cc[n+](CCC(=O)O)c1.[Br-] | c1ccccc1* | c1ccc(C2CO2)cc1 | 2 | 90 | 1.3 | 1.5 | O=C1OCC(c2ccccc2)O1 | 0 | 0 | S-2012-3 |  |  |  |  | 0.68
IM00216 | CMImBr | Cn1cc[n+](CCC(=O)O)c1 | [Br-] | Cn1cc[n+](CCC(=O)O)c1.[Br-] | c1ccccc1* | c1ccc(C2CO2)cc1 | 2 | 110 | 1.3 | 1.5 | O=C1OCC(c2ccccc2)O1 | 0 | 0 | S-2012-3 |  |  |  |  | 0.87
IM00217 | CMImBr | Cn1cc[n+](CCC(=O)O)c1 | [Br-] | Cn1cc[n+](CCC(=O)O)c1.[Br-] | c1ccccc1* | c1ccc(C2CO2)cc1 | 2 | 130 | 1.3 | 1.5 | O=C1OCC(c2ccccc2)O1 | 0 | 0 | S-2012-3 |  |  |  |  | 0.88
IM00218 | CMImBr | Cn1cc[n+](CCC(=O)O)c1 | [Br-] | Cn1cc[n+](CCC(=O)O)c1.[Br-] | c1ccccc1* | c1ccc(C2CO2)cc1 | 2 | 120 | 0.72 | 1.5 | O=C1OCC(c2ccccc2)O1 | 0 | 0 | S-2012-3 |  |  |  |  | 0.57
IM00219 | CMImBr | Cn1cc[n+](CCC(=O)O)c1 | [Br-] | Cn1cc[n+](CCC(=O)O)c1.[Br-] | c1ccccc1* | c1ccc(C2CO2)cc1 | 2 | 120 | 1 | 1.5 | O=C1OCC(c2ccccc2)O1 | 0 | 0 | S-2012-3 |  |  |  |  | 0.822
IM00220 | CMImBr | Cn1cc[n+](CCC(=O)O)c1 | [Br-] | Cn1cc[n+](CCC(=O)O)c1.[Br-] | c1ccccc1* | c1ccc(C2CO2)cc1 | 2 | 120 | 1.62 | 1.5 | O=C1OCC(c2ccccc2)O1 | 0 | 0 | S-2012-3 |  |  |  |  | 0.952
IM00221 | CMImBr | Cn1cc[n+](CCC(=O)O)c1 | [Br-] | Cn1cc[n+](CCC(=O)O)c1.[Br-] | c1ccccc1* | c1ccc(C2CO2)cc1 | 2 | 120 | 2 | 1.5 | O=C1OCC(c2ccccc2)O1 | 0 | 0 | S-2012-3 |  |  |  |  | 0.922
IM00222 | CMImBr | Cn1cc[n+](CCC(=O)O)c1 | [Br-] | Cn1cc[n+](CCC(=O)O)c1.[Br-] | c1ccccc1* | c1ccc(C2CO2)cc1 | 2 | 120 | 1.3 | 1 | O=C1OCC(c2ccccc2)O1 | 0 | 0 | S-2012-3 |  |  |  |  | 0.78
IM00223 | CMImBr | Cn1cc[n+](CCC(=O)O)c1 | [Br-] | Cn1cc[n+](CCC(=O)O)c1.[Br-] | c1ccccc1* | c1ccc(C2CO2)cc1 | 1.5 | 120 | 1.3 | 1.5 | O=C1OCC(c2ccccc2)O1 | 0 | 0 | S-2012-3 |  |  |  |  | 0.87
IM00224 | CMImBr | Cn1cc[n+](CCC(=O)O)c1 | [Br-] | Cn1cc[n+](CCC(=O)O)c1.[Br-] | c1ccccc1* | c1ccc(C2CO2)cc1 | 3 | 120 | 1.3 | 1.5 | O=C1OCC(c2ccccc2)O1 | 0 | 0 | S-2012-3 |  |  |  |  | 0.9
IM00225 | CMImBr | Cn1cc[n+](CCC(=O)O)c1 | [Br-] | Cn1cc[n+](CCC(=O)O)c1.[Br-] | c1ccccc1* | c1ccc(C2CO2)cc1 | 2 | 120 | 1.3 | 1.25 | O=C1OCC(c2ccccc2)O1 | 0 | 0 | S-2012-3 |  |  |  |  | 0.87
IM00226 | CMImBr | Cn1cc[n+](CCC(=O)O)c1 | [Br-] | Cn1cc[n+](CCC(=O)O)c1.[Br-] | c1ccccc1* | c1ccc(C2CO2)cc1 | 2 | 120 | 1.3 | 2 | O=C1OCC(c2ccccc2)O1 | 0 | 0 | S-2012-3 |  |  |  |  | 0.912
IM00227 | CMImBr | Cn1cc[n+](CCC(=O)O)c1 | [Br-] | Cn1cc[n+](CCC(=O)O)c1.[Br-] | c1ccccc1* | c1ccc(C2CO2)cc1 | 2 | 120 | 1.3 | 2.5 | O=C1OCC(c2ccccc2)O1 | 0 | 0 | S-2012-3 |  |  |  |  | 0.87
IM00228 | CMImBr | Cn1cc[n+](CCC(=O)O)c1 | [Br-] | Cn1cc[n+](CCC(=O)O)c1.[Br-] | c1ccccc1* | c1ccc(C2CO2)cc1 | 2 | 120 | 1.3 | 3 | O=C1OCC(c2ccccc2)O1 | 0 | 0 | S-2012-3 |  |  |  |  | 0.85
IM00229 | CMImBr | Cn1cc[n+](CCC(=O)O)c1 | [Br-] | Cn1cc[n+](CCC(=O)O)c1.[Br-] | c1ccccc1* | c1ccc(C2CO2)cc1 | 1 | 120 | 1.3 | 1.5 | O=C1OCC(c2ccccc2)O1 | 0 | 0 | S-2012-3 |  |  |  |  | 0.83
IM00230 | HMImBr | Cn1cc[nH+]c1 | [Br-] | Cn1cc[nH+]c1.[Br-] | C* | CC1CO1 | 2 | 120 | 1.5 | 1 | CC1COC(=O)O1 | 0 | 0 | S-2014-5 |  |  | 0.99 | 0.955 | 0.945
IM00231 | HImBr | c1c[nH+]c[nH]1 | [Br-] | [Br-].c1c[nH+]c[nH]1 | C* | CC1CO1 | 2 | 120 | 1.5 | 1 | CC1COC(=O)O1 | 0 | 0 | S-2014-5 |  |  | 0.99 | 0.942 | 0.933
IM00232 | HMImCl1 | Cn1cc[nH+]c1 | [Cl-] | Cn1cc[nH+]c1.[Cl-] | C* | CC1CO1 | 2 | 120 | 1.5 | 1 | CC1COC(=O)O1 | 0 | 0 | S-2014-5 |  |  | 0.99 | 0.479 | 0.474
IM00233 | HMImI | Cn1cc[nH+]c1 | [I-] | Cn1cc[nH+]c1.[I-] | C* | CC1CO1 | 2 | 120 | 1.5 | 1 | CC1COC(=O)O1 | 0 | 0 | S-2014-5 |  |  | 0.99 | 0.927 | 0.918
IM00234 | HEImBr | CC[n+]1cc[nH]c1 | [Br-] | CC[n+]1cc[nH]c1.[Br-] | C* | CC1CO1 | 2 | 120 | 1.5 | 1 | CC1COC(=O)O1 | 0 | 0 | S-2014-5 |  |  | 0.99 | 0.867 | 0.858
IM00235 | HBImBr | CCCC[n+]1cc[nH]c1 | [Br-] | CCCC[n+]1cc[nH]c1.[Br-] | C* | CC1CO1 | 2 | 120 | 1.5 | 1 | CC1COC(=O)O1 | 0 | 0 | S-2014-5 |  |  | 0.99 | 0.785 | 0.777
IM00236 | HMImBr | Cn1cc[nH+]c1 | [Br-] | Cn1cc[nH+]c1.[Br-] | C* | CC1CO1 | 2 | 120 | 1.5 | 0.5 | CC1COC(=O)O1 | 0 | 0 | S-2014-5 |  |  | 0.99 | 0.604 | 0.598
IM00237 | HMImBr | Cn1cc[nH+]c1 | [Br-] | Cn1cc[nH+]c1.[Br-] | ClC* | ClCC1CO1 | 2 | 120 | 1.5 | 1 | O=C1OCC(CCl)O1 | 0 | 0 | S-2014-5 |  |  | 0.99 | 0.944 | 0.935
IM00238 | HMImBr | Cn1cc[nH+]c1 | [Br-] | Cn1cc[nH+]c1.[Br-] | c1ccccc1OC* | c1ccc(OCC2CO2)cc1 | 2 | 120 | 1.5 | 1 | O=C1OCC(COc2ccccc2)O1 | 0 | 0 | S-2014-5 |  |  | 0.99 | 0.909 | 0.9
IM00239 | HMImBr | Cn1cc[nH+]c1 | [Br-] | Cn1cc[nH+]c1.[Br-] | c1ccccc1* | c1ccc(C2CO2)cc1 | 2 | 120 | 1.5 | 1 | O=C1OCC(c2ccccc2)O1 | 0 | 0 | S-2014-5 |  |  | 0.99 | 0.779 | 0.771
IM00240 | HMImBr | Cn1cc[nH+]c1 | [Br-] | Cn1cc[nH+]c1.[Br-] | C1CCCCC1 | C1CCC2OC2C1 | 24 | 120 | 1.5 | 1 | O=C1OC2CCCCC2O1 | 0 | 0 | S-2014-5 |  |  | 0.99 | 0.615 | 0.609
IM00241 | HMImBr | Cn1cc[nH+]c1 | [Br-] | Cn1cc[nH+]c1.[Br-] | C=CCOC* | C=CCOCC1CO1 | 2 | 120 | 1.5 | 1 | C=CCOCC1COC(=O)O1 | 0 | 0 | S-2014-5 |  |  | 0.99 | 0.933 | 0.924
IM00242 | HMImBr | Cn1cc[nH+]c1 | [Br-] | Cn1cc[nH+]c1.[Br-] | C* | CC1CO1 | 2 | 100 | 1.5 | 1 | CC1COC(=O)O1 | 0 | 0 | S-2014-5 |  |  |  |  | 0.6
IM00243 | HMImBr | Cn1cc[nH+]c1 | [Br-] | Cn1cc[nH+]c1.[Br-] | C* | CC1CO1 | 2 | 110 | 1.5 | 1 | CC1COC(=O)O1 | 0 | 0 | S-2014-5 |  |  |  |  | 0.838
IM00244 | HMImBr | Cn1cc[nH+]c1 | [Br-] | Cn1cc[nH+]c1.[Br-] | C* | CC1CO1 | 2 | 115 | 1.5 | 1 | CC1COC(=O)O1 | 0 | 0 | S-2014-5 |  |  |  |  | 0.982
IM00245 | HMImBr | Cn1cc[nH+]c1 | [Br-] | Cn1cc[nH+]c1.[Br-] | C* | CC1CO1 | 2 | 130 | 1.5 | 1 | CC1COC(=O)O1 | 0 | 0 | S-2014-5 |  |  |  |  | 0.952
IM00246 | HMImBr | Cn1cc[nH+]c1 | [Br-] | Cn1cc[nH+]c1.[Br-] | C* | CC1CO1 | 2 | 120 | 0.5 | 1 | CC1COC(=O)O1 | 0 | 0 | S-2014-5 |  |  |  |  | 0.075
IM00247 | HMImBr | Cn1cc[nH+]c1 | [Br-] | Cn1cc[nH+]c1.[Br-] | C* | CC1CO1 | 2 | 120 | 0.8 | 1 | CC1COC(=O)O1 | 0 | 0 | S-2014-5 |  |  |  |  | 0.131
IM00248 | HMImBr | Cn1cc[nH+]c1 | [Br-] | Cn1cc[nH+]c1.[Br-] | C* | CC1CO1 | 2 | 120 | 1 | 1 | CC1COC(=O)O1 | 0 | 0 | S-2014-5 |  |  |  |  | 0.892
IM00249 | HMImBr | Cn1cc[nH+]c1 | [Br-] | Cn1cc[nH+]c1.[Br-] | C* | CC1CO1 | 2.5 | 120 | 1.5 | 1 | CC1COC(=O)O1 | 0 | 0 | S-2014-5 |  |  |  |  | 0.966
IM00250 | HMImBr | Cn1cc[nH+]c1 | [Br-] | Cn1cc[nH+]c1.[Br-] | C* | CC1CO1 | 2 | 120 | 2 | 1 | CC1COC(=O)O1 | 0 | 0 | S-2014-5 |  |  |  |  | 0.951
IM00251 | HMImBr | Cn1cc[nH+]c1 | [Br-] | Cn1cc[nH+]c1.[Br-] | C* | CC1CO1 | 0.5 | 120 | 1.5 | 1 | CC1COC(=O)O1 | 0 | 0 | S-2014-5 |  |  |  |  | 0.175
IM00252 | HMImBr | Cn1cc[nH+]c1 | [Br-] | Cn1cc[nH+]c1.[Br-] | C* | CC1CO1 | 1 | 120 | 1.5 | 1 | CC1COC(=O)O1 | 0 | 0 | S-2014-5 |  |  |  |  | 0.406
IM00253 | HMImBr | Cn1cc[nH+]c1 | [Br-] | Cn1cc[nH+]c1.[Br-] | C* | CC1CO1 | 1.5 | 120 | 1.5 | 1 | CC1COC(=O)O1 | 0 | 0 | S-2014-5 |  |  |  |  | 0.716
IM00254 | [CEMIm]Br | Cn1cc[n+](CCC(=O)O)c1 | [Br-] | Cn1cc[n+](CCC(=O)O)c1.[Br-] | C* | CC1CO1 | 2 | 80 | 1.5 | 2.037037037 | CC1COC(=O)O1 | 0 | 0 | S-2014-2 |  |  |  |  | 0.335
IM00255 | [CEMIm]Br | Cn1cc[n+](CCC(=O)O)c1 | [Br-] | Cn1cc[n+](CCC(=O)O)c1.[Br-] | C* | CC1CO1 | 2 | 90 | 1.5 | 2.037037037 | CC1COC(=O)O1 | 0 | 0 | S-2014-2 |  |  |  |  | 0.844
IM00256 | [CEMIm]Br | Cn1cc[n+](CCC(=O)O)c1 | [Br-] | Cn1cc[n+](CCC(=O)O)c1.[Br-] | C* | CC1CO1 | 2 | 120 | 1.5 | 2.037037037 | CC1COC(=O)O1 | 0 | 0 | S-2014-2 |  |  |  |  | 0.958
IM00257 | [CEMIm]Br | Cn1cc[n+](CCC(=O)O)c1 | [Br-] | Cn1cc[n+](CCC(=O)O)c1.[Br-] | C* | CC1CO1 | 2 | 130 | 1.5 | 2.037037037 | CC1COC(=O)O1 | 0 | 0 | S-2014-2 |  |  |  |  | 0.958
IM00258 | [CEMIm]Br | Cn1cc[n+](CCC(=O)O)c1 | [Br-] | Cn1cc[n+](CCC(=O)O)c1.[Br-] | C* | CC1CO1 | 2 | 110 | 1.5 | 2.037037037 | CC1COC(=O)O1 | 0 | 0 | S-2014-2 |  |  |  |  | 0.964
IM00259 | [CEMIm]Br | Cn1cc[n+](CCC(=O)O)c1 | [Br-] | Cn1cc[n+](CCC(=O)O)c1.[Br-] | ClC* | ClCC1CO1 | 2 | 110 | 1.5 | 2.037037037 | O=C1OCC(CCl)O1 | 0 | 0 | S-2014-2 |  |  |  |  | 0.918
IM00260 | [CEMIm]Br | Cn1cc[n+](CCC(=O)O)c1 | [Br-] | Cn1cc[n+](CCC(=O)O)c1.[Br-] | c1ccccc1* | c1ccc(C2CO2)cc1 | 2 | 110 | 1.5 | 2.037037037 | O=C1OCC(c2ccccc2)O1 | 0 | 0 | S-2014-2 |  |  |  |  | 0.814
IM00261 | [CEMIm]Br | Cn1cc[n+](CCC(=O)O)c1 | [Br-] | Cn1cc[n+](CCC(=O)O)c1.[Br-] | c1ccccc1OC* | c1ccc(OCC2CO2)cc1 | 2 | 110 | 1.5 | 2.037037037 | O=C1OCC(COc2ccccc2)O1 | 0 | 0 | S-2014-2 |  |  |  |  | 0.958
IM00262 | [CEMIm]Br | Cn1cc[n+](CCC(=O)O)c1 | [Br-] | Cn1cc[n+](CCC(=O)O)c1.[Br-] | C1CCCCC1 | C1CCC2OC2C1 | 2 | 110 | 1.5 | 2.037037037 | O=C1OC2CCCCC2O1 | 0 | 0 | S-2014-2 |  |  |  |  | 0.388
IM00263 | [CEMIm]Br | Cn1cc[n+](CCC(=O)O)c1 | [Br-] | Cn1cc[n+](CCC(=O)O)c1.[Br-] | C* | CC1CO1 | 2 | 140 | 1.5 | 2.037037037 | CC1COC(=O)O1 | 0 | 0 | S-2014-2 |  |  |  |  | 0.953
IM00264 | [CEMIm]Br | Cn1cc[n+](CCC(=O)O)c1 | [Br-] | Cn1cc[n+](CCC(=O)O)c1.[Br-] | C* | CC1CO1 | 2 | 110 | 0.5 | 2.037037037 | CC1COC(=O)O1 | 0 | 0 | S-2014-2 |  |  |  |  | 0.2
IM00265 | [CEMIm]Br | Cn1cc[n+](CCC(=O)O)c1 | [Br-] | Cn1cc[n+](CCC(=O)O)c1.[Br-] | C* | CC1CO1 | 2 | 110 | 1 | 2.037037037 | CC1COC(=O)O1 | 0 | 0 | S-2014-2 |  |  |  |  | 0.941
IM00266 | [CEMIm]Br | Cn1cc[n+](CCC(=O)O)c1 | [Br-] | Cn1cc[n+](CCC(=O)O)c1.[Br-] | C* | CC1CO1 | 2 | 110 | 1.2 | 2.037037037 | CC1COC(=O)O1 | 0 | 0 | S-2014-2 |  |  |  |  | 0.945
IM00267 | [CEMIm]Br | Cn1cc[n+](CCC(=O)O)c1 | [Br-] | Cn1cc[n+](CCC(=O)O)c1.[Br-] | C* | CC1CO1 | 2 | 110 | 2 | 2.037037037 | CC1COC(=O)O1 | 0 | 0 | S-2014-2 |  |  |  |  | 0.962
IM00268 | [CEMIm]Br | Cn1cc[n+](CCC(=O)O)c1 | [Br-] | Cn1cc[n+](CCC(=O)O)c1.[Br-] | C* | CC1CO1 | 2 | 110 | 2.5 | 2.037037037 | CC1COC(=O)O1 | 0 | 0 | S-2014-2 |  |  |  |  | 0.945
IM00269 | [CEMIm]Br | Cn1cc[n+](CCC(=O)O)c1 | [Br-] | Cn1cc[n+](CCC(=O)O)c1.[Br-] | C* | CC1CO1 | 0.5 | 110 | 1.5 | 2.037037037 | CC1COC(=O)O1 | 0 | 0 | S-2014-2 |  |  |  |  | 0.756
IM00270 | [CMMIm]Cl | Cn1cc[n+](CC(=O)O)c1 | [Cl-] | Cn1cc[n+](CC(=O)O)c1.[Cl-] | C* | CC1CO1 | 2 | 110 | 1.5 | 2.037037037 | CC1COC(=O)O1 | 0 | 0 | S-2014-2 |  |  |  |  | 0.9
IM00271 | [CMMIm]Br | Cn1cc[n+](CC(=O)O)c1 | [Br-] | Cn1cc[n+](CC(=O)O)c1.[Br-] | C* | CC1CO1 | 2 | 110 | 1.5 | 2.037037037 | CC1COC(=O)O1 | 0 | 0 | S-2014-2 |  |  |  |  | 0.912
IM00272 | [CEMIm]Br | Cn1cc[n+](CCC(=O)O)c1 | [Br-] | Cn1cc[n+](CCC(=O)O)c1.[Br-] | C* | CC1CO1 | 1 | 110 | 1.5 | 2.037037037 | CC1COC(=O)O1 | 0 | 0 | S-2014-2 |  |  |  |  | 0.873
IM00273 | [CEMIm]Br | Cn1cc[n+](CCC(=O)O)c1 | [Br-] | Cn1cc[n+](CCC(=O)O)c1.[Br-] | C* | CC1CO1 | 1.5 | 110 | 1.5 | 2.037037037 | CC1COC(=O)O1 | 0 | 0 | S-2014-2 |  |  |  |  | 0.918
IM00274 | [CEMIm]Br | Cn1cc[n+](CCC(=O)O)c1 | [Br-] | Cn1cc[n+](CCC(=O)O)c1.[Br-] | C* | CC1CO1 | 2.5 | 110 | 1.5 | 2.037037037 | CC1COC(=O)O1 | 0 | 0 | S-2014-2 |  |  |  |  | 0.965
IM00275 | [HSO3BMIm]Br | Cn1cc[n+](CCCCS(=O)(=O)O)c1 | [Cl-] | Cn1cc[n+](CCCCS(=O)(=O)O)c1.[Cl-] | C* | CC1CO1 | 2 | 110 | 1.5 | 2.037037037 | CC1COC(=O)O1 | 0 | 0 | S-2014-2 |  |  |  |  | 0.298
IM00276 | [CEMIm]Br | Cn1cc[n+](CCC(=O)O)c1 | [Br-] | Cn1cc[n+](CCC(=O)O)c1.[Br-] | C* | CC1CO1 | 3 | 110 | 1.5 | 2.037037037 | CC1COC(=O)O1 | 0 | 0 | S-2014-2 |  |  |  |  | 0.971
IM00277 | BMImBF4 | CCCC[n+]1ccn(C)c1 | F[B-](F)(F)F | CCCC[n+]1ccn(C)c1.F[B-](F)(F)F | C* | CC1CO1 | 6 | 110 | 2.5 | 2 | CC1COC(=O)O1 | 0 | 0 | S-2001-1 |  |  |  |  | 0.903
IM00278 | BMImBF4 | CCCC[n+]1ccn(C)c1 | F[B-](F)(F)F | CCCC[n+]1ccn(C)c1.F[B-](F)(F)F | C* | CC1CO1 | 6 | 110 | 2.5 | 2.5 | CC1COC(=O)O1 | 0 | 0 | S-2001-1 |  |  |  |  | 1
IM00279 | BMImBF4 | CCCC[n+]1ccn(C)c1 | F[B-](F)(F)F | CCCC[n+]1ccn(C)c1.F[B-](F)(F)F | C* | CC1CO1 | 6 | 110 | 4.5 | 1.5 | CC1COC(=O)O1 | 0 | 0 | S-2001-1 |  |  |  |  | 0.694
IM00280 | BMImBF4 | CCCC[n+]1ccn(C)c1 | F[B-](F)(F)F | CCCC[n+]1ccn(C)c1.F[B-](F)(F)F | C* | CC1CO1 | 6 | 25 | 2.5 | 2.5 | CC1COC(=O)O1 | 0 | 0 | S-2001-1 |  |  |  |  | 0.241
IM00281 | BMImBF4 | CCCC[n+]1ccn(C)c1 | F[B-](F)(F)F | CCCC[n+]1ccn(C)c1.F[B-](F)(F)F | C* | CC1CO1 | 6 | 25 | 2 | 2.5 | CC1COC(=O)O1 | 0 | 0 | S-2001-1 |  |  |  |  | 0.358
IM00282 | BMImBF4 | CCCC[n+]1ccn(C)c1 | F[B-](F)(F)F | CCCC[n+]1ccn(C)c1.F[B-](F)(F)F | C* | CC1CO1 | 6 | 65 | 2.5 | 2.5 | CC1COC(=O)O1 | 0 | 0 | S-2001-1 |  |  |  |  | 0.552
IM00283 | BMImBF4 | CCCC[n+]1ccn(C)c1 | F[B-](F)(F)F | CCCC[n+]1ccn(C)c1.F[B-](F)(F)F | C* | CC1CO1 | 6 | 90 | 2.5 | 2.5 | CC1COC(=O)O1 | 0 | 0 | S-2001-1 |  |  |  |  | 0.775
IM00284 | BMImBF4 | CCCC[n+]1ccn(C)c1 | F[B-](F)(F)F | CCCC[n+]1ccn(C)c1.F[B-](F)(F)F | C* | CC1CO1 | 6 | 100 | 2.5 | 2.5 | CC1COC(=O)O1 | 0 | 0 | S-2001-1 |  |  |  |  | 0.968
IM00285 | BMImBF4 | CCCC[n+]1ccn(C)c1 | F[B-](F)(F)F | CCCC[n+]1ccn(C)c1.F[B-](F)(F)F | C* | CC1CO1 | 6 | 110 | 2.5 | 2.5 | CC1COC(=O)O1 | 0 | 0 | S-2001-1 |  |  |  |  | 1
IM00286 | BMImBF4 | CCCC[n+]1ccn(C)c1 | F[B-](F)(F)F | CCCC[n+]1ccn(C)c1.F[B-](F)(F)F | C* | CC1CO1 | 6 | 110 | 2.5 | 2 | CC1COC(=O)O1 | 0 | 0 | S-2001-1 |  |  |  |  | 0.903
IM00287 | BMImBF4 | CCCC[n+]1ccn(C)c1 | F[B-](F)(F)F | CCCC[n+]1ccn(C)c1.F[B-](F)(F)F | C* | CC1CO1 | 6 | 130 | 2 | 0.4 | CC1COC(=O)O1 | 0 | 0 | S-2001-1 |  |  |  |  | 0.977
IM00288 | BMImBF4 | CCCC[n+]1ccn(C)c1 | F[B-](F)(F)F | CCCC[n+]1ccn(C)c1.F[B-](F)(F)F | C* | CC1CO1 | 6 | 140 | 2.5 | 0.2 | CC1COC(=O)O1 | 0 | 0 | S-2001-1 |  |  |  |  | 0.823
IM00289 | BMImBF4 | CCCC[n+]1ccn(C)c1 | F[B-](F)(F)F | CCCC[n+]1ccn(C)c1.F[B-](F)(F)F | C* | CC1CO1 | 6 | 140 | 2 | 0.2 | CC1COC(=O)O1 | 0 | 0 | S-2001-1 |  |  |  |  | 0.899
IM00290 | BMImBF4 | CCCC[n+]1ccn(C)c1 | F[B-](F)(F)F | CCCC[n+]1ccn(C)c1.F[B-](F)(F)F | C* | CC1CO1 | 6 | 110 | 2.5 | 1.5 | CC1COC(=O)O1 | 0 | 0 | S-2001-1 |  |  |  |  | 0.802
IM00291 | BMImCl | CCCC[n+]1ccn(C)c1 | [Cl-] | CCCC[n+]1ccn(C)c1.[Cl-] | C* | CC1CO1 | 6 | 110 | 2 | 1 | CC1COC(=O)O1 | 0 | 0 | S-2001-1 |  |  |  |  | 0.638
IM00292 | BMImPF6 | CCCC[n+]1ccn(C)c1 | F[P-](F)(F)(F)(F)F | CCCC[n+]1ccn(C)c1.F[P-](F)(F)(F)(F)F | C* | CC1CO1 | 6 | 110 | 2 | 1.5 | CC1COC(=O)O1 | 0 | 0 | S-2001-1 |  |  |  |  | 0.113
IM00293 | BMImBF4 | CCCC[n+]1ccn(C)c1 | F[B-](F)(F)F | CCCC[n+]1ccn(C)c1.F[B-](F)(F)F | C* | CC1CO1 | 6 | 110 | 2.5 | 0.75 | CC1COC(=O)O1 | 0 | 0 | S-2001-1 |  |  |  |  | 0.674
IM00294 | BMImBF4 | CCCC[n+]1ccn(C)c1 | F[B-](F)(F)F | CCCC[n+]1ccn(C)c1.F[B-](F)(F)F | C* | CC1CO1 | 6 | 110 | 2.5 | 0.75 | CC1COC(=O)O1 | 0 | 0 | S-2001-1 |  |  |  |  | 0.674
IM00295 | BMImBF4 | CCCC[n+]1ccn(C)c1 | F[B-](F)(F)F | CCCC[n+]1ccn(C)c1.F[B-](F)(F)F | C* | CC1CO1 | 6 | 110 | 1.5 | 1.5 | CC1COC(=O)O1 | 0 | 0 | S-2001-1 |  |  |  |  | 0.807
IM00296 | BMImBF4 | CCCC[n+]1ccn(C)c1 | F[B-](F)(F)F | CCCC[n+]1ccn(C)c1.F[B-](F)(F)F | C* | CC1CO1 | 6 | 110 | 2 | 1.5 | CC1COC(=O)O1 | 0 | 0 | S-2001-1 |  |  |  |  | 0.901
IM00297 | BMImBF4 | CCCC[n+]1ccn(C)c1 | F[B-](F)(F)F | CCCC[n+]1ccn(C)c1.F[B-](F)(F)F | C* | CC1CO1 | 6 | 110 | 2.5 | 1.5 | CC1COC(=O)O1 | 0 | 0 | S-2001-1 |  |  |  |  | 0.802
IM00298 | BMImBF4 | CCCC[n+]1ccn(C)c1 | F[B-](F)(F)F | CCCC[n+]1ccn(C)c1.F[B-](F)(F)F | C* | CC1CO1 | 6 | 110 | 3.5 | 1.5 | CC1COC(=O)O1 | 0 | 0 | S-2001-1 |  |  |  |  | 0.743
IM00299 | BMImAla | CCCC[n+]1ccn(C)c1 | CC(N)C(=O)[O-] | CC(N)C(=O)[O-].CCCC[n+]1ccn(C)c1 | C* | CC1CO1 | 8 | 130 | 4 | 1 | CC1COC(=O)O1 | 0 | 0 | S-2010-2 |  |  |  |  | 0.33
IM00300 | BMImAla | CCCC[n+]1ccn(C)c1 | CC(N)C(=O)[O-] | CC(N)C(=O)[O-].CCCC[n+]1ccn(C)c1 | C* | CC1CO1 | 12 | 110 | 4 | 3 | CC1COC(=O)O1 | 0 | 0 | S-2010-2 |  |  |  |  | 0.29
IM00301 | BMImAla | CCCC[n+]1ccn(C)c1 | CC(N)C(=O)[O-] | CC(N)C(=O)[O-].CCCC[n+]1ccn(C)c1 | C* | CC1CO1 | 12 | 130 | 4 | 3 | CC1COC(=O)O1 | 0 | 0 | S-2010-2 |  |  |  |  | 0.85
IM00302 | BMImAla | CCCC[n+]1ccn(C)c1 | CC(N)C(=O)[O-] | CC(N)C(=O)[O-].CCCC[n+]1ccn(C)c1 | C* | CC1CO1 | 12 | 150 | 4 | 3 | CC1COC(=O)O1 | 0 | 0 | S-2010-2 |  |  |  |  | 0.98
IM00303 | BMImAla | CCCC[n+]1ccn(C)c1 | CC(N)C(=O)[O-] | CC(N)C(=O)[O-].CCCC[n+]1ccn(C)c1 | C* | CC1CO1 | 12 | 130 | 2 | 3 | CC1COC(=O)O1 | 0 | 0 | S-2010-2 |  |  |  |  | 0.85
IM00304 | BMImAla | CCCC[n+]1ccn(C)c1 | CC(N)C(=O)[O-] | CC(N)C(=O)[O-].CCCC[n+]1ccn(C)c1 | C* | CC1CO1 | 12 | 130 | 9 | 3 | CC1COC(=O)O1 | 0 | 0 | S-2010-2 |  |  |  |  | 0.7
IM00305 | BMImAla | CCCC[n+]1ccn(C)c1 | CC(N)C(=O)[O-] | CC(N)C(=O)[O-].CCCC[n+]1ccn(C)c1 | C* | CC1CO1 | 12 | 130 | 18 | 3 | CC1COC(=O)O1 | 0 | 0 | S-2010-2 |  |  |  |  | 0.23
IM00306 | BMImAla | CCCC[n+]1ccn(C)c1 | CC(N)C(=O)[O-] | CC(N)C(=O)[O-].CCCC[n+]1ccn(C)c1 | C* | CC1CO1 | 8 | 130 | 4 | 3 | CC1COC(=O)O1 | 0 | 0 | S-2010-2 |  |  |  |  | 0.74
IM00307 | BMImAla | CCCC[n+]1ccn(C)c1 | CC(N)C(=O)[O-] | CC(N)C(=O)[O-].CCCC[n+]1ccn(C)c1 | C* | CC1CO1 | 18 | 130 | 4 | 3 | CC1COC(=O)O1 | 0 | 0 | S-2010-2 |  |  |  |  | 0.96
IM00308 | BMImAla | CCCC[n+]1ccn(C)c1 | CC(N)C(=O)[O-] | CC(N)C(=O)[O-].CCCC[n+]1ccn(C)c1 | [H+] | C1CO1 | 18 | 130 | 4 | 3 | O=C1OCCO1 | 0 | 0 | S-2010-2 |  |  |  |  | 0.95
IM00309 | BMImAla | CCCC[n+]1ccn(C)c1 | CC(N)C(=O)[O-] | CC(N)C(=O)[O-].CCCC[n+]1ccn(C)c1 | C* | CC1CO1 | 18 | 130 | 4 | 3 | CC1COC(=O)O1 | 0 | 0 | S-2010-2 |  |  |  |  | 0.96
IM00310 | BMImAla | CCCC[n+]1ccn(C)c1 | CC(N)C(=O)[O-] | CC(N)C(=O)[O-].CCCC[n+]1ccn(C)c1 | c1ccccc1* | c1ccc(C2CO2)cc1 | 18 | 130 | 4 | 3 | O=C1OCC(c2ccccc2)O1 | 0 | 0 | S-2010-2 |  |  |  |  | 0.69
IM00311 | BMImAla | CCCC[n+]1ccn(C)c1 | CC(N)C(=O)[O-] | CC(N)C(=O)[O-].CCCC[n+]1ccn(C)c1 | ClC* | ClCC1CO1 | 18 | 130 | 4 | 3 | O=C1OCC(CCl)O1 | 0 | 0 | S-2010-2 |  |  |  |  | 0.96
IM00312 | BMImAla | CCCC[n+]1ccn(C)c1 | CC(N)C(=O)[O-] | CC(N)C(=O)[O-].CCCC[n+]1ccn(C)c1 | c1ccccc1OC* | c1ccc(OCC2CO2)cc1 | 18 | 130 | 4 | 3 | O=C1OCC(COc2ccccc2)O1 | 0 | 0 | S-2010-2 |  |  |  |  | 0.92
IM00313 | BMImAla | CCCC[n+]1ccn(C)c1 | CC(N)C(=O)[O-] | CC(N)C(=O)[O-].CCCC[n+]1ccn(C)c1 | CC(C)OC* | CC(C)OCC1CO1 | 18 | 130 | 4 | 3 | CC(C)OCC1COC(=O)O1 | 0 | 0 | S-2010-2 |  |  |  |  | 0.93
IM00314 | [BMIm][Glu] | CCCC[n+]1ccn(C)c1 | NC(CCC(=O)O)C(=O)[O-] | CCCC[n+]1ccn(C)c1.NC(CCC(=O)O)C(=O)[O-] | C* | CC1CO1 | 8 | 130 | 4 | 1 | CC1COC(=O)O1 | 0 | 0 | S-2010-2 |  |  |  |  | 0.35
IM00315 | [BMIm][Lys] | CCCC[n+]1ccn(C)c1 | NCCCCC(N)C(=O)[O-] | CCCC[n+]1ccn(C)c1.NCCCCC(N)C(=O)[O-] | C* | CC1CO1 | 8 | 130 | 4 | 1 | CC1COC(=O)O1 | 0 | 0 | S-2010-2 |  |  |  |  | 0.4
IM00316 | [BMIm][Ser] | CCCC[n+]1ccn(C)c1 | NC(CO)C(=O)[O-] | CCCC[n+]1ccn(C)c1.NC(CO)C(=O)[O-] | C* | CC1CO1 | 8 | 130 | 4 | 1 | CC1COC(=O)O1 | 0 | 0 | S-2010-2 |  |  |  |  | 0.2
IM00317 | BMImCl | CCCC[n+]1ccn(C)c1 | [Cl-] | CCCC[n+]1ccn(C)c1.[Cl-] | C=CCOC* | C=CCOCC1CO1 | 48 | 45 | 0.96 | 5 | C=CCOCC1COC(=O)O1 | 0 | 0 | S-2006-2 |  |  |  |  | 0.539
IM00318 | HMImCl | CCCCCC[n+]1ccn(C)c1 | [Cl-] | CCCCCC[n+]1ccn(C)c1.[Cl-] | C=CCOC* | C=CCOCC1CO1 | 48 | 100 | 0.1 | 5 | C=CCOCC1COC(=O)O1 | 0 | 0 | S-2006-2 |  |  |  |  | 0.427
IM00319 | HMImCl | CCCCCC[n+]1ccn(C)c1 | [Cl-] | CCCCCC[n+]1ccn(C)c1.[Cl-] | C=CCOC* | C=CCOCC1CO1 | 48 | 100 | 0.48 | 5 | C=CCOCC1COC(=O)O1 | 0 | 0 | S-2006-2 |  |  |  |  | 0.706
IM00320 | HMImCl | CCCCCC[n+]1ccn(C)c1 | [Cl-] | CCCCCC[n+]1ccn(C)c1.[Cl-] | C=CCOC* | C=CCOCC1CO1 | 48 | 45 | 0.96 | 5 | C=CCOCC1COC(=O)O1 | 0 | 0 | S-2006-2 |  |  |  |  | 0.57
IM00321 | HMImCl | CCCCCC[n+]1ccn(C)c1 | [Cl-] | CCCCCC[n+]1ccn(C)c1.[Cl-] | C=CCOC* | C=CCOCC1CO1 | 48 | 60 | 0.96 | 5 | C=CCOCC1COC(=O)O1 | 0 | 0 | S-2006-2 |  |  |  |  | 0.647
IM00322 | HMImCl | CCCCCC[n+]1ccn(C)c1 | [Cl-] | CCCCCC[n+]1ccn(C)c1.[Cl-] | C=CCOC* | C=CCOCC1CO1 | 48 | 80 | 0.96 | 5 | C=CCOCC1COC(=O)O1 | 0 | 0 | S-2006-2 |  |  |  |  | 0.766
IM00323 | HMImCl | CCCCCC[n+]1ccn(C)c1 | [Cl-] | CCCCCC[n+]1ccn(C)c1.[Cl-] | C=CCOC* | C=CCOCC1CO1 | 48 | 100 | 0.96 | 5 | C=CCOCC1COC(=O)O1 | 0 | 0 | S-2006-2 |  |  |  |  | 0.798
IM00324 | HMImCl | CCCCCC[n+]1ccn(C)c1 | [Cl-] | CCCCCC[n+]1ccn(C)c1.[Cl-] | C=CCOC* | C=CCOCC1CO1 | 48 | 120 | 0.96 | 5 | C=CCOCC1COC(=O)O1 | 0 | 0 | S-2006-2 |  |  |  |  | 0.781
IM00325 | HMImCl | CCCCCC[n+]1ccn(C)c1 | [Cl-] | CCCCCC[n+]1ccn(C)c1.[Cl-] | C=CCOC* | C=CCOCC1CO1 | 48 | 100 | 3.45 | 5 | C=CCOCC1COC(=O)O1 | 0 | 0 | S-2006-2 |  |  |  |  | 0.976
IM00326 | HMImCl | CCCCCC[n+]1ccn(C)c1 | [Cl-] | CCCCCC[n+]1ccn(C)c1.[Cl-] | C=CCOC* | C=CCOCC1CO1 | 24 | 100 | 0.96 | 5 | C=CCOCC1COC(=O)O1 | 0 | 0 | S-2006-2 |  |  |  |  | 0.495
IM00327 | HMImCl | CCCCCC[n+]1ccn(C)c1 | [Cl-] | CCCCCC[n+]1ccn(C)c1.[Cl-] | C=CCOC* | C=CCOCC1CO1 | 6 | 100 | 0.96 | 5 | C=CCOCC1COC(=O)O1 | 0 | 0 | S-2006-2 |  |  |  |  | 0.39
IM00328 | EMImCl | CC[n+]1ccn(C)c1 | [Cl-] | CC[n+]1ccn(C)c1.[Cl-] | C=CCOC* | C=CCOCC1CO1 | 48 | 45 | 0.96 | 5 | C=CCOCC1COC(=O)O1 | 0 | 0 | S-2006-2 |  |  |  |  | 0.086
IM00329 | EMImCl | CC[n+]1ccn(C)c1 | [Cl-] | CC[n+]1ccn(C)c1.[Cl-] | C=CCOC* | C=CCOCC1CO1 | 48 | 100 | 0.96 | 5 | C=CCOCC1COC(=O)O1 | 0 | 0 | S-2006-2 |  |  |  |  | 0.298
IM00330 | EMImBF4 | CC[n+]1ccn(C)c1 | F[B-](F)(F)F | CC[n+]1ccn(C)c1.F[B-](F)(F)F | C=CCOC* | C=CCOCC1CO1 | 48 | 100 | 0.96 | 5 | C=CCOCC1COC(=O)O1 | 0 | 0 | S-2006-2 |  |  |  |  | 0.16
IM00331 | EMImPF6 | CC[n+]1ccn(C)c1 | F[P-](F)(F)(F)(F)F | CC[n+]1ccn(C)c1.F[P-](F)(F)(F)(F)F | C=CCOC* | C=CCOCC1CO1 | 48 | 100 | 0.96 | 5 | C=CCOCC1COC(=O)O1 | 0 | 0 | S-2006-2 |  |  |  |  | 0.044
IM00332 | [BMIm]Br | CCCC[n+]1ccn(C)c1 | [Br-] | CCCC[n+]1ccn(C)c1.[Br-] | [H+] | C1CO1 | 2.5 | 100 | 6.2 | 0.05 | O=C1OCCO1 | 0 | 0 | S-2017-8 |  |  |  |  | 0.031
IM00333 | [BMIm]Br | CCCC[n+]1ccn(C)c1 | [Br-] | CCCC[n+]1ccn(C)c1.[Br-] | [H+] | C1CO1 | 2.5 | 120 | 6.2 | 0.05 | O=C1OCCO1 | 0 | 0 | S-2017-8 |  |  |  |  | 0.148
IM00334 | [BMIm]Br | CCCC[n+]1ccn(C)c1 | [Br-] | CCCC[n+]1ccn(C)c1.[Br-] | [H+] | C1CO1 | 2.5 | 140 | 6.2 | 0.05 | O=C1OCCO1 | 0 | 0 | S-2017-8 |  |  |  |  | 0.281
IM00335 | [BMIm]Br | CCCC[n+]1ccn(C)c1 | [Br-] | CCCC[n+]1ccn(C)c1.[Br-] | [H+] | C1CO1 | 2.5 | 180 | 6.2 | 0.05 | O=C1OCCO1 | 0 | 0 | S-2017-8 |  |  |  |  | 0.574
IM00336 | [BMIm]Cl | CCCC[n+]1ccn(C)c1 | [Cl-] | CCCC[n+]1ccn(C)c1.[Cl-] | [H+] | C1CO1 | 2.5 | 140 | 6.2 | 0.05 | O=C1OCCO1 | 0 | 0 | S-2017-8 |  |  |  |  | 0.369
IM00337 | [BMIm]Cl | CCCC[n+]1ccn(C)c1 | [Cl-] | CCCC[n+]1ccn(C)c1.[Cl-] | [H+] | C1CO1 | 2.5 | 180 | 6.2 | 0.05 | O=C1OCCO1 | 0 | 0 | S-2017-8 |  |  |  |  | 0.708
IM00338 |  | CC(O)Cn1cc[n+](C)c1 | [Cl-] | CC(O)Cn1cc[n+](C)c1.[Cl-] | c1ccccc1* | c1ccc(C2CO2)cc1 | 4 | 150 | 5 | 10 | O=C1OCC(c2ccccc2)O1 | 0 | 0 | S-2023-1 |  |  |  |  | 0.99
IM00339 |  | CCCCn1cc[n+](C)c1 | [Cl-] | CCCCn1cc[n+](C)c1.[Cl-] | c1ccccc1* | c1ccc(C2CO2)cc1 | 4 | 150 | 5 | 10 | O=C1OCC(c2ccccc2)O1 | 0 | 0 | S-2023-1 |  |  |  |  | 0.99
IM00340 |  | CCCCn1cc[n+](C)c1 | [Br-] | CCCCn1cc[n+](C)c1.[Br-] | c1ccccc1* | c1ccc(C2CO2)cc1 | 4 | 150 | 5 | 10 | O=C1OCC(c2ccccc2)O1 | 0 | 0 | S-2023-1 |  |  |  |  | 0.99
IM00341 |  | CC(O)Cn1cc[n+](C)c1 | [Cl-] | CC(O)Cn1cc[n+](C)c1.[Cl-] | c1ccccc1* | c1ccc(C2CO2)cc1 | 4 | 100 | 5 | 10 | O=C1OCC(c2ccccc2)O1 | 0 | 0 | S-2023-1 |  |  |  |  | 0.99
IM00342 |  | CCCCn1cc[n+](C)c1 | [Br-] | CCCCn1cc[n+](C)c1.[Br-] | c1ccccc1* | c1ccc(C2CO2)cc1 | 4 | 100 | 5 | 10 | O=C1OCC(c2ccccc2)O1 | 0 | 0 | S-2023-1 |  |  |  |  | 0.7
IM00343 |  | CCCCCCn1cc[n+](C)c1 | O=C([O-])C(F)(F)F | CCCCCCn1cc[n+](C)c1.O=C([O-])C(F)(F)F | C* | CC1CO1 | 4 | 130 | 3 | 1 | CC1COC(=O)O1 | 0 | 0 | AL-2023-4 |  |  |  |  | 0.936
IM00344 |  | CCCCCCCCn1cc[n+](C)c1 | O=C([O-])C(F)(F)F | CCCCCCCCn1cc[n+](C)c1.O=C([O-])C(F)(F)F | C* | CC1CO1 | 4 | 130 | 3 | 1 | CC1COC(=O)O1 | 0 | 0 | AL-2023-4 |  |  |  |  | 0.928
IM00345 |  | CCCCCCCCCCCCCCCCn1cc[n+](C)c1 | O=C([O-])C(F)(F)F | CCCCCCCCCCCCCCCCn1cc[n+](C)c1.O=C([O-])C(F)(F)F | C* | CC1CO1 | 4 | 130 | 3 | 1 | CC1COC(=O)O1 | 0 | 0 | AL-2023-4 |  |  |  |  | 0.832
IM00346 |  | CCCCCCn1cc[n+](C)c1 | O=S(=O)([O-])C(F)(F)F | CCCCCCn1cc[n+](C)c1.O=S(=O)([O-])C(F)(F)F | C* | CC1CO1 | 4 | 130 | 3 | 1 | CC1COC(=O)O1 | 0 | 0 | AL-2023-4 |  |  |  |  | 0.746
IM00347 |  | CCCCCCCCCCCCCCCCn1cc[n+](C)c1 | O=S(=O)([O-])C(F)F | CCCCCCCCCCCCCCCCn1cc[n+](C)c1.O=S(=O)([O-])C(F)F | C* | CC1CO1 | 4 | 130 | 3 | 1 | CC1COC(=O)O1 | 0 | 0 | AL-2023-4 |  |  |  |  | 0.738
IM00348 | BMImBF4 | CCCC[n+]1ccn(C)c1 | F[B-](F)(F)F | CCCC[n+]1ccn(C)c1.F[B-](F)(F)F | C* | CC1CO1 | 1 | 125 | 2 | 0.5 | CC1COC(=O)O1 | 0 | 0 | S-2009-2 |  |  |  |  | 0
IM00349 | BMImBr | CCCC[n+]1ccn(C)c1 | [Br-] | CCCC[n+]1ccn(C)c1.[Br-] | C* | CC1CO1 | 1 | 125 | 2 | 0.5 | CC1COC(=O)O1 | 0 | 0 | S-2009-2 |  |  |  |  | 0.5
IM00350 | BMImCl | CCCC[n+]1ccn(C)c1 | [Cl-] | CCCC[n+]1ccn(C)c1.[Cl-] | C* | CC1CO1 | 1 | 125 | 2 | 0.5 | CC1COC(=O)O1 | 0 | 0 | S-2009-2 |  |  |  |  | 0.44
IM00351 | BMImPF6 | CCCC[n+]1ccn(C)c1 | F[P-](F)(F)(F)(F)F | CCCC[n+]1ccn(C)c1.F[P-](F)(F)(F)(F)F | C* | CC1CO1 | 1 | 125 | 2 | 0.5 | CC1COC(=O)O1 | 0 | 0 | S-2009-2 |  |  |  |  | 0.017
IM00352 |  | CCCC[n+]1ccn(C)c1 | [I-] | CCCC[n+]1ccn(C)c1.[I-] | C* | CC1CO1 | 1 | 125 | 2 | 0.5 | CC1COC(=O)O1 | 0 | 0 | S-2009-2 |  |  |  |  | 0.53
IM00353 | [Heemim]Br | Cn1cc[n+](CCOCCO)c1 | [Br-] | Cn1cc[n+](CCOCCO)c1.[Br-] | C* | CC1CO1 | 8 | 120 | 1 | 20 | CC1COC(=O)O1 | 0 | 0 | S-2015-2 |  |  |  |  | 0.65
IM00354 | [Heemim]Cl | Cn1cc[n+](CCOCCO)c1 | [Cl-] | Cn1cc[n+](CCOCCO)c1.[Cl-] | C* | CC1CO1 | 8 | 120 | 1 | 20 | CC1COC(=O)O1 | 0 | 0 | S-2015-2 |  |  |  |  | 0.68
IM00355 | [Heemim]BF4 | Cn1cc[n+](CCOCCO)c1 | F[B-](F)(F)F | Cn1cc[n+](CCOCCO)c1.F[B-](F)(F)F | C* | CC1CO1 | 8 | 120 | 1 | 20 | CC1COC(=O)O1 | 0 | 0 | S-2015-2 |  |  |  |  | 0.48
IM00356 | [Heemim]PF6 | Cn1cc[n+](CCOCCO)c1 | F[P-](F)(F)(F)(F)F | Cn1cc[n+](CCOCCO)c1.F[P-](F)(F)(F)(F)F | C* | CC1CO1 | 8 | 120 | 1 | 20 | CC1COC(=O)O1 | 0 | 0 | S-2015-2 |  |  |  |  | 0.32
IM00357 | BminBr | CCCC[n+]1ccn(C)c1 | [Br-] | CCCC[n+]1ccn(C)c1.[Br-] | C* | CC1CO1 | 3 | 120 | 2 | 2 | CC1COC(=O)O1 | 0 | 0 | S-2018-6 |  |  |  |  | 0.829
IM00358 | EmimBr | CC[n+]1ccn(C)c1 | [Br-] | CC[n+]1ccn(C)c1.[Br-] | C* | CC1CO1 | 3 | 120 | 2 | 2 | CC1COC(=O)O1 | 0 | 0 | S-2018-6 |  |  |  |  | 0.862
IM00359 | LY-5-3 | Cn1cc[n+](CC(N)=O)c1 | [Br-] | Cn1cc[n+](CC(N)=O)c1.[Br-] | C* | CC1CO1 | 3 | 120 | 2 | 2 | CC1COC(=O)O1 | 0 | 0 | S-2018-6 |  |  |  |  | 0.908
IM00360 | BMImBF4 | CCCC[n+]1ccn(C)c1 | F[B-](F)(F)F | CCCC[n+]1ccn(C)c1.F[B-](F)(F)F | C* | CC1CO1 | 6 | 100 | 2 | 1 | CC1COC(=O)O1 | 0 | 0 | S-2012-6 |  |  |  |  | 0.02
IM00361 | BMImBr | CCCC[n+]1ccn(C)c1 | [Br-] | CCCC[n+]1ccn(C)c1.[Br-] | C* | CC1CO1 | 6 | 100 | 2 | 1 | CC1COC(=O)O1 | 0 | 0 | S-2012-6 |  |  |  |  | 0.55
IM00362 | BMImCl | CCCC[n+]1ccn(C)c1 | [Cl-] | CCCC[n+]1ccn(C)c1.[Cl-] | C* | CC1CO1 | 6 | 100 | 2 | 1 | CC1COC(=O)O1 | 0 | 0 | S-2012-6 |  |  |  |  | 0.48
IM00363 | BmimBr | CCCC[n+]1ccn(C)c1 | [Br-] | CCCC[n+]1ccn(C)c1.[Br-] | C* | CC1CO1 | 1.5 | 110 | 1 | 1.279439252 | CC1COC(=O)O1 | 0 | 0 | S-2014-8 |  |  |  |  | 0.73
IM00364 | BmimCl | CCCC[n+]1ccn(C)c1 | [Cl-] | CCCC[n+]1ccn(C)c1.[Cl-] | C* | CC1CO1 | 1.5 | 110 | 1 | 1.605140187 | CC1COC(=O)O1 | 0 | 0 | S-2014-8 |  |  |  |  | 0.59
IM00365 | HEMIMBr | Cn1cc[n+](CCO)c1 | [Br-] | Cn1cc[n+](CCO)c1.[Br-] | C* | CC1CO1 | 1.5 | 110 | 1 | 1.354205607 | CC1COC(=O)O1 | 0 | 0 | S-2014-8 |  |  |  |  | 0.9
IM00366 | BMImCl | CCCC[n+]1ccn(C)c1 | [Cl-] | CCCC[n+]1ccn(C)c1.[Cl-] | c1ccccc1* | c1ccc(C2CO2)cc1 | 1 | 80 | 14 | 2.3 | O=C1OCC(c2ccccc2)O1 | 0 | 0 | S-2004-1 |  |  |  |  | 0.06
IM00367 | BMImBF4 | CCCC[n+]1ccn(C)c1 | F[B-](F)(F)F | CCCC[n+]1ccn(C)c1.F[B-](F)(F)F | c1ccccc1* | c1ccc(C2CO2)cc1 | 1 | 80 | 14 | 2.3 | O=C1OCC(c2ccccc2)O1 | 0 | 0 | S-2004-1 |  |  |  |  | 0.05
IM00368 | BMImHSO4 | CCCC[n+]1ccn(C)c1 | O=S(=O)([O-])O | CCCC[n+]1ccn(C)c1.O=S(=O)([O-])O | C* | CC1CO1 | 4 | 110 | 2 | 20 | CC1COC(=O)O1 | 0 | 0 | S-2016-4 |  |  |  |  | 0.48
IM00369 | EMImHSO4 | CC[n+]1ccn(C)c1 | O=S(=O)([O-])O | CC[n+]1ccn(C)c1.O=S(=O)([O-])O | C* | CC1CO1 | 4 | 110 | 2 | 20 | CC1COC(=O)O1 | 0 | 0 | S-2016-4 |  |  |  |  | 0.2
IM00370 | [MImC2H4OH]Br | Cn1cc[n+](CCO)c1 | [Br-] | Cn1cc[n+](CCO)c1.[Br-] | C* | CC1CO1 | 3 | 130 | 2.5 | 0.50140056 | CC1COC(=O)O1 | 0 | 0 | S-2014-3 |  |  |  |  | 0.89
IM00371 | [MImC3H6COOH]Br | Cn1cc[n+](CCCC(=O)O)c1 | [Br-] | Cn1cc[n+](CCCC(=O)O)c1.[Br-] | C* | CC1CO1 | 3 | 130 | 2.5 | 0.50140056 | CC1COC(=O)O1 | 0 | 0 | S-2014-3 |  |  |  |  | 0.913
IM00372 | HEMIMBr | Cn1cc[n+](CCO)c1 | [Br-] | Cn1cc[n+](CCO)c1.[Br-] | C* | CC1CO1 | 3 | 110 | 1 | 0.5 | CC1COC(=O)O1 | 0 | 0 | S-2014-9 |  |  |  |  | 0.87
IM00373 | EMIMBr | CC[n+]1ccn(C)c1 | [Br-] | CC[n+]1ccn(C)c1.[Br-] | C* | CC1CO1 | 3 | 110 | 1 | 0.5 | CC1COC(=O)O1 | 0 | 0 | S-2014-9 |  |  |  |  | 0.67
IM00374 | BMImBr | CCCC[n+]1ccn(C)c1 | [Br-] | CCCC[n+]1ccn(C)c1.[Br-] | c1ccccc1* | c1ccc(C2CO2)cc1 | 10 | 140 | 1 | 1 | O=C1OCC(c2ccccc2)O1 | 0 | 0 | S-2009-4 |  |  |  |  | 0.94
IM00375 | HEMIMBr | Cn1cc[n+](CCO)c1 | [Br-] | Cn1cc[n+](CCO)c1.[Br-] | C* | CC1CO1 | 4 | 120 | 2.5 | 1.6 | CC1COC(=O)O1 | 0 | 0 | S-2009-1 |  |  |  |  | 0.98
IM00376 | BMImBF4 | CCCC[n+]1ccn(C)c1 | F[B-](F)(F)F | CCCC[n+]1ccn(C)c1.F[B-](F)(F)F | C* | CC1CO1 | 4 | 160 | 8 | 1.8 | CC1COC(=O)O1 | 0 | 0 | S-2007-1 |  |  |  |  | 0.99
IM00377 | BMImBF4 | CCCC[n+]1ccn(C)c1 | F[B-](F)(F)F | CCCC[n+]1ccn(C)c1.F[B-](F)(F)F | C* | CC1CO1 | 6 | 120 | 2 | 0.02 | CC1COC(=O)O1 | 0 | 0 | S-2016-1 |  |  |  |  | 0.899
IM00378 | [HMIM]Br | Cn1cc[nH+]c1 | [Br-] | Cn1cc[nH+]c1.[Br-] | c1ccccc1* | c1ccc(C2CO2)cc1 | 4 | 120 | 0.1 | 1 | O=C1OCC(c2ccccc2)O1 | 0 | 0 | S-2017-3 |  |  |  |  | 0.8316
IM00379 | CMMIMBr | Cn1cc[n+](CC(=O)O)c1 | [Br-] | Cn1cc[n+](CC(=O)O)c1.[Br-] | ClC* | ClCC1CO1 | 0.5 | 100 | 0.9 | 1 | O=C1OCC(CCl)O1 | 0 | 0 | S-2015-3 |  |  |  |  | 0.205
IM00380 | BnBimBr | CCCCn1cc[n+](Cc2ccccc2)c1 | [Br-] | CCCCn1cc[n+](Cc2ccccc2)c1.[Br-] | ClC* | ClCC1CO1 | 3 | 80 | 0.1 | 1 | O=C1OCC(CCl)O1 | 0 | 0 | S-2018-3 |  |  |  |  | 0.5
IM00381 | [APmim][LAc] | CCn1cc[n+](CCCN)c1 | CC(O)C(=O)[O-] | CC(O)C(=O)[O-].CCn1cc[n+](CCCN)c1 | ClC* | ClCC1CO1 | 4 | 80 | 0.5 | 0.5 | O=C1OCC(CCl)O1 | 0 | 0 | S-2021-1 | 98 | 25 | 0.99 | 0.495 | 0.49
IM00382 | [APbim][LAc] | CCCCn1cc[n+](CCCN)c1 | CC(O)C(=O)[O-] | CC(O)C(=O)[O-].CCCCn1cc[n+](CCCN)c1 | ClC* | ClCC1CO1 | 4 | 80 | 0.5 | 0.5 | O=C1OCC(CCl)O1 | 0 | 0 | S-2021-1 | 108 | 27 | 0.99 | 0.545 | 0.54
IM00383 | [APbim][MA] | CCCCn1cc[n+](CCCN)c1 | O=C([O-])CC(O)C(=O)O | CCCCn1cc[n+](CCCN)c1.O=C([O-])CC(O)C(=O)O | ClC* | ClCC1CO1 | 4 | 80 | 0.5 | 0.5 | O=C1OCC(CCl)O1 | 0 | 0 | S-2021-1 | 118 | 30 | 0.99 | 0.596 | 0.59
IM00384 | [APbim][CA] | CCCCn1cc[n+](CCCN)c1 | O=C([O-])CC(O)(CC(=O)O)C(=O)O | CCCCn1cc[n+](CCCN)c1.O=C([O-])CC(O)(CC(=O)O)C(=O)O | ClC* | ClCC1CO1 | 4 | 80 | 0.5 | 0.5 | O=C1OCC(CCl)O1 | 0 | 0 | S-2021-1 | 126 | 32 | 0.99 | 0.636 | 0.63
IM00385 | [APbim][Tar] | CCCCn1cc[n+](CCCN)c1 | O=C([O-])C(O)C(O)C(=O)O | CCCCn1cc[n+](CCCN)c1.O=C([O-])C(O)C(O)C(=O)O | ClC* | ClCC1CO1 | 4 | 80 | 0.5 | 0.5 | O=C1OCC(CCl)O1 | 0 | 0 | S-2021-1 | 136 | 34 | 0.99 | 0.687 | 0.68
IM00386 | [Bmim][LAc] | CCCC[n+]1ccn(CC)c1 | CC(O)C(=O)[O-] | CC(O)C(=O)[O-].CCCC[n+]1ccn(CC)c1 | ClC* | ClCC1CO1 | 4 | 80 | 0.5 | 0.5 | O=C1OCC(CCl)O1 | 0 | 0 | S-2021-1 | 82 | 21 | 0.99 | 0.414 | 0.41
IM00387 | [APmim][LAc] | CCn1cc[n+](CCCN)c1 | CC(O)C(=O)[O-] | CC(O)C(=O)[O-].CCn1cc[n+](CCCN)c1 | ClC* | ClCC1CO1 | 12 | 80 | 0.5 | 0.5 | O=C1OCC(CCl)O1 | 0 | 0 | S-2021-1 | 192 | 16 | 0.99 | 0.97 | 0.96
IM00388 | [APbim][LAc] | CCCCn1cc[n+](CCCN)c1 | CC(O)C(=O)[O-] | CC(O)C(=O)[O-].CCCCn1cc[n+](CCCN)c1 | ClC* | ClCC1CO1 | 12 | 80 | 0.5 | 0.5 | O=C1OCC(CCl)O1 | 0 | 0 | S-2021-1 | 194 | 16 | 0.99 | 0.98 | 0.97
IM00389 | [APbim][MA] | CCCCn1cc[n+](CCCN)c1 | O=C([O-])CC(O)C(=O)O | CCCCn1cc[n+](CCCN)c1.O=C([O-])CC(O)C(=O)O | ClC* | ClCC1CO1 | 12 | 80 | 0.5 | 0.5 | O=C1OCC(CCl)O1 | 0 | 0 | S-2021-1 | 194 | 16 | 0.99 | 0.98 | 0.97
IM00390 | [APbim][CA] | CCCCn1cc[n+](CCCN)c1 | O=C([O-])CC(O)(CC(=O)O)C(=O)O | CCCCn1cc[n+](CCCN)c1.O=C([O-])CC(O)(CC(=O)O)C(=O)O | ClC* | ClCC1CO1 | 12 | 80 | 0.5 | 0.5 | O=C1OCC(CCl)O1 | 0 | 0 | S-2021-1 | 196 | 16 | 0.99 | 0.99 | 0.98
IM00391 | [APbim][Tar] | CCCCn1cc[n+](CCCN)c1 | O=C([O-])C(O)C(O)C(=O)O | CCCCn1cc[n+](CCCN)c1.O=C([O-])C(O)C(O)C(=O)O | ClC* | ClCC1CO1 | 12 | 80 | 0.5 | 0.5 | O=C1OCC(CCl)O1 | 0 | 0 | S-2021-1 | 196 | 16 | 0.99 | 0.99 | 0.98
IM00392 | [Bmim][LAc] | CCn1cc[n+](CCCN)c1 | CC(O)C(=O)[O-] | CC(O)C(=O)[O-].CCCC[n+]1ccn(CC)c1 | ClC* | ClCC1CO1 | 12 | 80 | 0.5 | 0.5 | O=C1OCC(CCl)O1 | 0 | 0 | S-2021-1 | 188 | 16 | 0.99 | 0.949 | 0.94
IM00393 | [APmim][LAc] | CCn1cc[n+](CCCN)c1 | CC(O)C(=O)[O-] | CC(O)C(=O)[O-].CCn1cc[n+](CCCN)c1 | ClC* | ClCC1CO1 | 12 | 80 | 0.3 | 0.5 | O=C1OCC(CCl)O1 | 0 | 0 | S-2021-1 | 182 | 15 | 0.99 | 0.919 | 0.91
IM00394 | [APmim][LAc] | CCn1cc[n+](CCCN)c1 | CC(O)C(=O)[O-] | CC(O)C(=O)[O-].CCn1cc[n+](CCCN)c1 | ClC* | ClCC1CO1 | 12 | 85 | 0.3 | 0.5 | O=C1OCC(CCl)O1 | 0 | 0 | S-2021-1 | 188 | 16 | 0.99 | 0.949 | 0.94
IM00395 | [APmim][LAc] | CCn1cc[n+](CCCN)c1 | CC(O)C(=O)[O-] | CC(O)C(=O)[O-].CCn1cc[n+](CCCN)c1 | ClC* | ClCC1CO1 | 12 | 80 | 0.1 | 0.5 | O=C1OCC(CCl)O1 | 0 | 0 | S-2021-1 | 174 | 15 | 0.99 | 0.879 | 0.87
IM00396 | [APmim][LAc] | CCn1cc[n+](CCCN)c1 | CC(O)C(=O)[O-] | CC(O)C(=O)[O-].CCn1cc[n+](CCCN)c1 | ClC* | ClCC1CO1 | 12 | 85 | 0.1 | 0.5 | O=C1OCC(CCl)O1 | 0 | 0 | S-2021-1 | 178 | 15 | 0.99 | 0.899 | 0.89
IM00397 | [APmim][LAc] | CCn1cc[n+](CCCN)c1 | CC(O)C(=O)[O-] | CC(O)C(=O)[O-].CCn1cc[n+](CCCN)c1 | ClC* | ClCC1CO1 | 14 | 85 | 0.1 | 0.5 | O=C1OCC(CCl)O1 | 0 | 0 | S-2021-1 | 182 | 13 | 0.99 | 0.919 | 0.91
IM00398 | [APmim][LAc] | CCn1cc[n+](CCCN)c1 | CC(O)C(=O)[O-] | CC(O)C(=O)[O-].CCn1cc[n+](CCCN)c1 | ClC* | ClCC1CO1 | 14 | 80 | 0.3 | 0.5 | O=C1OCC(CCl)O1 | 0 | 0 | S-2021-1 | 188 | 13 | 0.99 | 0.949 | 0.94
IM00399 | [APbim][LAc] | CCCCn1cc[n+](CCCN)c1 | CC(O)C(=O)[O-] | CC(O)C(=O)[O-].CCCCn1cc[n+](CCCN)c1 | C* | CC1CO1 | 12 | 80 | 0.5 | 0.5 | CC1COC(=O)O1 | 0 | 0 | S-2021-1 | 190 | 16 | 0.99 | 0.96 | 0.95
IM00400 | [APbim][LAc] | CCCCn1cc[n+](CCCN)c1 | CC(O)C(=O)[O-] | CC(O)C(=O)[O-].CCCCn1cc[n+](CCCN)c1 | CC* | CCC1CO1 | 12 | 80 | 0.5 | 0.5 | CCC1COC(=O)O1 | 0 | 0 | S-2021-1 | 192 | 16 | 0.99 | 0.97 | 0.96
IM00401 | [APbim][LAc] | CCCCn1cc[n+](CCCN)c1 | CC(O)C(=O)[O-] | CC(O)C(=O)[O-].CCCCn1cc[n+](CCCN)c1 | c1ccccc1* | c1ccc(C2CO2)cc1 | 12 | 120 | 2 | 0.5 | O=C1OCC(c2ccccc2)O1 | 0 | 0 | S-2021-1 | 182 | 15 | 0.99 | 0.919 | 0.91
IM00402 | [APbim][LAc] | CCCCn1cc[n+](CCCN)c1 | CC(O)C(=O)[O-] | CC(O)C(=O)[O-].CCCCn1cc[n+](CCCN)c1 | CCCCOC* | CCCCOCC1CO1 | 12 | 120 | 2 | 0.5 | CCCCOCC1COC(=O)O1 | 0 | 0 | S-2021-1 | 178 | 15 | 0.99 | 0.899 | 0.89
IM00403 | [APbim][LAc] | CCCCn1cc[n+](CCCN)c1 | CC(O)C(=O)[O-] | CC(O)C(=O)[O-].CCCCn1cc[n+](CCCN)c1 | CCCCCC* | CCCCCCC1CO1 | 12 | 120 | 2 | 0.5 | CCCCCCC1COC(=O)O1 | 0 | 0 | S-2021-1 | 108 | 9 | 0.99 | 0.545 | 0.54
IM00404 | [APbim][LAc] | CCCCn1cc[n+](CCCN)c1 | CC(O)C(=O)[O-] | CC(O)C(=O)[O-].CCCCn1cc[n+](CCCN)c1 | ClC* | ClCC1CO1 | 12 | 80 | 0.1 | 0.5 | O=C1OCC(CCl)O1 | 0 | 0 | S-2021-1 |  |  |  |  | 0.87
IM00405 | [APbim][LAc] | CCCCn1cc[n+](CCCN)c1 | CC(O)C(=O)[O-] | CC(O)C(=O)[O-].CCCCn1cc[n+](CCCN)c1 | ClC* | ClCC1CO1 | 12 | 80 | 0.3 | 0.5 | O=C1OCC(CCl)O1 | 0 | 0 | S-2021-1 |  |  |  |  | 0.91
IM00406 | [APbim][LAc] | CCCCn1cc[n+](CCCN)c1 | CC(O)C(=O)[O-] | CC(O)C(=O)[O-].CCCCn1cc[n+](CCCN)c1 | ClC* | ClCC1CO1 | 12 | 80 | 0.4 | 0.5 | O=C1OCC(CCl)O1 | 0 | 0 | S-2021-1 |  |  |  |  | 0.95
IM00407 | [APbim][LAc] | CCCCn1cc[n+](CCCN)c1 | CC(O)C(=O)[O-] | CC(O)C(=O)[O-].CCCCn1cc[n+](CCCN)c1 | ClC* | ClCC1CO1 | 12 | 80 | 0.6 | 0.5 | O=C1OCC(CCl)O1 | 0 | 0 | S-2021-1 |  |  |  |  | 0.97
IM00408 | [APbim][LAc] | CCCCn1cc[n+](CCCN)c1 | CC(O)C(=O)[O-] | CC(O)C(=O)[O-].CCCCn1cc[n+](CCCN)c1 | ClC* | ClCC1CO1 | 12 | 80 | 0.8 | 0.5 | O=C1OCC(CCl)O1 | 0 | 0 | S-2021-1 |  |  |  |  | 0.96
IM00409 | [APbim][LAc] | CCCCn1cc[n+](CCCN)c1 | CC(O)C(=O)[O-] | CC(O)C(=O)[O-].CCCCn1cc[n+](CCCN)c1 | ClC* | ClCC1CO1 | 12 | 80 | 1 | 0.5 | O=C1OCC(CCl)O1 | 0 | 0 | S-2021-1 |  |  |  |  | 0.95
IM00410 | [APbim][LAc] | CCCCn1cc[n+](CCCN)c1 | CC(O)C(=O)[O-] | CC(O)C(=O)[O-].CCCCn1cc[n+](CCCN)c1 | ClC* | ClCC1CO1 | 12 | 65 | 0.5 | 0.5 | O=C1OCC(CCl)O1 | 0 | 0 | S-2021-1 |  |  |  |  | 0.521
IM00411 | [APbim][LAc] | CCCCn1cc[n+](CCCN)c1 | CC(O)C(=O)[O-] | CC(O)C(=O)[O-].CCCCn1cc[n+](CCCN)c1 | ClC* | ClCC1CO1 | 12 | 70 | 0.5 | 0.5 | O=C1OCC(CCl)O1 | 0 | 0 | S-2021-1 |  |  |  |  | 0.693
IM00412 | [APbim][LAc] | CCCCn1cc[n+](CCCN)c1 | CC(O)C(=O)[O-] | CC(O)C(=O)[O-].CCCCn1cc[n+](CCCN)c1 | ClC* | ClCC1CO1 | 12 | 75 | 0.5 | 0.5 | O=C1OCC(CCl)O1 | 0 | 0 | S-2021-1 |  |  |  |  | 0.802
IM00413 | [APbim][LAc] | CCCCn1cc[n+](CCCN)c1 | CC(O)C(=O)[O-] | CC(O)C(=O)[O-].CCCCn1cc[n+](CCCN)c1 | ClC* | ClCC1CO1 | 12 | 85 | 0.5 | 0.5 | O=C1OCC(CCl)O1 | 0 | 0 | S-2021-1 |  |  |  |  | 0.983
IM00414 | [APbim][LAc] | CCCCn1cc[n+](CCCN)c1 | CC(O)C(=O)[O-] | CC(O)C(=O)[O-].CCCCn1cc[n+](CCCN)c1 | ClC* | ClCC1CO1 | 12 | 80 | 0.5 | 0.1 | O=C1OCC(CCl)O1 | 0 | 0 | S-2021-1 |  |  |  |  | 0.71
IM00415 | [APbim][LAc] | CCCCn1cc[n+](CCCN)c1 | CC(O)C(=O)[O-] | CC(O)C(=O)[O-].CCCCn1cc[n+](CCCN)c1 | ClC* | ClCC1CO1 | 12 | 80 | 0.5 | 0.2 | O=C1OCC(CCl)O1 | 0 | 0 | S-2021-1 |  |  |  |  | 0.76
IM00416 | [APbim][LAc] | CCCCn1cc[n+](CCCN)c1 | CC(O)C(=O)[O-] | CC(O)C(=O)[O-].CCCCn1cc[n+](CCCN)c1 | ClC* | ClCC1CO1 | 12 | 80 | 0.5 | 0.3 | O=C1OCC(CCl)O1 | 0 | 0 | S-2021-1 |  |  |  |  | 0.89
IM00417 | [APbim][LAc] | CCCCn1cc[n+](CCCN)c1 | CC(O)C(=O)[O-] | CC(O)C(=O)[O-].CCCCn1cc[n+](CCCN)c1 | ClC* | ClCC1CO1 | 12 | 80 | 0.5 | 0.4 | O=C1OCC(CCl)O1 | 0 | 0 | S-2021-1 |  |  |  |  | 0.929
IM00418 | [APbim][LAc] | CCCCn1cc[n+](CCCN)c1 | CC(O)C(=O)[O-] | CC(O)C(=O)[O-].CCCCn1cc[n+](CCCN)c1 | ClC* | ClCC1CO1 | 12 | 80 | 0.5 | 0.6 | O=C1OCC(CCl)O1 | 0 | 0 | S-2021-1 |  |  |  |  | 0.98
IM00419 | [APbim][LAc] | CCCCn1cc[n+](CCCN)c1 | CC(O)C(=O)[O-] | CC(O)C(=O)[O-].CCCCn1cc[n+](CCCN)c1 | ClC* | ClCC1CO1 | 2 | 80 | 0.5 | 0.5 | O=C1OCC(CCl)O1 | 0 | 0 | S-2021-1 |  |  |  |  | 0.265
IM00420 | [APbim][LAc] | CCCCn1cc[n+](CCCN)c1 | CC(O)C(=O)[O-] | CC(O)C(=O)[O-].CCCCn1cc[n+](CCCN)c1 | ClC* | ClCC1CO1 | 6 | 80 | 0.5 | 0.5 | O=C1OCC(CCl)O1 | 0 | 0 | S-2021-1 |  |  |  |  | 0.756
IM00421 | [APbim][LAc] | CCCCn1cc[n+](CCCN)c1 | CC(O)C(=O)[O-] | CC(O)C(=O)[O-].CCCCn1cc[n+](CCCN)c1 | ClC* | ClCC1CO1 | 8 | 80 | 0.5 | 0.5 | O=C1OCC(CCl)O1 | 0 | 0 | S-2021-1 |  |  |  |  | 0.841
IM00422 | [APbim][LAc] | CCCCn1cc[n+](CCCN)c1 | CC(O)C(=O)[O-] | CC(O)C(=O)[O-].CCCCn1cc[n+](CCCN)c1 | ClC* | ClCC1CO1 | 10 | 80 | 0.5 | 0.5 | O=C1OCC(CCl)O1 | 0 | 0 | S-2021-1 |  |  |  |  | 0.88
IM00423 | [APbim][LAc] | CCCCn1cc[n+](CCCN)c1 | CC(O)C(=O)[O-] | CC(O)C(=O)[O-].CCCCn1cc[n+](CCCN)c1 | ClC* | ClCC1CO1 | 14 | 80 | 0.5 | 0.5 | O=C1OCC(CCl)O1 | 0 | 0 | S-2021-1 |  |  |  |  | 0.979
IM00424 | [VIMEtOH][Br]-72 | C=Cn1cc[n+](CCO)c1 | [Br-] | C=Cn1cc[n+](CCO)c1.[Br-] | C* | CC1CO1 | 2 | 120 | 2 | 1.32 | CC1COC(=O)O1 | 0 | 0 | S-2022-2 |  |  |  |  | 0.996
IM00425 | [VIMEtOH][Br]-72 | C=Cn1cc[n+](CCO)c1 | [Br-] | C=Cn1cc[n+](CCO)c1.[Br-] | CC* | CCC1CO1 | 2 | 120 | 2 | 1.32 | CCC1COC(=O)O1 | 0 | 0 | S-2022-2 |  |  |  |  | 0.897
IM00426 | [VIMEtOH][Br]-72 | C=Cn1cc[n+](CCO)c1 | [Br-] | C=Cn1cc[n+](CCO)c1.[Br-] | C=CCOC* | C=CCOCC1CO1 | 2 | 120 | 2 | 1.32 | C=CCOCC1COC(=O)O1 | 0 | 0 | S-2022-2 |  |  |  |  | 0.999
IM00427 | [VIMEtOH][Br]-72 | C=Cn1cc[n+](CCO)c1 | [Br-] | C=Cn1cc[n+](CCO)c1.[Br-] | ClC* | ClCC1CO1 | 2 | 120 | 2 | 1.32 | O=C1OCC(CCl)O1 | 0 | 0 | S-2022-2 |  |  |  |  | 0.999
IM00428 | [VIMEtOH][Br]-72 | C=Cn1cc[n+](CCO)c1 | [Br-] | C=Cn1cc[n+](CCO)c1.[Br-] | c1ccccc1* | c1ccc(C2CO2)cc1 | 2 | 120 | 2 | 1.32 | O=C1OCC(c2ccccc2)O1 | 0 | 0 | S-2022-2 |  |  |  |  | 0.951
IM00429 | [VIMEtOH][Br]-72 | C=Cn1cc[n+](CCO)c1 | [Br-] | C=Cn1cc[n+](CCO)c1.[Br-] | CC(C)(C)OC* | CC(C)(C)OCC1CO1 | 2 | 120 | 2 | 1.32 | CC(C)(C)OCC1COC(=O)O1 | 0 | 0 | S-2022-2 |  |  |  |  | 0.301
IM00430 | [VIMEtOH][Br]-72 | C=Cn1cc[n+](CCO)c1 | [Br-] | C=Cn1cc[n+](CCO)c1.[Br-] | CC(C)(C)OC* | CC(C)(C)OCC1CO1 | 8 | 120 | 2 | 1.32 | CC(C)(C)OCC1COC(=O)O1 | 0 | 0 | S-2022-2 |  |  |  |  | 0.99
IM00431 | [VIMEtOH][Br]-72 | C=Cn1cc[n+](CCO)c1 | [Br-] | C=Cn1cc[n+](CCO)c1.[Br-] | CCCC* | CCCCC1CO1 | 8 | 120 | 2 | 1.32 | CCCCC1COC(=O)O1 | 0 | 0 | S-2022-2 |  |  |  |  | 0.985
IM00432 | [VIMEtOH][Br]-72 | C=Cn1cc[n+](CCO)c1 | [Br-] | C=Cn1cc[n+](CCO)c1.[Br-] | C1CCCCC1 | C1CCC2OC2C1 | 24 | 120 | 2 | 1.32 | O=C1OC2CCCCC2O1 | 0 | 0 | S-2022-2 |  |  |  |  | 0.912
IM00433 | [VIMEtOH][Br]-24 | C=Cn1cc[n+](CCO)c1 | [Br-] | C=Cn1cc[n+](CCO)c1.[Br-] | C* | CC1CO1 | 2 | 120 | 2 | 1.32 | CCC1COC(=O)O1 | 0 | 0 | S-2022-2 |  |  |  |  | 0.973
IM00434 | [VIMEtOH][OH] | C=Cn1cc[n+](CCO)c1 | [Br-] | C=Cn1cc[n+](CCO)c1.[Br-] | C* | CC1CO1 | 2 | 120 | 2 | 1.32 | CCC1COC(=O)O1 | 0 | 0 | S-2022-2 |  |  |  |  | 0.341
IM00435 | [VIMEtOH][Br]-72 | C=Cn1cc[n+](CCO)c1 | [Br-] | C=Cn1cc[n+](CCO)c1.[Br-] | C* | CC1CO1 | 2 | 120 | 2 | 0.33 | CCC1COC(=O)O1 | 0 | 0 | S-2022-2 |  |  |  |  | 0.689
IM00436 | [VIMEtOH][Br]-72 | C=Cn1cc[n+](CCO)c1 | [Br-] | C=Cn1cc[n+](CCO)c1.[Br-] | C* | CC1CO1 | 2 | 120 | 2 | 0.66 | CCC1COC(=O)O1 | 0 | 0 | S-2022-2 |  |  |  |  | 0.826
IM00437 | [VIMEtOH][Br]-72 | C=Cn1cc[n+](CCO)c1 | [Br-] | C=Cn1cc[n+](CCO)c1.[Br-] | C* | CC1CO1 | 2 | 120 | 2 | 0.99 | CCC1COC(=O)O1 | 0 | 0 | S-2022-2 |  |  |  |  | 0.856
IM00438 | [VIMEtOH][Br]-72 | C=Cn1cc[n+](CCO)c1 | [Br-] | C=Cn1cc[n+](CCO)c1.[Br-] | C* | CC1CO1 | 2 | 40 | 2 | 1.32 | CCC1COC(=O)O1 | 0 | 0 | S-2022-2 |  |  |  |  | 0
IM00439 | [VIMEtOH][Br]-72 | C=Cn1cc[n+](CCO)c1 | [Br-] | C=Cn1cc[n+](CCO)c1.[Br-] | C* | CC1CO1 | 2 | 60 | 2 | 1.32 | CCC1COC(=O)O1 | 0 | 0 | S-2022-2 |  |  |  |  | 0.025
IM00440 | [VIMEtOH][Br]-72 | C=Cn1cc[n+](CCO)c1 | [Br-] | C=Cn1cc[n+](CCO)c1.[Br-] | C* | CC1CO1 | 2 | 80 | 2 | 1.32 | CCC1COC(=O)O1 | 0 | 0 | S-2022-2 |  |  |  |  | 0.069
IM00441 | [VIMEtOH][Br]-72 | C=Cn1cc[n+](CCO)c1 | [Br-] | C=Cn1cc[n+](CCO)c1.[Br-] | C* | CC1CO1 | 2 | 100 | 2 | 1.32 | CCC1COC(=O)O1 | 0 | 0 | S-2022-2 |  |  |  |  | 0.08
IM00442 | [VIMEtOH][Br]-72 | C=Cn1cc[n+](CCO)c1 | [Br-] | C=Cn1cc[n+](CCO)c1.[Br-] | C* | CC1CO1 | 2 | 120 | 0.5 | 1.32 | CCC1COC(=O)O1 | 0 | 0 | S-2022-2 |  |  |  |  | 0.214
IM00443 | [VIMEtOH][Br]-72 | C=Cn1cc[n+](CCO)c1 | [Br-] | C=Cn1cc[n+](CCO)c1.[Br-] | C* | CC1CO1 | 2 | 120 | 1 | 1.32 | CCC1COC(=O)O1 | 0 | 0 | S-2022-2 |  |  |  |  | 0.285
IM00444 | [VIMEtOH][Br]-72 | C=Cn1cc[n+](CCO)c1 | [Br-] | C=Cn1cc[n+](CCO)c1.[Br-] | C* | CC1CO1 | 2 | 120 | 1.5 | 1.32 | CCC1COC(=O)O1 | 0 | 0 | S-2022-2 |  |  |  |  | 0.801
IM00445 | [VIMEtOH][Br]-72 | C=Cn1cc[n+](CCO)c1 | [Br-] | C=Cn1cc[n+](CCO)c1.[Br-] | C* | CC1CO1 | 0.5 | 120 | 2 | 1.32 | CCC1COC(=O)O1 | 0 | 0 | S-2022-2 |  |  |  |  | 0.503
IM00446 | [VIMEtOH][Br]-72 | C=Cn1cc[n+](CCO)c1 | [Br-] | C=Cn1cc[n+](CCO)c1.[Br-] | C* | CC1CO1 | 1 | 120 | 2 | 1.32 | CCC1COC(=O)O1 | 0 | 0 | S-2022-2 |  |  |  |  | 0.567
IM00447 | [VIMEtOH][Br]-72 | C=Cn1cc[n+](CCO)c1 | [Br-] | C=Cn1cc[n+](CCO)c1.[Br-] | C* | CC1CO1 | 1.5 | 120 | 2 | 1.32 | CCC1COC(=O)O1 | 0 | 0 | S-2022-2 |  |  |  |  | 0.61
IM00448 | DHEDEAB | CC[N+](CC)(CCO)CCO | [Br-] | CC[N+](CC)(CCO)CCO.[Br-] | C* | CC1CO1 | 2 | 110 | 2 | 2 | CC1COC(=O)O1 | 0 | 0 | S-2012-5 |  |  |  |  | 0.86
IM00449 | [(CH2COOH)TEA]Br | CC[N+](CC)(CC)CC(=O)O | [Br-] | CC[N+](CC)(CC)CC(=O)O.[Br-] | ClC* | ClCC1CO1 | 0.5 | 100 | 0.9 | 1 | O=C1OCC(CCl)O1 | 0 | 0 | S-2015-3 |  |  |  |  | 0.381
IM00450 | [(CH2COOH)DMBA]Br | CCCC[N+](C)(C)CC(=O)O | [Br-] | CCCC[N+](C)(C)CC(=O)O.[Br-] | ClC* | ClCC1CO1 | 0.5 | 100 | 0.9 | 1 | O=C1OCC(CCl)O1 | 0 | 0 | S-2015-3 |  |  |  |  | 0.374
IM00451 | [(CH2COOH)DMOA]Br | CCCCCCCC[N+](C)(C)CC=O | [Br-] | CCCCCCCC[N+](C)(C)CC=O.O.[Br-] | ClC* | ClCC1CO1 | 0.5 | 100 | 0.9 | 1 | O=C1OCC(CCl)O1 | 0 | 0 | S-2015-3 |  |  |  |  | 0.454
IM00452 | [(CH2COOH)DMDA]Br | CCCCCCCCCCCC[N+](C)(C)CC(=O)O | [Br-] | CCCCCCCCCCCC[N+](C)(C)CC(=O)O.[Br-] | ClC* | ClCC1CO1 | 0.5 | 100 | 0.9 | 1 | O=C1OCC(CCl)O1 | 0 | 0 | S-2015-3 |  |  |  |  | 0.484
IM00453 | [(CH2COOH)DMDA]Cl | CCCCCCCCCCCC[N+](C)(C)CC(=O)O | [Cl-] | CCCCCCCCCCCC[N+](C)(C)CC(=O)O.[Cl-] | ClC* | ClCC1CO1 | 0.5 | 120 | 0.9 | 1 | O=C1OCC(CCl)O1 | 0 | 0 | S-2015-3 |  |  |  |  | 0.425
IM00454 | [DDPA]Br | CCCCCCCCCCCC[N+](C)(C)CCCS(=O)(=O)O | [Br-] | CCCCCCCCCCCC[N+](C)(C)CCCS(=O)(=O)O.[Br-] | ClC* | ClCC1CO1 | 0.5 | 120 | 0.9 | 1 | O=C1OCC(CCl)O1 | 0 | 0 | S-2015-3 |  |  |  |  | 0.168
IM00455 | [(CH2COOH)DMHA]Br | CCCCCCCCCCCCCCCC[N+](C)(C)CC(=O)O | [Br-] | CCCCCCCCCCCCCCCC[N+](C)(C)CC(=O)O.[Br-] | ClC* | ClCC1CO1 | 0.5 | 100 | 0.9 | 1 | O=C1OCC(CCl)O1 | 0 | 0 | S-2015-3 |  |  |  |  | 0.498
IM00456 | [(CH2COOH)DMDA]Br | CCCCCCCCCCCC[N+](C)(C)CC(=O)O | [Br-] | CCCCCCCCCCCC[N+](C)(C)CC(=O)O.[Br-] | C* | CC1CO1 | 1.5 | 120 | 0.9 | 1 | CC1COC(=O)O1 | 0 | 0 | S-2015-3 |  |  |  |  | 0.902
IM00457 | [(CH2COOH)DMDA]Br | CCCCCCCCCCCC[N+](C)(C)CC(=O)O | [Br-] | CCCCCCCCCCCC[N+](C)(C)CC(=O)O.[Br-] | ClC* | ClCC1CO1 | 0.5 | 120 | 0.9 | 1 | O=C1OCC(CCl)O1 | 0 | 0 | S-2015-3 |  |  |  |  | 0.967
IM00458 | [(CH2COOH)DMDA]Br | CCCCCCCCCCCC[N+](C)(C)CC(=O)O | [Br-] | CCCCCCCCCCCC[N+](C)(C)CC(=O)O.[Br-] | CC* | CCC1CO1 | 1.5 | 120 | 0.9 | 1 | CCC1COC(=O)O1 | 0 | 0 | S-2015-3 |  |  |  |  | 0.921
IM00459 | [(CH2COOH)DMDA]Br | CCCCCCCCCCCC[N+](C)(C)CC(=O)O | [Br-] | CCCCCCCCCCCC[N+](C)(C)CC(=O)O.[Br-] | c1ccccc1* | c1ccc(C2CO2)cc1 | 2.5 | 120 | 0.9 | 1 | O=C1OCC(c2ccccc2)O1 | 0 | 0 | S-2015-3 |  |  |  |  | 0.896
IM00460 | [(CH2COOH)DMDA]Br | CCCCCCCCCCCC[N+](C)(C)CC(=O)O | [Br-] | CCCCCCCCCCCC[N+](C)(C)CC(=O)O.[Br-] | c1ccccc1OC* | c1ccc(OCC2CO2)cc1 | 2 | 120 | 0.9 | 1 | O=C1OCC(COc2ccccc2)O1 | 0 | 0 | S-2015-3 |  |  |  |  | 0.906
IM00461 | [(CH2COOH)DMDA]Br | CCCCCCCCCCCC[N+](C)(C)CC(=O)O | [Br-] | CCCCCCCCCCCC[N+](C)(C)CC(=O)O.[Br-] | C1CCCCC1 | C1CCC2OC2C1 | 15 | 120 | 0.9 | 1 | O=C1OC2CCCCC2O1 | 0 | 0 | S-2015-3 |  |  |  |  | 0.812
IM00462 | HTeaBr | CC[NH+](CC)CC | [Br-] | CC[NH+](CC)CC.[Br-] | C* | CC1CO1 | 2 | 120 | 1.5 | 1 | CC1COC(=O)O1 | 0 | 0 | S-2014-5 |  |  |  |  | 0.349
IM00463 | wtf-6-1 | C[N+](C)(C)CC(=O)O | [Cl-] | C[N+](C)(C)CC(=O)O.[Cl-] | CC* | CCC1CO1 | 2 | 90 | 1 | 2 | CCC1COC(=O)O1 | 0 | 0 | S-2014-6 |  |  |  |  | 0
IM00464 | ChoCl | C[N+](C)(C)CCO | [Cl-] | C[N+](C)(C)CCO.[Cl-] | CC* | CCC1CO1 | 2 | 90 | 1 | 2 | CCC1COC(=O)O1 | 0 | 0 | S-2014-6 |  |  |  |  | 0
IM00465 | wtf-6-3 | C[N+](C)(C)CCO | [Br-] | C[N+](C)(C)CCO.[Br-] | CC* | CCC1CO1 | 2 | 90 | 1 | 2 | CCC1COC(=O)O1 | 0 | 0 | S-2014-6 |  |  |  |  | 0
IM00466 |  | C[N+](C)(C)CCO | [I-] | C[N+](C)(C)CCO.[I-] | CC* | CCC1CO1 | 2 | 90 | 1 | 2 | CCC1COC(=O)O1 | 0 | 0 | S-2014-6 |  |  |  |  | 0
IM00467 | wtf-6-5 | CC[N+](CC)(CC)CCO | [Cl-] | CC[N+](CC)(CC)CCO.[Cl-] | CC* | CCC1CO1 | 2 | 90 | 1 | 2 | CCC1COC(=O)O1 | 0 | 0 | S-2014-6 |  |  |  |  | 0
IM00468 | wtf-6-6 | CC[N+](CC)(CC)CCO | [Br-] | CC[N+](CC)(CC)CCO.[Br-] | CC* | CCC1CO1 | 2 | 90 | 1 | 2 | CCC1COC(=O)O1 | 0 | 0 | S-2014-6 |  |  |  |  | 0.03
IM00469 |  | CC[N+](CC)(CC)CCO | [I-] | CC[N+](CC)(CC)CCO.[I-] | CC* | CCC1CO1 | 2 | 90 | 1 | 2 | CCC1COC(=O)O1 | 0 | 0 | S-2014-6 |  |  |  |  | 0.67
IM00470 | wtf-6-8 | CCCC[N+](CCO)(CCCC)CCCC | [Cl-] | CCCC[N+](CCO)(CCCC)CCCC.[Cl-] | CC* | CCC1CO1 | 2 | 90 | 1 | 1.8 | CCC1COC(=O)O1 | 0 | 0 | S-2014-6 |  |  |  |  | 0.53
IM00471 | HETBAB | CCCC[N+](CCO)(CCCC)CCCC | [Br-] | CCCC[N+](CCO)(CCCC)CCCC.[Br-] | CC* | CCC1CO1 | 2 | 90 | 1 | 2 | CCC1COC(=O)O1 | 0 | 0 | S-2014-6 |  |  |  |  | 0.8
IM00472 |  | CCCC[N+](CCO)(CCCC)CCCC | [I-] | CCCC[N+](CCO)(CCCC)CCCC.[I-] | CC* | CCC1CO1 | 2 | 90 | 1 | 2 | CCC1COC(=O)O1 | 0 | 0 | S-2014-6 |  |  |  |  | 0.96
IM00473 | wtf-6-12 | CCCC[N+](CCCC)(CCCC)CCCC | [Cl-] | CCCC[N+](CCCC)(CCCC)CCCC.[Cl-] | CC* | CCC1CO1 | 2 | 90 | 1 | 1.9 | CCC1COC(=O)O1 | 0 | 0 | S-2014-6 |  |  |  |  | 0.51
IM00474 | wtf-6-13 | CCCC[N+](CCCC)(CCCC)CCCC | [Br-] | CCCC[N+](CCCC)(CCCC)CCCC.[Br-] | CC* | CCC1CO1 | 2 | 90 | 1 | 2 | CCC1COC(=O)O1 | 0 | 0 | S-2014-6 |  |  |  |  | 0.24
IM00475 | wtf-6-13 | CCCC[N+](CCCC)(CCCC)CCCC | [I-] | CCCC[N+](CCCC)(CCCC)CCCC.[I-] | CC* | CCC1CO1 | 2 | 90 | 1 | 2 | CCC1COC(=O)O1 | 0 | 0 | S-2014-6 |  |  |  |  | 0.19
IM00476 |  | CCCC[N+](CCO)(CCCC)CCCC | [I-] | CCCC[N+](CCO)(CCCC)CCCC.[I-] | CC* | CCC1CO1 | 0.5 | 90 | 1 | 1.9 | CCC1COC(=O)O1 | 0 | 0 | S-2014-6 |  |  |  |  | 0.58
IM00477 |  | CCCC[N+](CCO)(CCCC)CCCC | [I-] | CCCC[N+](CCO)(CCCC)CCCC.[I-] | CC* | CCC1CO1 | 1 | 90 | 1 | 2 | CCC1COC(=O)O1 | 0 | 0 | S-2014-6 |  |  |  |  | 0.88
IM00478 |  | CCCC[N+](CCO)(CCCC)CCCC | [I-] | CCCC[N+](CCO)(CCCC)CCCC.[I-] | CC* | CCC1CO1 | 18 | 45 | 1 | 5 | CCC1COC(=O)O1 | 0 | 0 | S-2014-6 |  |  |  |  | 0.89
IM00479 |  | CCCC[N+](CCO)(CCCC)CCCC | [I-] | CCCC[N+](CCO)(CCCC)CCCC.[I-] | CC* | CCC1CO1 | 2 | 60 | 1 | 2.2 | CCC1COC(=O)O1 | 0 | 0 | S-2014-6 |  |  |  |  | 0.44
IM00480 |  | CCCC[N+](CCO)(CCCC)CCCC | [I-] | CCCC[N+](CCO)(CCCC)CCCC.[I-] | CC* | CCC1CO1 | 2 | 80 | 1 | 2.4 | CCC1COC(=O)O1 | 0 | 0 | S-2014-6 |  |  |  |  | 0.87
IM00481 |  | CCCC[N+](CCO)(CCCC)CCCC | [I-] | CCCC[N+](CCO)(CCCC)CCCC.[I-] | CC* | CCC1CO1 | 2 | 100 | 1 | 2.3 | CCC1COC(=O)O1 | 0 | 0 | S-2014-6 |  |  |  |  | 0.99
IM00482 |  | CCCC[N+](CCO)(CCCC)CCCC | [I-] | CCCC[N+](CCO)(CCCC)CCCC.[I-] | CC* | CCC1CO1 | 2 | 90 | 0.2 | 2 | CCC1COC(=O)O1 | 0 | 0 | S-2014-6 |  |  |  |  | 0.51
IM00483 |  | CCCC[N+](CCO)(CCCC)CCCC | [I-] | CCCC[N+](CCO)(CCCC)CCCC.[I-] | CC* | CCC1CO1 | 2 | 90 | 0.5 | 2 | CCC1COC(=O)O1 | 0 | 0 | S-2014-6 |  |  |  |  | 0.96
IM00484 |  | CCCC[N+](CCO)(CCCC)CCCC | [I-] | CCCC[N+](CCO)(CCCC)CCCC.[I-] | CC* | CCC1CO1 | 2 | 90 | 2 | 2 | CCC1COC(=O)O1 | 0 | 0 | S-2014-6 |  |  |  |  | 0.99
IM00485 |  | CCCC[N+](CCO)(CCCC)CCCC | [I-] | CCCC[N+](CCO)(CCCC)CCCC.[I-] | CC* | CCC1CO1 | 1 | 150 | 2 | 0.1 | CCC1COC(=O)O1 | 0 | 0 | S-2014-6 |  |  |  |  | 0.39
IM00486 |  | CCCC[N+](CCO)(CCCC)CCCC | [I-] | CCCC[N+](CCO)(CCCC)CCCC.[I-] | CC* | CCC1CO1 | 2 | 150 | 2 | 0.1 | CCC1COC(=O)O1 | 0 | 0 | S-2014-6 |  |  |  |  | 0.69
IM00487 |  | CCCC[N+](CCO)(CCCC)CCCC | [I-] | CCCC[N+](CCO)(CCCC)CCCC.[I-] | C* | CC1CO1 | 2 | 90 | 0.5 | 2 | CCC1COC(=O)O1 | 0 | 0 | S-2014-6 |  |  |  |  | 0.92
IM00488 |  | CCCC[N+](CCO)(CCCC)CCCC | [I-] | CCCC[N+](CCO)(CCCC)CCCC.[I-] | CCCCCC* | CCCCCCC1CO1 | 2 | 90 | 0.5 | 2 | CCCCCCC1COC(=O)O1 | 0 | 0 | S-2014-6 |  |  |  |  | 0.95
IM00489 |  | CCCC[N+](CCO)(CCCC)CCCC | [I-] | CCCC[N+](CCO)(CCCC)CCCC.[I-] | c1ccccc1* | c1ccc(C2CO2)cc1 | 2 | 90 | 0.5 | 2 | O=C1OCC(c2ccccc2)O1 | 0 | 0 | S-2014-6 |  |  |  |  | 0.95
IM00490 |  | CCCC[N+](CCO)(CCCC)CCCC | [I-] | CCCC[N+](CCO)(CCCC)CCCC.[I-] | c1ccccc1C* | c1ccc(CC2CO2)cc1 | 2 | 90 | 0.5 | 2 | O=C1OCC(Cc2ccccc2)O1 | 0 | 0 | S-2014-6 |  |  |  |  | 0.94
IM00491 |  | CCCC[N+](CCO)(CCCC)CCCC | [I-] | CCCC[N+](CCO)(CCCC)CCCC.[I-] | ClC* | ClCC1CO1 | 2 | 90 | 0.5 | 2 | O=C1OCC(CCl)O1 | 0 | 0 | S-2014-6 |  |  |  |  | 0.93
IM00492 |  | CCCC[N+](CCO)(CCCC)CCCC | [I-] | CCCC[N+](CCO)(CCCC)CCCC.[I-] | C=CCC* | C=CCCC1CO1 | 2 | 90 | 0.5 | 2 | C=CCCC1COC(=O)O1 | 0 | 0 | S-2014-6 |  |  |  |  | 0.93
IM00493 |  | CCCC[N+](CCO)(CCCC)CCCC | [I-] | CCCC[N+](CCO)(CCCC)CCCC.[I-] | C1CCCCC1 | C1CCC2OC2C1 | 2 | 90 | 0.5 | 2 | O=C1OC2CCCCC2O1 | 0 | 0 | S-2014-6 |  |  |  |  | 0.09
IM00494 |  | CCCC[N+](CCO)(CCCC)CCCC | [I-] | CCCC[N+](CCO)(CCCC)CCCC.[I-] | c1ccccc1OC* | c1ccc(OCC2CO2)cc1 | 2 | 90 | 0.5 | 2 | O=C1OCC(COc2ccccc2)O1 | 0 | 0 | S-2014-6 |  |  |  |  | 0.99
IM00495 |  | CCCC[N+](CCO)(CCCC)CCCC | [I-] | CCCC[N+](CCO)(CCCC)CCCC.[I-] | CC(C)OC* | CC(C)OCC1CO1 | 2 | 90 | 0.5 | 2 | CC(C)OCC1COC(=O)O1 | 0 | 0 | S-2014-6 |  |  |  |  | 0.94
IM00496 |  | CCCC[N+](CCO)(CCCC)CCCC | [I-] | CCCC[N+](CCO)(CCCC)CCCC.[I-] | CC(C)COC* | CC(C)COCC1CO1 | 2 | 90 | 0.5 | 2 | CC(C)COCC1COC(=O)O1 | 0 | 0 | S-2014-6 |  |  |  |  | 0.9
IM00497 |  | CCCC[N+](CCO)(CCCC)CCCC | [I-] | CCCC[N+](CCO)(CCCC)CCCC.[I-] | CC(C)(C)OC* | CC(C)(C)OCC1CO1 | 2 | 90 | 0.5 | 2 | CC(C)(C)OCC1COC(=O)O1 | 0 | 0 | S-2014-6 |  |  |  |  | 0.91
IM00498 |  | CCCC[N+](CCO)(CCCC)CCCC | [I-] | CCCC[N+](CCO)(CCCC)CCCC.[I-] | C=C(C)C(=O)OC* | C=C(C)C(=O)OCC1CO1 | 2 | 90 | 0.5 | 2 | C=C(C)C(=O)OCC1COC(=O)O1 | 0 | 0 | S-2014-6 |  |  |  |  | 0.92
IM00499 |  | CCCC[N+](CCO)(CCCC)CCCC | [I-] | CCCC[N+](CCO)(CCCC)CCCC.[I-] | C* | CC1CO1 | 18 | 45 | 1 | 5 | CCC1COC(=O)O1 | 0 | 0 | S-2014-6 |  |  |  |  | 0.99
IM00500 |  | CCCC[N+](CCO)(CCCC)CCCC | [I-] | CCCC[N+](CCO)(CCCC)CCCC.[I-] | CCCCCC* | CCCCCCC1CO1 | 18 | 45 | 1 | 5 | CCCCCCC1COC(=O)O1 | 0 | 0 | S-2014-6 |  |  |  |  | 0.93
IM00501 |  | CCCC[N+](CCO)(CCCC)CCCC | [I-] | CCCC[N+](CCO)(CCCC)CCCC.[I-] | c1ccccc1* | c1ccc(C2CO2)cc1 | 18 | 45 | 1 | 5 | O=C1OCC(c2ccccc2)O1 | 0 | 0 | S-2014-6 |  |  |  |  | 0.89
IM00502 |  | CCCC[N+](CCO)(CCCC)CCCC | [I-] | CCCC[N+](CCO)(CCCC)CCCC.[I-] | c1ccccc1C* | c1ccc(CC2CO2)cc1 | 18 | 45 | 1 | 5 | O=C1OCC(Cc2ccccc2)O1 | 0 | 0 | S-2014-6 |  |  |  |  | 0.98
IM00503 |  | CCCC[N+](CCO)(CCCC)CCCC | [I-] | CCCC[N+](CCO)(CCCC)CCCC.[I-] | ClC* | ClCC1CO1 | 18 | 45 | 1 | 5 | O=C1OCC(CCl)O1 | 0 | 0 | S-2014-6 |  |  |  |  | 0.99
IM00504 |  | CCCC[N+](CCO)(CCCC)CCCC | [I-] | CCCC[N+](CCO)(CCCC)CCCC.[I-] | C=CCC* | C=CCCC1CO1 | 18 | 45 | 1 | 5 | C=CCCC1COC(=O)O1 | 0 | 0 | S-2014-6 |  |  |  |  | 0.93
IM00505 |  | CCCC[N+](CCO)(CCCC)CCCC | [I-] | CCCC[N+](CCO)(CCCC)CCCC.[I-] | C1CCCCC1 | C1CCC2OC2C1 | 18 | 45 | 1 | 5 | O=C1OC2CCCCC2O1 | 0 | 0 | S-2014-6 |  |  |  |  | 0.12
IM00506 |  | CCCC[N+](CCO)(CCCC)CCCC | [I-] | CCCC[N+](CCO)(CCCC)CCCC.[I-] | c1ccccc1OC* | c1ccc(OCC2CO2)cc1 | 18 | 45 | 1 | 5 | O=C1OCC(COc2ccccc2)O1 | 0 | 0 | S-2014-6 |  |  |  |  | 0.99
IM00507 |  | CCCC[N+](CCO)(CCCC)CCCC | [I-] | CCCC[N+](CCO)(CCCC)CCCC.[I-] | CC(C)OC* | CC(C)OCC1CO1 | 18 | 45 | 1 | 5 | CC(C)OCC1COC(=O)O1 | 0 | 0 | S-2014-6 |  |  |  |  | 0.94
IM00508 |  | CCCC[N+](CCO)(CCCC)CCCC | [I-] | CCCC[N+](CCO)(CCCC)CCCC.[I-] | CC(C)COC* | CC(C)COCC1CO1 | 18 | 45 | 1 | 5 | CC(C)COCC1COC(=O)O1 | 0 | 0 | S-2014-6 |  |  |  |  | 0.9
IM00509 |  | CCCC[N+](CCO)(CCCC)CCCC | [I-] | CCCC[N+](CCO)(CCCC)CCCC.[I-] | CC(C)(C)OC* | CC(C)(C)OCC1CO1 | 18 | 45 | 1 | 5 | CC(C)(C)OCC1COC(=O)O1 | 0 | 0 | S-2014-6 |  |  |  |  | 0.99
IM00510 |  | CCCC[N+](CCO)(CCCC)CCCC | [I-] | CCCC[N+](CCO)(CCCC)CCCC.[I-] | C=C(C)C(=O)OC* | C=C(C)C(=O)OCC1CO1 | 18 | 45 | 1 | 5 | C=C(C)C(=O)OCC1COC(=O)O1 | 0 | 0 | S-2014-6 |  |  |  |  | 0.99
IM00511 |  | CCCC[N+](CCO)(CCCC)CCCC | [I-] | CCCC[N+](CCO)(CCCC)CCCC.[I-] | CC* | CCC1CO1 | 4 | 45 | 1 | 2 | CCC1COC(=O)O1 | 0 | 0 | S-2014-6 |  |  |  |  | 0.61
IM00512 |  | CCCC[N+](CCO)(CCCC)CCCC | [I-] | CCCC[N+](CCO)(CCCC)CCCC.[I-] | C1CCCCC1 | C1CCC2OC2C1 | 4 | 120 | 4 | 2 | O=C1OC2CCCCC2O1 | 0 | 0 | S-2014-6 |  |  |  |  | 0.71
IM00513 | TBAH | CCCC[N+](CCCC)(CCCC)CCCC | [OH-] | CCCC[N+](CCCC)(CCCC)CCCC.[OH-] | CCCC* | CCCCC1CO1 | 24 | 120 | 1 | 3 | CCCCC1COC(=O)O1 | 0 | 0 | S-2015-4 |  |  |  |  | 0.94
IM00514 | Me4NOH | C[N+](C)(C)C | [OH-] | C[N+](C)(C)C.[OH-] | CCCC* | CCCCC1CO1 | 24 | 120 | 1 | 3 | CCCCC1COC(=O)O1 | 0 | 0 | S-2015-4 |  |  |  |  | 0.02
IM00515 | HOCH2CH2NMe3OH | C[N+](C)(C)CCO | [OH-] | C[N+](C)(C)CCO.[OH-] | CCCC* | CCCCC1CO1 | 24 | 120 | 1 | 3 | CCCCC1COC(=O)O1 | 0 | 0 | S-2015-4 |  |  |  |  | 0.55
IM00516 | BnNMe3OH | CCCC[N+](C)(C)C | [OH-] | CCCC[N+](C)(C)C.[OH-] | CCCC* | CCCCC1CO1 | 24 | 120 | 1 | 3 | CCCCC1COC(=O)O1 | 0 | 0 | S-2015-4 |  |  |  |  | 0.96
IM00517 | Hex4NOH | CCCCCC[N+](CCCCCC)(CCCCCC)CCCCCC | [OH-] | CCCCCC[N+](CCCCCC)(CCCCCC)CCCCCC.[OH-] | CCCC* | CCCCC1CO1 | 24 | 120 | 1 | 3 | CCCCC1COC(=O)O1 | 0 | 0 | S-2015-4 |  |  |  |  | 0.41
IM00518 | TBAH | CCCC[N+](CCCC)(CCCC)CCCC | [OH-] | CCCC[N+](CCCC)(CCCC)CCCC.[OH-] | CCCC* | CCCCC1CO1 | 24 | 120 | 1 | 0.5 | CCCCC1COC(=O)O1 | 0 | 0 | S-2015-4 |  |  |  |  | 0.76
IM00519 | TBAB | CCCC[N+](CCCC)(CCCC)CCCC | [Br-] | CCCC[N+](CCCC)(CCCC)CCCC.[Br-] | CCCC* | CCCCC1CO1 | 24 | 120 | 1 | 0.5 | CCCCC1COC(=O)O1 | 0 | 0 | S-2015-4 |  |  |  |  | 0.84
IM00520 | TBAH | CCCC[N+](CCCC)(CCCC)CCCC | [OH-] | CCCC[N+](CCCC)(CCCC)CCCC.[OH-] | CCCC* | CCCCC1CO1 | 24 | 120 | 1 | 1 | CCCCC1COC(=O)O1 | 0 | 0 | S-2015-4 |  |  |  |  | 1
IM00521 | TBAH | CCCC[N+](CCCC)(CCCC)CCCC | [OH-] | CCCC[N+](CCCC)(CCCC)CCCC.[OH-] | CCCC* | CCCCC1CO1 | 24 | 140 | 1 | 1 | CCCCC1COC(=O)O1 | 0 | 0 | S-2015-4 |  |  |  |  | 0.86
IM00522 | TBAH | CCCC[N+](CCCC)(CCCC)CCCC | [OH-] | CCCC[N+](CCCC)(CCCC)CCCC.[OH-] | CCCC* | CCCCC1CO1 | 24 | 100 | 1 | 1 | CCCCC1COC(=O)O1 | 0 | 0 | S-2015-4 |  |  |  |  | 0.85
IM00523 | TBAH | CCCC[N+](CCCC)(CCCC)CCCC | [OH-] | CCCC[N+](CCCC)(CCCC)CCCC.[OH-] | CCCC* | CCCCC1CO1 | 24 | 80 | 1 | 1 | CCCCC1COC(=O)O1 | 0 | 0 | S-2015-4 |  |  |  |  | 0.45
IM00524 | TBAH | CCCC[N+](CCCC)(CCCC)CCCC | [OH-] | CCCC[N+](CCCC)(CCCC)CCCC.[OH-] | CCCC* | CCCCC1CO1 | 24 | 60 | 1 | 1 | CCCCC1COC(=O)O1 | 0 | 0 | S-2015-4 |  |  |  |  | 0.22
IM00525 | TBAH | CCCC[N+](CCCC)(CCCC)CCCC | [OH-] | CCCC[N+](CCCC)(CCCC)CCCC.[OH-] | C* | CC1CO1 | 24 | 120 | 1 | 1 | CC1COC(=O)O1 | 0 | 0 | S-2015-4 |  |  |  |  | 0.66
IM00526 | TBAH | CCCC[N+](CCCC)(CCCC)CCCC | [OH-] | CCCC[N+](CCCC)(CCCC)CCCC.[OH-] | COC* | COCC1CO1 | 24 | 120 | 1 | 1 | COCC1COC(=O)O1 | 0 | 0 | S-2015-4 |  |  |  |  | 0.9
IM00527 | TBAH | CCCC[N+](CCCC)(CCCC)CCCC | [OH-] | CCCC[N+](CCCC)(CCCC)CCCC.[OH-] | c1ccccc1* | c1ccc(C2CO2)cc1 | 24 | 120 | 1 | 1 | O=C1OCC(c2ccccc2)O1 | 0 | 0 | S-2015-4 |  |  |  |  | 0.88
IM00528 | TBAH | CCCC[N+](CCCC)(CCCC)CCCC | [OH-] | CCCC[N+](CCCC)(CCCC)CCCC.[OH-] | ClC* | ClCC1CO1 | 24 | 120 | 1 | 1 | O=C1OCC(CCl)O1 | 0 | 0 | S-2015-4 |  |  |  |  | 0.74
IM00529 | TBAH | CCCC[N+](CCCC)(CCCC)CCCC | [OH-] | CCCC[N+](CCCC)(CCCC)CCCC.[OH-] | C1CCCCC1 | C1CCC2OC2C1 | 24 | 120 | 1 | 1 | O=C1OC2CCCCC2O1 | 0 | 0 | S-2015-4 |  |  |  |  | 0.65
IM00530 | TBAH | CCCC[N+](CCCC)(CCCC)CCCC | [OH-] | CCCC[N+](CCCC)(CCCC)CCCC.[OH-] | C1CCCC1 | C1CC2OC2C1 | 24 | 120 | 1 | 1 | O=C1OC2CCCC2O1 | 0 | 0 | S-2015-4 |  |  |  |  | 0.42
IM00531 | TBAH | CCCC[N+](CCCC)(CCCC)CCCC | [OH-] | CCCC[N+](CCCC)(CCCC)CCCC.[OH-] | *C(C)(C)C | CC(C)(C)C1CO1 | 24 | 120 | 1 | 1 | CC(C)(C)C1COC(=O)O1 | 0 | 0 | S-2015-4 |  |  |  |  | 0.53
IM00532 | TBAH | CCCC[N+](CCCC)(CCCC)CCCC | [OH-] | CCCC[N+](CCCC)(CCCC)CCCC.[OH-] | CC(C)OC* | CC(C)OCC1CO1 | 24 | 120 | 1 | 1 | CC(C)OCC1COC(=O)O1 | 0 | 0 | S-2015-4 |  |  |  |  | 0.68
IM00533 | TBAH | CCCC[N+](CCCC)(CCCC)CCCC | [OH-] | CCCC[N+](CCCC)(CCCC)CCCC.[OH-] | c1ccccc1OC* | c1ccc(OCC2CO2)cc1 | 24 | 120 | 1 | 1 | O=C1OCC(COc2ccccc2)O1 | 0 | 0 | S-2015-4 |  |  |  |  | 0.94
IM00534 | TBAH | CCCC[N+](CCCC)(CCCC)CCCC | [OH-] | CCCC[N+](CCCC)(CCCC)CCCC.[OH-] | CCCC* | CCCCC1CO1 | 0 | 120 | 1 | 1 | CCCCC1COC(=O)O1 | 0 | 0 | S-2015-4 |  |  |  |  | 0
IM00535 | TBAH | CCCC[N+](CCCC)(CCCC)CCCC | [OH-] | CCCC[N+](CCCC)(CCCC)CCCC.[OH-] | CCCC* | CCCCC1CO1 | 0.95 | 120 | 1 | 1 | CCCCC1COC(=O)O1 | 0 | 0 | S-2015-4 |  |  |  |  | 0.271
IM00536 | TBAH | CCCC[N+](CCCC)(CCCC)CCCC | [OH-] | CCCC[N+](CCCC)(CCCC)CCCC.[OH-] | CCCC* | CCCCC1CO1 | 2 | 120 | 1 | 1 | CCCCC1COC(=O)O1 | 0 | 0 | S-2015-4 |  |  |  |  | 0.43
IM00537 | TBAH | CCCC[N+](CCCC)(CCCC)CCCC | [OH-] | CCCC[N+](CCCC)(CCCC)CCCC.[OH-] | CCCC* | CCCCC1CO1 | 3 | 120 | 1 | 1 | CCCCC1COC(=O)O1 | 0 | 0 | S-2015-4 |  |  |  |  | 0.579
IM00538 | TBAH | CCCC[N+](CCCC)(CCCC)CCCC | [OH-] | CCCC[N+](CCCC)(CCCC)CCCC.[OH-] | CCCC* | CCCCC1CO1 | 6 | 120 | 1 | 1 | CCCCC1COC(=O)O1 | 0 | 0 | S-2015-4 |  |  |  |  | 0.707
IM00539 | TBAH | CCCC[N+](CCCC)(CCCC)CCCC | [OH-] | CCCC[N+](CCCC)(CCCC)CCCC.[OH-] | CCCC* | CCCCC1CO1 | 12 | 120 | 1 | 1 | CCCCC1COC(=O)O1 | 0 | 0 | S-2015-4 |  |  |  |  | 0.818
IM00540 | Bu4NCl | CCCC[N+](CCCC)(CCCC)CCCC | [Cl-] | CCCC[N+](CCCC)(CCCC)CCCC.[Cl-] | c1ccccc1* | c1ccc(C2CO2)cc1 | 18 | 45 | 1 | 1 | O=C1OCC(c2ccccc2)O1 | 0 | 0 | S-2019-2 |  |  |  |  | 0.04
IM00541 | Bu4NBr | CCCC[N+](CCCC)(CCCC)CCCC | [Br-] | CCCC[N+](CCCC)(CCCC)CCCC.[Br-] | c1ccccc1* | c1ccc(C2CO2)cc1 | 18 | 45 | 1 | 1 | O=C1OCC(c2ccccc2)O1 | 0 | 0 | S-2019-2 |  |  |  |  | 0.12
IM00542 | Bu4NI | CCCC[N+](CCCC)(CCCC)CCCC | [I-] | CCCC[N+](CCCC)(CCCC)CCCC.[I-] | c1ccccc1* | c1ccc(C2CO2)cc1 | 18 | 45 | 1 | 1 | O=C1OCC(c2ccccc2)O1 | 0 | 0 | S-2019-2 |  |  |  |  | 0.12
IM00543 | NEt4Br | CC[N+](CC)(CC)CC | [Br-] | CC[N+](CC)(CC)CC.[Br-] | C* | CC1CO1 | 1 | 120 | 1.5 | 1 | CC1COC(=O)O1 | 0 | 0 | S-2015-6 |  |  |  |  | 0.64
IM00544 | NEt3(HE)Br | CC[N+](CC)(CC)CCO | [Br-] | CC[N+](CC)(CC)CCO.[Br-] | C* | CC1CO1 | 1 | 120 | 1.5 | 1 | CC1COC(=O)O1 | 0 | 0 | S-2015-6 |  |  |  |  | 0.82
IM00545 | NEt2(HE)2Br | CC[N+](CC)(CCO)CCO | [Br-] | CC[N+](CC)(CCO)CCO.[Br-] | C* | CC1CO1 | 1 | 120 | 1.5 | 1 | CC1COC(=O)O1 | 0 | 0 | S-2015-6 |  |  |  |  | 0.89
IM00546 | NEt(HE)3Br | CC[N+](CCO)(CCO)CCO | [Br-] | CC[N+](CCO)(CCO)CCO.[Br-] | C* | CC1CO1 | 1 | 120 | 1.5 | 1 | CC1COC(=O)O1 | 0 | 0 | S-2015-6 |  |  |  |  | 0.93
IM00547 | N(HE)4Br | OCC[N+](CCO)(CCO)CCO | [Br-] | OCC[N+](CCO)(CCO)CCO.[Br-] | C* | CC1CO1 | 1 | 120 | 1.5 | 1 | CC1COC(=O)O1 | 0 | 0 | S-2015-6 |  |  |  |  | 0.78
IM00548 | NEt(HE)3Br | CC[N+](CCO)(CCO)CCO | [Br-] | CC[N+](CCO)(CCO)CCO.[Br-] | C* | CC1CO1 | 1 | 130 | 1.5 | 1 | CC1COC(=O)O1 | 0 | 0 | S-2015-6 |  |  |  |  | 0.98
IM00549 | NEt(HE)3Br | CC[N+](CCO)(CCO)CCO | [Br-] | CC[N+](CCO)(CCO)CCO.[Br-] | [H+] | C1CO1 | 1 | 130 | 1.5 | 1 | O=C1OCCO1 | 0 | 0 | S-2015-6 |  |  |  |  | 0.99
IM00550 | NEt(HE)3Br | CC[N+](CCO)(CCO)CCO | [Br-] | CC[N+](CCO)(CCO)CCO.[Br-] | ClC* | ClCC1CO1 | 1 | 130 | 1.5 | 1 | O=C1OCC(CCl)O1 | 0 | 0 | S-2015-6 |  |  |  |  | 0.99
IM00551 | NEt(HE)3Br | CC[N+](CCO)(CCO)CCO | [Br-] | CC[N+](CCO)(CCO)CCO.[Br-] | CCCC* | CCCCC1CO1 | 6 | 130 | 1.5 | 1 | CCCCC1COC(=O)O1 | 0 | 0 | S-2015-6 |  |  |  |  | 0.98
IM00552 | NEt(HE)3Br | CC[N+](CCO)(CCO)CCO | [Br-] | CC[N+](CCO)(CCO)CCO.[Br-] | c1ccccc1* | c1ccc(C2CO2)cc1 | 2 | 130 | 1.5 | 1 | O=C1OCC(c2ccccc2)O1 | 0 | 0 | S-2015-6 |  |  |  |  | 0.97
IM00553 | NEt(HE)3Br | CC[N+](CCO)(CCO)CCO | [Br-] | CC[N+](CCO)(CCO)CCO.[Br-] | c1ccccc1OC* | c1ccc(OCC2CO2)cc1 | 2 | 130 | 1.5 | 1 | O=C1OCC(COc2ccccc2)O1 | 0 | 0 | S-2015-6 |  |  |  |  | 0.99
IM00554 | NEt(HE)3Br | CC[N+](CCO)(CCO)CCO | [Br-] | CC[N+](CCO)(CCO)CCO.[Br-] | CC([*])([*])C | CC1(C)CO1 | 14 | 130 | 1.5 | 1 | CC1(C)COC(=O)O1 | 0 | 0 | S-2015-6 |  |  |  |  | 0.91
IM00555 | Bu4NBr | CCCC[N+](CCCC)(CCCC)CCCC | [Br-] | CCCC[N+](CCCC)(CCCC)CCCC.[Br-] | C* | CC1CO1 | 1 | 125 | 2 | 0.5 | CC1COC(=O)O1 | 0 | 0 | S-2009-2 |  |  |  |  | 0.54
IM00556 | Bu4NCl | CCCC[N+](CCCC)(CCCC)CCCC | [Cl-] | CCCC[N+](CCCC)(CCCC)CCCC.[Cl-] | C* | CC1CO1 | 1 | 125 | 2 | 0.5 | CC1COC(=O)O1 | 0 | 0 | S-2009-2 |  |  |  |  | 0.42
IM00557 | Bu4NBr | CCCC[N+](CCCC)(CCCC)CCCC | [Br-] | CCCC[N+](CCCC)(CCCC)CCCC.[Br-] | C* | CC1CO1 | 4 | 160 | 8 | 1.8 | CC1COC(=O)O1 | 0 | 0 | S-2007-1 |  |  |  |  | 0.9
IM00558 | HBetCl | C[N+](C)(C)CC(=O)O | [Cl-] | C[N+](C)(C)CC(=O)O.[Cl-] | C* | CC1CO1 | 8 | 140 | 8 | 2.5 | CC1COC(=O)O1 | 0 | 0 | S-2008-2 |  |  |  |  | 0.94
IM00559 | HBetBr | C[N+](C)(C)CC(=O)O | [Br-] | C[N+](C)(C)CC(=O)O.[Br-] | C* | CC1CO1 | 8 | 140 | 8 | 2.5 | CC1COC(=O)O1 | 0 | 0 | S-2008-2 |  |  |  |  | 0.76
IM00560 | HBetI | C[N+](C)(C)CC(=O)O | [I-] | C[N+](C)(C)CC(=O)O.[I-] | C* | CC1CO1 | 8 | 140 | 8 | 2.5 | CC1COC(=O)O1 | 0 | 0 | S-2008-2 |  |  |  |  | 0.98
IM00561 | HBetBF4 | C[N+](C)(C)CC(=O)O | F[B-](F)(F)F | C[N+](C)(C)CC(=O)O.F[B-](F)(F)F | C* | CC1CO1 | 8 | 140 | 8 | 2.5 | CC1COC(=O)O1 | 0 | 0 | S-2008-2 |  |  |  |  | 0.74
IM00562 | HBetPF6 | C[N+](C)(C)CC(=O)O | F[P-](F)(F)(F)(F)F | C[N+](C)(C)CC(=O)O.F[P-](F)(F)(F)(F)F | C* | CC1CO1 | 8 | 140 | 8 | 2.5 | CC1COC(=O)O1 | 0 | 0 | S-2008-2 |  |  |  |  | 0.2
IM00563 | ChoCl | C[N+](C)(C)CCO | [Cl-] | C[N+](C)(C)CCO.[Cl-] | C* | CC1CO1 | 8 | 140 | 8 | 2.5 | CC1COC(=O)O1 | 0 | 0 | S-2008-2 |  |  |  |  | 0.83
IM00564 | Bu4NBr | CCCC[N+](CCCC)(CCCC)CCCC | [Br-] | CCCC[N+](CCCC)(CCCC)CCCC.[Br-] | C* | CC1CO1 | 8 | 140 | 8 | 2.5 | CC1COC(=O)O1 | 0 | 0 | S-2008-2 |  |  |  |  | 0.88
IM00565 | Me4NCl | C[N+](C)(C)C | [Cl-] | C[N+](C)(C)C.[Cl-] | C* | CC1CO1 | 8 | 140 | 8 | 2.5 | CC1COC(=O)O1 | 0 | 0 | S-2008-2 |  |  |  |  | 0.02
IM00566 | HBetI | C[N+](C)(C)CC(=O)O | [I-] | C[N+](C)(C)CC(=O)O.[I-] | C* | CC1CO1 | 8 | 120 | 8 | 2.5 | CC1COC(=O)O1 | 0 | 0 | S-2008-2 |  |  |  |  | 0.84
IM00567 | HBetI | C[N+](C)(C)CC(=O)O | [I-] | C[N+](C)(C)CC(=O)O.[I-] | C* | CC1CO1 | 8 | 130 | 8 | 2.5 | CC1COC(=O)O1 | 0 | 0 | S-2008-2 |  |  |  |  | 0.93
IM00568 | HBetI | C[N+](C)(C)CC(=O)O | [I-] | C[N+](C)(C)CC(=O)O.[I-] | C* | CC1CO1 | 8 | 150 | 8 | 2.5 | CC1COC(=O)O1 | 0 | 0 | S-2008-2 |  |  |  |  | 0.791
IM00569 | HBetI | C[N+](C)(C)CC(=O)O | [I-] | C[N+](C)(C)CC(=O)O.[I-] | C* | CC1CO1 | 8 | 140 | 6 | 2.5 | CC1COC(=O)O1 | 0 | 0 | S-2008-2 |  |  |  |  | 0.919
IM00570 | HBetI | C[N+](C)(C)CC(=O)O | [I-] | C[N+](C)(C)CC(=O)O.[I-] | C* | CC1CO1 | 8 | 140 | 8 | 2.5 | CC1COC(=O)O1 | 0 | 0 | S-2008-2 |  |  |  |  | 0.891
IM00571 | HBetI | C[N+](C)(C)CC(=O)O | [I-] | C[N+](C)(C)CC(=O)O.[I-] | C* | CC1CO1 | 8 | 140 | 12 | 2.5 | CC1COC(=O)O1 | 0 | 0 | S-2008-2 |  |  |  |  | 0.81
IM00572 | HBetI | C[N+](C)(C)CC(=O)O | [I-] | C[N+](C)(C)CC(=O)O.[I-] | C* | CC1CO1 | 8 | 140 | 8 | 1.5 | CC1COC(=O)O1 | 0 | 0 | S-2008-2 |  |  |  |  | 0.84
IM00573 | HBetI | C[N+](C)(C)CC(=O)O | [I-] | C[N+](C)(C)CC(=O)O.[I-] | C* | CC1CO1 | 8 | 140 | 8 | 2 | CC1COC(=O)O1 | 0 | 0 | S-2008-2 |  |  |  |  | 0.91
IM00574 | HBetI | C[N+](C)(C)CC(=O)O | [I-] | C[N+](C)(C)CC(=O)O.[I-] | C* | CC1CO1 | 8 | 140 | 8 | 3 | CC1COC(=O)O1 | 0 | 0 | S-2008-2 |  |  |  |  | 0.89
IM00575 | HBetI | C[N+](C)(C)CC(=O)O | [I-] | C[N+](C)(C)CC(=O)O.[I-] | C* | CC1CO1 | 8 | 140 | 8 | 4 | CC1COC(=O)O1 | 0 | 0 | S-2008-2 |  |  |  |  | 0.881
IM00576 | HBetI | C[N+](C)(C)CC(=O)O | [I-] | C[N+](C)(C)CC(=O)O.[I-] | C* | CC1CO1 | 6 | 140 | 8 | 2.5 | CC1COC(=O)O1 | 0 | 0 | S-2008-2 |  |  |  |  | 0.92
IM00577 | HBetI | C[N+](C)(C)CC(=O)O | [I-] | C[N+](C)(C)CC(=O)O.[I-] | C* | CC1CO1 | 10 | 140 | 8 | 2.5 | CC1COC(=O)O1 | 0 | 0 | S-2008-2 |  |  |  |  | 0.921
IM00578 | HBetI | C[N+](C)(C)CC(=O)O | [I-] | C[N+](C)(C)CC(=O)O.[I-] | C* | CC1CO1 | 12 | 140 | 8 | 2.5 | CC1COC(=O)O1 | 0 | 0 | S-2008-2 |  |  |  |  | 0.851
IM00579 | HBetI | C[N+](C)(C)CC(=O)O | [I-] | C[N+](C)(C)CC(=O)O.[I-] | C1CCCCC1 | C1CCC2OC2C1 | 8 | 140 | 8 | 2.5 | O=C1OC2CCCCC2O1 | 0 | 0 | S-2008-2 |  |  |  |  | 0.34
IM00580 | HBetI | C[N+](C)(C)CC(=O)O | [I-] | C[N+](C)(C)CC(=O)O.[I-] | C1CCCCC1 | C1CCC2OC2C1 | 24 | 140 | 8 | 2.5 | O=C1OC2CCCCC2O1 | 0 | 0 | S-2008-2 |  |  |  |  | 0.85
IM00581 | HBetI | C[N+](C)(C)CC(=O)O | [I-] | C[N+](C)(C)CC(=O)O.[I-] | c1ccccc1* | c1ccc(C2CO2)cc1 | 8 | 140 | 8 | 2.5 | O=C1OCC(c2ccccc2)O1 | 0 | 0 | S-2008-2 |  |  |  |  | 0.96
IM00582 | HBetI | C[N+](C)(C)CC(=O)O | [I-] | C[N+](C)(C)CC(=O)O.[I-] | c1ccccc1OC* | c1ccc(OCC2CO2)cc1 | 8 | 140 | 8 | 2.5 | O=C1OCC(COc2ccccc2)O1 | 0 | 0 | S-2008-2 |  |  |  |  | 0.99
IM00583 | Me4NCl | C[N+](C)(C)C | [Cl-] | C[N+](C)(C)C.[Cl-] | C* | CC1CO1 | 6 | 140 | 4 | 1.7 | CC1COC(=O)O1 | 0 | 0 | S-2007-2 |  |  |  |  | 0.01
IM00584 | Et4NCl | CC[N+](CC)(CC)CC | [Cl-] | CC[N+](CC)(CC)CC.[Cl-] | C* | CC1CO1 | 6 | 140 | 4 | 1.7 | CC1COC(=O)O1 | 0 | 0 | S-2007-2 |  |  |  |  | 0.91
IM00585 | Bu4NCl | CCCC[N+](CCCC)(CCCC)CCCC | [Cl-] | CCCC[N+](CCCC)(CCCC)CCCC.[Cl-] | C* | CC1CO1 | 6 | 140 | 4 | 1.7 | CC1COC(=O)O1 | 0 | 0 | S-2007-2 |  |  |  |  | 0.99
IM00586 | Bu4NBr | CCCC[N+](CCCC)(CCCC)CCCC | [Br-] | CCCC[N+](CCCC)(CCCC)CCCC.[Br-] | C* | CC1CO1 | 6 | 140 | 4 | 1.7 | CC1COC(=O)O1 | 0 | 0 | S-2007-2 |  |  |  |  | 0.88
IM00587 | Bu4NI | CCCC[N+](CCCC)(CCCC)CCCC | [I-] | CCCC[N+](CCCC)(CCCC)CCCC.[I-] | C* | CC1CO1 | 6 | 140 | 4 | 1.7 | CC1COC(=O)O1 | 0 | 0 | S-2007-2 |  |  |  |  | 0.92
IM00588 | ChCl | C[N+](C)(C)CCO | [Cl-] | C[N+](C)(C)CCO.[Cl-] | C* | CC1CO1 | 1 | 80 | 1 | 6 | CC1COC(=O)O1 | 0 | 0 | S-2019-6 |  |  |  |  | 0
IM00589 | ChBr | C[N+](C)(C)CCO | [Br-] | C[N+](C)(C)CCO.[Br-] | C* | CC1CO1 | 1 | 80 | 1 | 6 | CC1COC(=O)O1 | 0 | 0 | S-2019-6 |  |  |  |  | 0.01
IM00590 | ChI | C[N+](C)(C)CCO | [I-] | C[N+](C)(C)CCO.[I-] | C* | CC1CO1 | 1 | 80 | 1 | 6 | CC1COC(=O)O1 | 0 | 0 | S-2019-6 |  |  |  |  | 0.03
IM00591 | NBu4Br | CCCC[N+](CCCC)(CCCC)CCCC | [Br-] | CCCC[N+](CCCC)(CCCC)CCCC.[Br-] | ClC* | ClCC1CO1 | 1 | 100 | 0.1 | 0.47 | O=C1OCC(CCl)O1 | 0 | 0 | S-2019-9 |  |  |  |  | 0.34
IM00592 | DMAEMA-EtBr | C=C(C)C(=O)OCC[N+](C)(C)CC | [Br-] | C=C(C)C(=O)OCC[N+](C)(C)CC.[Br-] | C* | CC1CO1 | 3 | 110 | 2 | 1.31 | CC1COC(=O)O1 | 0 | 0 | S-2019-7 |  |  |  |  | 0.905
IM00593 | DMAEMA-PrBr | C=C(C)C(=O)OCC[N+](C)(C)CCC | [Br-] | C=C(C)C(=O)OCC[N+](C)(C)CCC.[Br-] | C* | CC1CO1 | 3 | 110 | 2 | 1.25 | CC1COC(=O)O1 | 0 | 0 | S-2019-7 |  |  |  |  | 0.938
IM00594 | DMAEMA-BuBr | C=C(C)C(=O)OCC[N+](C)(C)CCCC | [Br-] | C=C(C)C(=O)OCC[N+](C)(C)CCCC.[Br-] | C* | CC1CO1 | 3 | 110 | 2 | 1.19 | CC1COC(=O)O1 | 0 | 0 | S-2019-7 |  |  |  |  | 0.934
IM00595 | DMAEMA-EtOHBr | C=C(C)C(=O)OCC[N+](C)(C)CCO | [Br-] | C=C(C)C(=O)OCC[N+](C)(C)CCO.[Br-] | C* | CC1CO1 | 3 | 110 | 2 | 1.24 | CC1COC(=O)O1 | 0 | 0 | S-2019-7 |  |  |  |  | 0.993
IM00596 | DMAEMA-PrOHBr | C=C(C)C(=O)OCC[N+](C)(C)CCCO | [Br-] | C=C(C)C(=O)OCC[N+](C)(C)CCCO.[Br-] | C* | CC1CO1 | 3 | 110 | 2 | 1.18 | CC1COC(=O)O1 | 0 | 0 | S-2019-7 |  |  |  |  | 0.978
IM00597 | PG-TEA | CC[N+](CC)(CC)CC | CC([O-])CO | CC([O-])CO.CC[N+](CC)(CC)CC | C* | CC1CO1 | 6 | 130 | 2.6 | 1.1 | CC1COC(=O)O1 | 0 | 0 | S-2023-2 |  |  |  |  | 0.985
IM00598 | PG-TBA | CCCC[N+](CCCC)(CCCC)CCCC | CC([O-])CO | CC([O-])CO.CCCC[N+](CCCC)(CCCC)CCCC | C* | CC1CO1 | 6 | 130 | 2.6 | 1.1 | CC1COC(=O)O1 | 0 | 0 | S-2023-2 |  |  |  |  | 0.99
IM00599 | PG-CH | C[N+](C)(C)CCO | CC([O-])CO | CC([O-])CO.C[N+](C)(C)CCO | C* | CC1CO1 | 6 | 130 | 2.6 | 1.1 | CC1COC(=O)O1 | 0 | 0 | S-2023-2 |  |  |  |  | 0.799
IM00600 | PG-TBA | CCCC[N+](CCCC)(CCCC)CCCC | CC([O-])CO | CC([O-])CO.CCCC[N+](CCCC)(CCCC)CCCC | C* | CC1CO1 | 1 | 115 | 2.6 | 1.1 | CC1COC(=O)O1 | 0 | 0 | S-2023-2 |  |  |  |  | 0.479
IM00601 | PG-TBA | CCCC[N+](CCCC)(CCCC)CCCC | CC([O-])CO | CC([O-])CO.CCCC[N+](CCCC)(CCCC)CCCC | C* | CC1CO1 | 2 | 115 | 2.6 | 1.1 | CC1COC(=O)O1 | 0 | 0 | S-2023-2 |  |  |  |  | 0.59
IM00602 | PG-TBA | CCCC[N+](CCCC)(CCCC)CCCC | CC([O-])CO | CC([O-])CO.CCCC[N+](CCCC)(CCCC)CCCC | C* | CC1CO1 | 4 | 115 | 2.6 | 1.1 | CC1COC(=O)O1 | 0 | 0 | S-2023-2 |  |  |  |  | 0.73
IM00603 | PG-TBA | CCCC[N+](CCCC)(CCCC)CCCC | CC([O-])CO | CC([O-])CO.CCCC[N+](CCCC)(CCCC)CCCC | C* | CC1CO1 | 6 | 115 | 2.6 | 1.1 | CC1COC(=O)O1 | 0 | 0 | S-2023-2 |  |  |  |  | 0.827
IM00604 | PG-TBA | CCCC[N+](CCCC)(CCCC)CCCC | CC([O-])CO | CC([O-])CO.CCCC[N+](CCCC)(CCCC)CCCC | C* | CC1CO1 | 1 | 120 | 2.6 | 1.1 | CC1COC(=O)O1 | 0 | 0 | S-2023-2 |  |  |  |  | 0.668
IM00605 | PG-TBA | CCCC[N+](CCCC)(CCCC)CCCC | CC([O-])CO | CC([O-])CO.CCCC[N+](CCCC)(CCCC)CCCC | C* | CC1CO1 | 2 | 120 | 2.6 | 1.1 | CC1COC(=O)O1 | 0 | 0 | S-2023-2 |  |  |  |  | 0.776
IM00606 | PG-TBA | CCCC[N+](CCCC)(CCCC)CCCC | CC([O-])CO | CC([O-])CO.CCCC[N+](CCCC)(CCCC)CCCC | C* | CC1CO1 | 4 | 120 | 2.6 | 1.1 | CC1COC(=O)O1 | 0 | 0 | S-2023-2 |  |  |  |  | 0.866
IM00607 | PG-TBA | CCCC[N+](CCCC)(CCCC)CCCC | CC([O-])CO | CC([O-])CO.CCCC[N+](CCCC)(CCCC)CCCC | C* | CC1CO1 | 6 | 120 | 2.6 | 1.1 | CC1COC(=O)O1 | 0 | 0 | S-2023-2 |  |  |  |  | 0.91
IM00608 | PG-TBA | CCCC[N+](CCCC)(CCCC)CCCC | CC([O-])CO | CC([O-])CO.CCCC[N+](CCCC)(CCCC)CCCC | C* | CC1CO1 | 1 | 125 | 2.6 | 1.1 | CC1COC(=O)O1 | 0 | 0 | S-2023-2 |  |  |  |  | 0.839
IM00609 | PG-TBA | CCCC[N+](CCCC)(CCCC)CCCC | CC([O-])CO | CC([O-])CO.CCCC[N+](CCCC)(CCCC)CCCC | C* | CC1CO1 | 2 | 125 | 2.6 | 1.1 | CC1COC(=O)O1 | 0 | 0 | S-2023-2 |  |  |  |  | 0.887
IM00610 | PG-TBA | CCCC[N+](CCCC)(CCCC)CCCC | CC([O-])CO | CC([O-])CO.CCCC[N+](CCCC)(CCCC)CCCC | C* | CC1CO1 | 4 | 125 | 2.6 | 1.1 | CC1COC(=O)O1 | 0 | 0 | S-2023-2 |  |  |  |  | 0.938
IM00611 | PG-TBA | CCCC[N+](CCCC)(CCCC)CCCC | CC([O-])CO | CC([O-])CO.CCCC[N+](CCCC)(CCCC)CCCC | C* | CC1CO1 | 6 | 125 | 2.6 | 1.1 | CC1COC(=O)O1 | 0 | 0 | S-2023-2 |  |  |  |  | 0.966
IM00612 | PG-TBA | CCCC[N+](CCCC)(CCCC)CCCC | CC([O-])CO | CC([O-])CO.CCCC[N+](CCCC)(CCCC)CCCC | C* | CC1CO1 | 1 | 130 | 2.6 | 1.1 | CC1COC(=O)O1 | 0 | 0 | S-2023-2 |  |  |  |  | 0.925
IM00613 | PG-TBA | CCCC[N+](CCCC)(CCCC)CCCC | CC([O-])CO | CC([O-])CO.CCCC[N+](CCCC)(CCCC)CCCC | C* | CC1CO1 | 2 | 130 | 2.6 | 1.1 | CC1COC(=O)O1 | 0 | 0 | S-2023-2 |  |  |  |  | 0.957
IM00614 | PG-TBA | CCCC[N+](CCCC)(CCCC)CCCC | CC([O-])CO | CC([O-])CO.CCCC[N+](CCCC)(CCCC)CCCC | C* | CC1CO1 | 4 | 130 | 2.6 | 1.1 | CC1COC(=O)O1 | 0 | 0 | S-2023-2 |  |  |  |  | 0.976
IM00615 | PG-TBA | CCCC[N+](CCCC)(CCCC)CCCC | CC([O-])CO | CC([O-])CO.CCCC[N+](CCCC)(CCCC)CCCC | ClC* | ClCC1CO1 | 6 | 130 | 2.6 | 1.1 | O=C1OCC(CCl)O1 | 0 | 0 | S-2023-2 |  |  |  |  | 0.938
IM00616 | PG-TBA | CCCC[N+](CCCC)(CCCC)CCCC | CC([O-])CO | CC([O-])CO.CCCC[N+](CCCC)(CCCC)CCCC | C=CCOC* | C=CCOCC1CO1 | 6 | 130 | 2.6 | 1.1 | C=CCOCC1COC(=O)O1 | 0 | 0 | S-2023-2 |  |  |  |  | 0.993
IM00617 | PG-TBA | CCCC[N+](CCCC)(CCCC)CCCC | CC([O-])CO | CC([O-])CO.CCCC[N+](CCCC)(CCCC)CCCC | c1ccccc1OC* | c1ccc(OCC2CO2)cc1 | 6 | 130 | 2.6 | 1.1 | O=C1OCC(COc2ccccc2)O1 | 0 | 0 | S-2023-2 |  |  |  |  | 0.912
IM00618 | PG-TBA | CCCC[N+](CCCC)(CCCC)CCCC | CC([O-])CO | CC([O-])CO.CCCC[N+](CCCC)(CCCC)CCCC | CC* | CCC1CO1 | 6 | 130 | 2.6 | 1.1 | CCC1COC(=O)O1 | 0 | 0 | S-2023-2 |  |  |  |  | 0.894
IM00619 | PG-TBA | CCCC[N+](CCCC)(CCCC)CCCC | CC([O-])CO | CC([O-])CO.CCCC[N+](CCCC)(CCCC)CCCC | c1ccccc1* | c1ccc(C2CO2)cc1 | 6 | 130 | 2.6 | 1.1 | O=C1OCC(c2ccccc2)O1 | 0 | 0 | S-2023-2 |  |  |  |  | 0.926
IM00620 | PG-TBA | CCCC[N+](CCCC)(CCCC)CCCC | CC([O-])CO | CC([O-])CO.CCCC[N+](CCCC)(CCCC)CCCC | OC* | OCC1CO1 | 6 | 130 | 2.6 | 1.1 | O=C1OCC(CO)O1 | 0 | 0 | S-2023-2 |  |  |  |  | 0.901
IM00621 | PAIL-3 | CCCC[N+](C)(C)CCNc1ccccn1 | [I-] | CCCC[N+](C)(C)CCNc1ccccn1.[I-] | C* | CC1CO1 | 24 | 25 | 0.5 | 5 | CC1COC(=O)O1 | 0 | 0 | S-2022-1 |  |  |  |  | 0.953
IM00622 | PAIL-3 | CCCC[N+](C)(C)CCNc1ccccn1 | [I-] | CCCC[N+](C)(C)CCNc1ccccn1.[I-] | BrC* | BrCC1CO1 | 2 | 60 | 0.5 | 5 | O=C1OCC(CBr)O1 | 0 | 0 | S-2022-1 |  |  |  |  | 0.973
IM00623 | PAIL-3 | CCCC[N+](C)(C)CCNc1ccccn1 | [I-] | CCCC[N+](C)(C)CCNc1ccccn1.[I-] | *COCc1ccccc1 | c1ccc(COCC2CO2)cc1 | 5 | 60 | 0.5 | 5 | O=C1OCC(COCc2ccccc2)O1 | 0 | 0 | S-2022-1 |  |  |  |  | 0.992
IM00624 | PAIL-3 | CCCC[N+](C)(C)CCNc1ccccn1 | [I-] | CCCC[N+](C)(C)CCNc1ccccn1.[I-] | C=CCOC* | C=CCOCC1CO1 | 5 | 60 | 0.5 | 5 | C=CCOCC1COC(=O)O1 | 0 | 0 | S-2022-1 |  |  |  |  | 0.993
IM00625 | PAIL-3 | CCCC[N+](C)(C)CCNc1ccccn1 | [I-] | CCCC[N+](C)(C)CCNc1ccccn1.[I-] | CCCCOC* | CCCCOCC1CO1 | 10 | 60 | 0.5 | 5 | CCCCOCC1COC(=O)O1 | 0 | 0 | S-2022-1 |  |  |  |  | 0.991
IM00626 | PAIL-3 | CCCC[N+](C)(C)CCNc1ccccn1 | [I-] | CCCC[N+](C)(C)CCNc1ccccn1.[I-] | CC([*])([*])C | CC1(C)CO1 | 24 | 60 | 0.5 | 5 | CC1(C)COC(=O)O1 | 0 | 0 | S-2022-1 |  |  |  |  | 0.885
IM00627 | PAIL-3 | CCCC[N+](C)(C)CCNc1ccccn1 | [I-] | CCCC[N+](C)(C)CCNc1ccccn1.[I-] | CCCCCCCCOC* | CCCCCCCCOCC1CO1 | 24 | 60 | 0.5 | 5 | CCCCCCCCOCC1COC(=O)O1 | 0 | 0 | S-2022-1 |  |  |  |  | 0.983
IM00628 | PAIL-1 | CCCC[N+](C)(C)CCNc1ccccn1 | [Cl-] | CCCC[N+](C)(C)CCNc1ccccn1.[Cl-] | ClC* | ClCC1CO1 | 24 | 25 | 0.5 | 2 | O=C1OCC(CCl)O1 | 0 | 0 | S-2022-1 |  |  |  |  | 0.107
IM00629 | PAIL-2 | CCCC[N+](C)(C)CCNc1ccccn1 | [Br-] | CCCC[N+](C)(C)CCNc1ccccn1.[Br-] | ClC* | ClCC1CO1 | 24 | 25 | 0.5 | 2 | O=C1OCC(CCl)O1 | 0 | 0 | S-2022-1 |  |  |  |  | 0.225
IM00630 | PAIL-3 | CCCC[N+](C)(C)CCNc1ccccn1 | [I-] | CCCC[N+](C)(C)CCNc1ccccn1.[I-] | ClC* | ClCC1CO1 | 24 | 25 | 0.5 | 2 | O=C1OCC(CCl)O1 | 0 | 0 | S-2022-1 |  |  |  |  | 0.418
IM00631 | PAIL-3 | CCCC[N+](C)(C)CCNc1ccccn1 | [I-] | CCCC[N+](C)(C)CCNc1ccccn1.[I-] | ClC* | ClCC1CO1 | 5 | 40 | 0.5 | 1 | O=C1OCC(CCl)O1 | 0 | 0 | S-2022-1 |  |  |  |  | 0.299
IM00632 | PAIL-3 | CCCC[N+](C)(C)CCNc1ccccn1 | [I-] | CCCC[N+](C)(C)CCNc1ccccn1.[I-] | ClC* | ClCC1CO1 | 5 | 40 | 0.5 | 2 | O=C1OCC(CCl)O1 | 0 | 0 | S-2022-1 |  |  |  |  | 0.357
IM00633 | PAIL-3 | CCCC[N+](C)(C)CCNc1ccccn1 | [I-] | CCCC[N+](C)(C)CCNc1ccccn1.[I-] | ClC* | ClCC1CO1 | 5 | 40 | 0.5 | 5 | O=C1OCC(CCl)O1 | 0 | 0 | S-2022-1 |  |  |  |  | 0.606
IM00634 | PAIL-3 | CCCC[N+](C)(C)CCNc1ccccn1 | [I-] | CCCC[N+](C)(C)CCNc1ccccn1.[I-] | ClC* | ClCC1CO1 | 5 | 40 | 0.5 | 7 | O=C1OCC(CCl)O1 | 0 | 0 | S-2022-1 |  |  |  |  | 0.623
IM00635 | PAIL-3 | CCCC[N+](C)(C)CCNc1ccccn1 | [I-] | CCCC[N+](C)(C)CCNc1ccccn1.[I-] | ClC* | ClCC1CO1 | 5 | 40 | 0.5 | 10 | O=C1OCC(CCl)O1 | 0 | 0 | S-2022-1 |  |  |  |  | 0.658
IM00636 | PAIL-3 | CCCC[N+](C)(C)CCNc1ccccn1 | [I-] | CCCC[N+](C)(C)CCNc1ccccn1.[I-] | ClC* | ClCC1CO1 | 24 | 25 | 0.5 | 5 | O=C1OCC(CCl)O1 | 0 | 0 | S-2022-1 |  |  |  |  | 0.61
IM00637 | PAIL-3 | CCCC[N+](C)(C)CCNc1ccccn1 | [I-] | CCCC[N+](C)(C)CCNc1ccccn1.[I-] | ClC* | ClCC1CO1 | 2 | 60 | 0.5 | 5 | O=C1OCC(CCl)O1 | 0 | 0 | S-2022-1 |  |  |  |  | 0.88
IM00638 | PAIL-3 | CCCC[N+](C)(C)CCNc1ccccn1 | [I-] | CCCC[N+](C)(C)CCNc1ccccn1.[I-] | ClC* | ClCC1CO1 | 3 | 60 | 0.5 | 5 | O=C1OCC(CCl)O1 | 0 | 0 | S-2022-1 |  |  |  |  | 0.961
IM00639 | PAIL-3 | CCCC[N+](C)(C)CCNc1ccccn1 | [I-] | CCCC[N+](C)(C)CCNc1ccccn1.[I-] | ClC* | ClCC1CO1 | 2 | 80 | 0.5 | 5 | O=C1OCC(CCl)O1 | 0 | 0 | S-2022-1 |  |  |  |  | 0.99
IM00640 | PAIL-1 | CCCC[N+](C)(C)CCNc1ccccn1 | [Cl-] | CCCC[N+](C)(C)CCNc1ccccn1.[Cl-] | ClC* | ClCC1CO1 | 3 | 60 | 0.5 | 5 | O=C1OCC(CCl)O1 | 0 | 0 | S-2022-1 |  |  |  |  | 0.88
IM00641 | PAIL-4 | CCCC[N+](C)(C)CCNc1ccccc1 | O=S(=O)([N-]S(=O)(=O)C(F)(F)F)C(F)(F)F | CCCC[N+](C)(C)CCNc1ccccc1.O=S(=O)([N-]S(=O)(=O)C(F)(F)F)C(F)(F)F | ClC* | ClCC1CO1 | 3 | 60 | 0.5 | 5 | O=C1OCC(CCl)O1 | 0 | 0 | S-2022-1 |  |  |  |  | 0.7
IM00642 | PAIL-5 | CCCC[N+](C)(C)CCNc1ccccc1 | [Cl-] | CCCC[N+](C)(C)CCNc1ccccc1.[Cl-] | ClC* | ClCC1CO1 | 3 | 60 | 0.5 | 5 | O=C1OCC(CCl)O1 | 0 | 0 | S-2022-1 |  |  |  |  | 0.58
IM00643 | PAIL-3 | CCCC[N+](C)(C)CCNc1ccccn1 | [I-] | CCCC[N+](C)(C)CCNc1ccccn1.[I-] | ClC* | ClCC1CO1 | 3 | 60 | 0.1 | 5 | O=C1OCC(CCl)O1 | 0 | 0 | S-2022-1 |  |  |  |  | 0.901
IM00644 | PAIL-3 | CCCC[N+](C)(C)CCNc1ccccn1 | [I-] | CCCC[N+](C)(C)CCNc1ccccn1.[I-] | ClC* | ClCC1CO1 | 3 | 60 | 0.25 | 5 | O=C1OCC(CCl)O1 | 0 | 0 | S-2022-1 |  |  |  |  | 0.94
IM00645 | PAIL-3 | CCCC[N+](C)(C)CCNc1ccccn1 | [I-] | CCCC[N+](C)(C)CCNc1ccccn1.[I-] | ClC* | ClCC1CO1 | 3 | 60 | 1 | 5 | O=C1OCC(CCl)O1 | 0 | 0 | S-2022-1 |  |  |  |  | 0.961
IM00646 | [N2,2,2,2OH][BA] | CC[N+](CC)(CC)CCO | CCCC(=O)[O-] | CCCC(=O)[O-].CC[N+](CC)(CC)CCO | ClC* | ClCC1CO1 | 6 | 100 | 0.5 | 1 | O=C1OCC(CCl)O1 | 0 | 0 | S-2022-3 |  |  |  |  | 0.713
IM00647 | [N2,2,2,2OH][SA] | CC[N+](CC)(CC)CCO | O=C([O-])CCC(=O)O | CC[N+](CC)(CC)CCO.O=C([O-])CCC(=O)O | ClC* | ClCC1CO1 | 6 | 100 | 0.5 | 1 | O=C1OCC(CCl)O1 | 0 | 0 | S-2022-3 |  |  |  |  | 0.738
IM00648 | [N2,2,2,2OH][OAc] | CC[N+](CC)(CC)CCO | CC(=O)[O-] | CC(=O)[O-].CC[N+](CC)(CC)CCO | ClC* | ClCC1CO1 | 6 | 100 | 0.5 | 1 | O=C1OCC(CCl)O1 | 0 | 0 | S-2022-3 |  |  |  |  | 0.687
IM00649 | [N2,2,2,2OH][GA] | CC[N+](CC)(CC)CCO | O=C([O-])CO | CC[N+](CC)(CC)CCO.O=C([O-])CO | ClC* | ClCC1CO1 | 6 | 100 | 0.5 | 1 | O=C1OCC(CCl)O1 | 0 | 0 | S-2022-3 |  |  |  |  | 0.741
IM00650 | [N2,2,2,2][BA] | CC[N+](CC)(CC)CC | CCCC(=O)[O-] | CCCC(=O)[O-].CC[N+](CC)(CC)CC | ClC* | ClCC1CO1 | 6 | 100 | 0.5 | 1 | O=C1OCC(CCl)O1 | 0 | 0 | S-2022-3 |  |  |  |  | 0.547
IM00651 | [N2,2,2,2OH][BA] | CC[N+](CC)(CC)CCO | CCCC(=O)[O-] | CCCC(=O)[O-].CC[N+](CC)(CC)CCO | ClC* | ClCC1CO1 | 13 | 100 | 0.5 | 1 | O=C1OCC(CCl)O1 | 0 | 0 | S-2022-3 |  |  |  |  | 0.985
IM00652 | [N2,2,2,2OH][SA] | CC[N+](CC)(CC)CCO | O=C([O-])CCC(=O)O | CC[N+](CC)(CC)CCO.O=C([O-])CCC(=O)O | ClC* | ClCC1CO1 | 13 | 100 | 0.5 | 1 | O=C1OCC(CCl)O1 | 0 | 0 | S-2022-3 |  |  |  |  | 0.987
IM00653 | [N2,2,2,2OH][OAc] | CC[N+](CC)(CC)CCO | CC(=O)[O-] | CC(=O)[O-].CC[N+](CC)(CC)CCO | ClC* | ClCC1CO1 | 13 | 100 | 0.5 | 1 | O=C1OCC(CCl)O1 | 0 | 0 | S-2022-3 |  |  |  |  | 0.974
IM00654 | [N2,2,2,2OH][GA] | CC[N+](CC)(CC)CCO | O=C([O-])CO | CC[N+](CC)(CC)CCO.O=C([O-])CO | ClC* | ClCC1CO1 | 13 | 100 | 0.5 | 1 | O=C1OCC(CCl)O1 | 0 | 0 | S-2022-3 |  |  |  |  | 0.975
IM00655 | [N2,2,2,2][BA] | CC[N+](CC)(CC)CC | CCCC(=O)[O-] | CCCC(=O)[O-].CC[N+](CC)(CC)CC | ClC* | ClCC1CO1 | 13 | 100 | 0.5 | 1 | O=C1OCC(CCl)O1 | 0 | 0 | S-2022-3 |  |  |  |  | 0.893
IM00656 | [N2,2,2,2OH][BA] | CC[N+](CC)(CC)CCO | CCCC(=O)[O-] | CCCC(=O)[O-].CC[N+](CC)(CC)CCO | ClC* | ClCC1CO1 | 13 | 85 | 0.5 | 1 | O=C1OCC(CCl)O1 | 0 | 0 | S-2022-3 |  |  |  |  | 0.748
IM00657 | [N2,2,2,2OH][BA] | CC[N+](CC)(CC)CCO | CCCC(=O)[O-] | CCCC(=O)[O-].CC[N+](CC)(CC)CCO | ClC* | ClCC1CO1 | 13 | 90 | 0.5 | 1 | O=C1OCC(CCl)O1 | 0 | 0 | S-2022-3 |  |  |  |  | 0.899
IM00658 | [N2,2,2,2OH][BA] | CC[N+](CC)(CC)CCO | CCCC(=O)[O-] | CCCC(=O)[O-].CC[N+](CC)(CC)CCO | ClC* | ClCC1CO1 | 13 | 95 | 0.5 | 1 | O=C1OCC(CCl)O1 | 0 | 0 | S-2022-3 |  |  |  |  | 0.97
IM00659 | [N2,2,2,2OH][BA] | CC[N+](CC)(CC)CCO | CCCC(=O)[O-] | CCCC(=O)[O-].CC[N+](CC)(CC)CCO | ClC* | ClCC1CO1 | 13 | 105 | 0.5 | 1 | O=C1OCC(CCl)O1 | 0 | 0 | S-2022-3 |  |  |  |  | 0.985
IM00660 | [N2,2,2,2OH][BA] | CC[N+](CC)(CC)CCO | CCCC(=O)[O-] | CCCC(=O)[O-].CC[N+](CC)(CC)CCO | ClC* | ClCC1CO1 | 2 | 100 | 0.5 | 1 | O=C1OCC(CCl)O1 | 0 | 0 | S-2022-3 |  |  |  |  | 0.295
IM00661 | [N2,2,2,2OH][BA] | CC[N+](CC)(CC)CCO | CCCC(=O)[O-] | CCCC(=O)[O-].CC[N+](CC)(CC)CCO | ClC* | ClCC1CO1 | 4 | 100 | 0.5 | 1 | O=C1OCC(CCl)O1 | 0 | 0 | S-2022-3 |  |  |  |  | 0.55
IM00662 | [N2,2,2,2OH][BA] | CC[N+](CC)(CC)CCO | CCCC(=O)[O-] | CCCC(=O)[O-].CC[N+](CC)(CC)CCO | ClC* | ClCC1CO1 | 8 | 100 | 0.5 | 1 | O=C1OCC(CCl)O1 | 0 | 0 | S-2022-3 |  |  |  |  | 0.851
IM00663 | [N2,2,2,2OH][BA] | CC[N+](CC)(CC)CCO | CCCC(=O)[O-] | CCCC(=O)[O-].CC[N+](CC)(CC)CCO | ClC* | ClCC1CO1 | 10 | 100 | 0.5 | 1 | O=C1OCC(CCl)O1 | 0 | 0 | S-2022-3 |  |  |  |  | 0.941
IM00664 | [N2,2,2,2OH][BA] | CC[N+](CC)(CC)CCO | CCCC(=O)[O-] | CCCC(=O)[O-].CC[N+](CC)(CC)CCO | ClC* | ClCC1CO1 | 12 | 100 | 0.5 | 1 | O=C1OCC(CCl)O1 | 0 | 0 | S-2022-3 |  |  |  |  | 0.987
IM00665 | [N2,2,2,2OH][BA] | CC[N+](CC)(CC)CCO | CCCC(=O)[O-] | CCCC(=O)[O-].CC[N+](CC)(CC)CCO | ClC* | ClCC1CO1 | 14 | 100 | 0.5 | 1 | O=C1OCC(CCl)O1 | 0 | 0 | S-2022-3 |  |  |  |  | 0.987
IM00666 | [N2,2,2,2OH][BA] | CC[N+](CC)(CC)CCO | CCCC(=O)[O-] | CCCC(=O)[O-].CC[N+](CC)(CC)CCO | ClC* | ClCC1CO1 | 14 | 100 | 0.2 | 1 | O=C1OCC(CCl)O1 | 0 | 0 | S-2022-3 |  |  |  |  | 0.843
IM00667 | [N2,2,2,2OH][BA] | CC[N+](CC)(CC)CCO | CCCC(=O)[O-] | CCCC(=O)[O-].CC[N+](CC)(CC)CCO | ClC* | ClCC1CO1 | 14 | 100 | 0.3 | 1 | O=C1OCC(CCl)O1 | 0 | 0 | S-2022-3 |  |  |  |  | 0.894
IM00668 | [N2,2,2,2OH][BA] | CC[N+](CC)(CC)CCO | CCCC(=O)[O-] | CCCC(=O)[O-].CC[N+](CC)(CC)CCO | ClC* | ClCC1CO1 | 14 | 100 | 0.4 | 1 | O=C1OCC(CCl)O1 | 0 | 0 | S-2022-3 |  |  |  |  | 0.966
IM00669 | [N2,2,2,2OH][BA] | CC[N+](CC)(CC)CCO | CCCC(=O)[O-] | CCCC(=O)[O-].CC[N+](CC)(CC)CCO | ClC* | ClCC1CO1 | 14 | 100 | 0.7 | 1 | O=C1OCC(CCl)O1 | 0 | 0 | S-2022-3 |  |  |  |  | 0.96
IM00670 | [N2,2,2,2OH][BA] | CC[N+](CC)(CC)CCO | CCCC(=O)[O-] | CCCC(=O)[O-].CC[N+](CC)(CC)CCO | ClC* | ClCC1CO1 | 14 | 100 | 0.5 | 0.4 | O=C1OCC(CCl)O1 | 0 | 0 | S-2022-3 |  |  |  |  | 0.9
IM00671 | [N2,2,2,2OH][BA] | CC[N+](CC)(CC)CCO | CCCC(=O)[O-] | CCCC(=O)[O-].CC[N+](CC)(CC)CCO | ClC* | ClCC1CO1 | 14 | 100 | 0.5 | 0.6 | O=C1OCC(CCl)O1 | 0 | 0 | S-2022-3 |  |  |  |  | 0.926
IM00672 | [N2,2,2,2OH][BA] | CC[N+](CC)(CC)CCO | CCCC(=O)[O-] | CCCC(=O)[O-].CC[N+](CC)(CC)CCO | ClC* | ClCC1CO1 | 14 | 100 | 0.5 | 0.8 | O=C1OCC(CCl)O1 | 0 | 0 | S-2022-3 |  |  |  |  | 0.962
IM00673 | [N2,2,2,2OH][BA] | CC[N+](CC)(CC)CCO | CCCC(=O)[O-] | CCCC(=O)[O-].CC[N+](CC)(CC)CCO | ClC* | ClCC1CO1 | 14 | 100 | 0.5 | 1.2 | O=C1OCC(CCl)O1 | 0 | 0 | S-2022-3 |  |  |  |  | 0.987
IM00674 | [N2,2,2,2OH][BA] | CC[N+](CC)(CC)CCO | CCCC(=O)[O-] | CCCC(=O)[O-].CC[N+](CC)(CC)CCO | C* | CC1CO1 | 13 | 100 | 0.5 | 1 | CC1COC(=O)O1 | 0 | 0 | S-2022-3 |  |  |  |  | 0.959
IM00675 | [N2,2,2,2OH][BA] | CC[N+](CC)(CC)CCO | CCCC(=O)[O-] | CCCC(=O)[O-].CC[N+](CC)(CC)CCO | CC* | CCC1CO1 | 13 | 100 | 0.5 | 1 | CCC1COC(=O)O1 | 0 | 0 | S-2022-3 |  |  |  |  | 0.969
IM00676 | [N2,2,2,2OH][BA] | CC[N+](CC)(CC)CCO | CCCC(=O)[O-] | CCCC(=O)[O-].CC[N+](CC)(CC)CCO | c1ccccc1* | c1ccc(C2CO2)cc1 | 12 | 140 | 2 | 1 | O=C1OCC(c2ccccc2)O1 | 0 | 0 | S-2022-3 |  |  |  |  | 0.909
IM00677 | [N2,2,2,2OH][BA] | CC[N+](CC)(CC)CCO | CCCC(=O)[O-] | CCCC(=O)[O-].CC[N+](CC)(CC)CCO | CCCCCC* | CCCCCCC1CO1 | 12 | 140 | 2 | 1 | CCCCCCC1COC(=O)O1 | 0 | 0 | S-2022-3 |  |  |  |  | 0.944
IM00678 | [N2,2,2,2OH][BA] | CC[N+](CC)(CC)CCO | CCCC(=O)[O-] | CCCC(=O)[O-].CC[N+](CC)(CC)CCO | CCCCOC* | CCCCOCC1CO1 | 12 | 140 | 2 | 1 | CCCCOCC1COC(=O)O1 | 0 | 0 | S-2022-3 |  |  |  |  | 0.98
IM00681 | [BZTMA+][I? ] | C[N+](C)(C)Cc1ccccc1 | [I-] | C[N+](C)(C)Cc1ccccc1.[I-] | ClC* | ClCC1CO1 | 6 | 50 | 0.1 | 15 | O=C1OCC(CCl)O1 | 0 | 0 | S-2021-2 |  |  |  |  | 90.5
IM00682 | [BZTMA+][Im-] | C[N+](C)(C)Cc1ccccc1 | c1c[n-]cn1 | C[N+](C)(C)Cc1ccccc1.c1c[n-]cn1 | ClC* | ClCC1CO1 | 6 | 50 | 0.1 | 15 | O=C1OCC(CCl)O1 | 0 | 0 | S-2021-2 |  |  |  |  | 60.1
IM00683 | [P4444][OTf] | CCCC[P+](CCCC)(CCCC)CCCC | O=S(=O)([O-])C(F)(F)F | CCCC[P+](CCCC)(CCCC)CCCC.O=S(=O)([O-])C(F)(F)F | C* | CC1CO1 | 4 | 130 | 3 | 1 | CC1COC(=O)O1 | 0 | 0 | S-2023-4 |  |  |  |  | 0.488
IM00684 | [P4444][Br] | CCCC[P+](CCCC)(CCCC)CCCC | [Br-] | CCCC[P+](CCCC)(CCCC)CCCC.[Br-] | C* | CC1CO1 | 4 | 130 | 3 | 1 | CC1COC(=O)O1 | 0 | 0 | S-2023-4 |  |  |  |  | 0.941
IM00685 | [P4444][FuA] | CCCC[P+](CCCC)(CCCC)CCCC | O=C([O-])c1ccco1 | CCCC[P+](CCCC)(CCCC)CCCC.O=C([O-])c1ccco1 | C* | CC1CO1 | 4 | 130 | 3 | 1 | CC1COC(=O)O1 | 0 | 0 | S-2023-4 |  |  |  |  | 0.799
IM00686 | [P4444][TFA] | CCCC[P+](CCCC)(CCCC)CCCC | O=C([O-])C(F)(F)F | CCCC[P+](CCCC)(CCCC)CCCC.O=C([O-])C(F)(F)F | C* | CC1CO1 | 4 | 130 | 3 | 1 | CC1COC(=O)O1 | 0 | 0 | S-2023-4 |  |  |  |  | 0.917
IM00687 | [P4444][HCO3] | CCCC[P+](CCCC)(CCCC)CCCC | O=C[O-] | CCCC[P+](CCCC)(CCCC)CCCC.O=C[O-] | C* | CC1CO1 | 4 | 130 | 3 | 1 | CC1COC(=O)O1 | 0 | 0 | S-2023-4 |  |  |  |  | 0.622
IM00688 | [P4444][Ala] | CCCC[P+](CCCC)(CCCC)CCCC | NCCC(=O)[O-] | CCCC[P+](CCCC)(CCCC)CCCC.NCCC(=O)[O-] | C* | CC1CO1 | 4 | 130 | 3 | 1 | CC1COC(=O)O1 | 0 | 0 | S-2023-4 |  |  |  |  | 0.75
IM00689 | [P4444][Mal] | CCCC[P+](CCCC)(CCCC)CCCC | N#C[CH-]C#N | CCCC[P+](CCCC)(CCCC)CCCC.N#C[CH-]C#N | C* | CC1CO1 | 4 | 130 | 3 | 1 | CC1COC(=O)O1 | 0 | 0 | S-2023-4 |  |  |  |  | 0.725
IM00690 | [P4444][Pro] | CCCC[P+](CCCC)(CCCC)CCCC | O=C([O-])C1CCCN1 | CCCC[P+](CCCC)(CCCC)CCCC.O=C([O-])C1CCCN1 | C* | CC1CO1 | 4 | 130 | 3 | 1 | CC1COC(=O)O1 | 0 | 0 | S-2023-4 |  |  |  |  | 0.626
IM00691 | [P4444][TFE] | CCCC[P+](CCCC)(CCCC)CCCC | [O-]CC(F)(F)F | CCCC[P+](CCCC)(CCCC)CCCC.[O-]CC(F)(F)F | C* | CC1CO1 | 4 | 130 | 3 | 1 | CC1COC(=O)O1 | 0 | 0 | S-2023-4 |  |  |  |  | 0.847
IM00692 |  | O=C(O)CCC[P+](c1ccccc1)(c1ccccc1)c1ccccc1 | O=C([O-])C(F)(F)F | O=C(O)CCC[P+](c1ccccc1)(c1ccccc1)c1ccccc1.O=C([O-])C(F)(F)F | C* | CC1CO1 | 4 | 130 | 3 | 1 | CC1COC(=O)O1 | 0 | 0 | S-2023-4 |  |  |  |  | 0.69
IM00693 |  | OCC[P+](c1ccccc1)(c1ccccc1)c1ccccc1 | O=C([O-])C(F)(F)F | O=C([O-])C(F)(F)F.OCC[P+](c1ccccc1)(c1ccccc1)c1ccccc1 | C* | CC1CO1 | 4 | 130 | 3 | 1 | CC1COC(=O)O1 | 0 | 0 | S-2023-4 |  |  |  |  | 0.861
IM00694 |  | c1ccc([P+](c2ccccc2)(c2ccccc2)c2ccccc2)cc1 | O=C([O-])C(F)(F)F | O=C([O-])C(F)(F)F.c1ccc([P+](c2ccccc2)(c2ccccc2)c2ccccc2)cc1 | C* | CC1CO1 | 4 | 130 | 3 | 1 | CC1COC(=O)O1 | 0 | 0 | S-2023-4 |  |  |  |  | 0.379
IM00695 |  | OCC[P+](c1ccccc1)(c1ccccc1)c1ccccc1 | [Br-] | OCC[P+](c1ccccc1)(c1ccccc1)c1ccccc1.[Br-] | C* | CC1CO1 | 4 | 130 | 3 | 1 | CC1COC(=O)O1 | 0 | 0 | S-2023-4 |  |  |  |  | 0.36
IM00696 |  | c1ccc([P+](c2ccccc2)(c2ccccc2)c2ccccc2)cc1 | [Br-] | [Br-].c1ccc([P+](c2ccccc2)(c2ccccc2)c2ccccc2)cc1 | C* | CC1CO1 | 4 | 130 | 3 | 1 | CC1COC(=O)O1 | 0 | 0 | S-2023-4 |  |  |  |  | 0.943
IM00697 |  | O=C(O)CCC[P+](c1ccccc1)(c1ccccc1)c1ccccc1 | [Br-] | O=C(O)CCC[P+](c1ccccc1)(c1ccccc1)c1ccccc1.[Br-] | C* | CC1CO1 | 4 | 130 | 3 | 1 | CC1COC(=O)O1 | 0 | 0 | S-2023-4 |  |  |  |  | 0.929
IM00698 |  | CCCC[P+](c1ccccc1)(c1ccccc1)c1ccccc1 | [Br-] | CCCC[P+](c1ccccc1)(c1ccccc1)c1ccccc1.[Br-] | C* | CC1CO1 | 4 | 130 | 3 | 1 | CC1COC(=O)O1 | 0 | 0 | S-2023-4 |  |  |  |  | 0.935
IM00699 |  | CCCCCCCC[P](CCCCCCCC)(CCCCCCCC)CCCCCCCC | [Br-] | CCCCCCCC[P](CCCCCCCC)(CCCCCCCC)CCCCCCCC.[Br-] | C* | CC1CO1 | 4 | 130 | 3 | 1 | CC1COC(=O)O1 | 0 | 0 | S-2023-4 |  |  |  |  | 0.91
IM00700 |  | CCCCCCCC[P](CCCC)(CCCC)CCCC | [Br-] | CCCCCCCC[P](CCCC)(CCCC)CCCC.[Br-] | C* | CC1CO1 | 4 | 130 | 3 | 1 | CC1COC(=O)O1 | 0 | 0 | S-2023-4 |  |  |  |  | 0.918
IM00701 |  | CCCCCCCCCCCC[P](CCCC)(CCCC)CCCC | [Br-] | CCCCCCCCCCCC[P](CCCC)(CCCC)CCCC.[Br-] | C* | CC1CO1 | 4 | 130 | 3 | 1 | CC1COC(=O)O1 | 0 | 0 | S-2023-4 |  |  |  |  | 0.948
IM00702 |  | CCCCCCCCCCCCCC[P](CCCCCC)(CCCCCC)CCCCCC | [Br-] | CCCCCCCCCCCCCC[P](CCCCCC)(CCCCCC)CCCCCC.[Br-] | C* | CC1CO1 | 4 | 130 | 3 | 1 | CC1COC(=O)O1 | 0 | 0 | S-2023-4 |  |  |  |  | 0.988
IM00703 |  | CCCCCCCCCCCCCC[P](CCCCCC)(CCCCCC)CCCCCC | [Br-] | CCCCCCCCCCCCCC[P](CCCCCC)(CCCCCC)CCCCCC.[Br-] | C* | CC1CO1 | 12 | 35 | 1 | 1 | CC1COC(=O)O1 | 0 | 0 | S-2023-4 |  |  |  |  | 0.109
IM00704 |  | CCCCCCCCCCCCCC[P](CCCCCC)(CCCCCC)CCCCCC | [Br-] | CCCCCCCCCCCCCC[P](CCCCCC)(CCCCCC)CCCCCC.[Br-] | C* | CC1CO1 | 4 | 130 | 1 | 1 | CC1COC(=O)O1 | 0 | 0 | S-2023-4 |  |  |  |  | 0.112
IM00705 |  | CCCCCCCCCCCCCC[P](CCCCCC)(CCCCCC)CCCCCC | [Br-] | CCCCCCCCCCCCCC[P](CCCCCC)(CCCCCC)CCCCCC.[Br-] | ClC* | ClCC1CO1 | 12 | 80 | 1 | 1 | O=C1OCC(CCl)O1 | 0 | 0 | S-2023-4 |  |  |  |  | 0.91
IM00706 |  | CCCCCCCCCCCCCC[P](CCCCCC)(CCCCCC)CCCCCC | [Br-] | CCCCCCCCCCCCCC[P](CCCCCC)(CCCCCC)CCCCCC.[Br-] | c1ccccc1* | c1ccc(C2CO2)cc1 | 12 | 100 | 1 | 1 | O=C1OCC(c2ccccc2)O1 | 0 | 0 | S-2023-4 |  |  |  |  | 0.93
IM00707 |  | CCCCCCCCCCCCCC[P](CCCCCC)(CCCCCC)CCCCCC | [Br-] | CCCCCCCCCCCCCC[P](CCCCCC)(CCCCCC)CCCCCC.[Br-] | CC([*])([*])C | CC1(C)CO1 | 12 | 100 | 1 | 1 | CC1(C)COC(=O)O1 | 0 | 0 | S-2023-4 |  |  |  |  | 0.96
IM00708 |  | CCCCCCCCCCCCCC[P](CCCCCC)(CCCCCC)CCCCCC | [Br-] | CCCCCCCCCCCCCC[P](CCCCCC)(CCCCCC)CCCCCC.[Br-] | C1CCCCC1 | C1CCC2OC2C1 | 12 | 100 | 1 | 1 | O=C1OC2CCCCC2O1 | 0 | 0 | S-2023-4 |  |  |  |  | 0.77
IM00709 | [BuPh3P]Br | CCCC[P+](c1ccccc1)(c1ccccc1)c1ccccc1 | [Br-] | CCCC[P+](c1ccccc1)(c1ccccc1)c1ccccc1.[Br-] | C* | CC1CO1 | 4 | 120 | 2.5 | 1.51 | CC1COC(=O)O1 | 0 | 0 | S-2014-1 |  |  |  |  | 0.852
IM00710 | [BrBuPh3P]Br | BrCCCC[P+](c1ccccc1)(c1ccccc1)c1ccccc1 | [Br-] | BrCCCC[P+](c1ccccc1)(c1ccccc1)c1ccccc1.[Br-] | C* | CC1CO1 | 4 | 120 | 2.5 | 1.51 | CC1COC(=O)O1 | 0 | 0 | S-2014-1 |  |  |  |  | 0.842
IM00711 | [HOBuPh3P]Br | OCCCC[P+](c1ccccc1)(c1ccccc1)c1ccccc1 | [Br-] | OCCCC[P+](c1ccccc1)(c1ccccc1)c1ccccc1.[Br-] | C* | CC1CO1 | 4 | 120 | 2.5 | 1.51 | CC1COC(=O)O1 | 0 | 0 | S-2014-1 |  |  |  |  | 0.98
IM00712 | [Ph3PC2H4COOH]Br | O=C(O)CC[P+](c1ccccc1)(c1ccccc1)c1ccccc1 | [Br-] | O=C(O)CC[P+](c1ccccc1)(c1ccccc1)c1ccccc1.[Br-] | C* | CC1CO1 | 3 | 130 | 2.5 | 0.5 | CC1COC(=O)O1 | 0 | 0 | S-2014-3 |  |  |  |  | 0.973
IM00713 | [Ph3PC2H4OH]Br | OCC[P+](c1ccccc1)(c1ccccc1)c1ccccc1 | [Br-] | OCC[P+](c1ccccc1)(c1ccccc1)c1ccccc1.[Br-] | C* | CC1CO1 | 3 | 130 | 2.5 | 0.5 | CC1COC(=O)O1 | 0 | 0 | S-2014-3 |  |  |  |  | 0.965
IM00714 | [Ph3PC2H4NH2]Br | NCC[P+](c1ccccc1)(c1ccccc1)c1ccccc1 | [Br-] | NCC[P+](c1ccccc1)(c1ccccc1)c1ccccc1.[Br-] | C* | CC1CO1 | 3 | 130 | 2.5 | 0.5 | CC1COC(=O)O1 | 0 | 0 | S-2014-3 |  |  |  |  | 0.954
IM00715 | [Ph3PC3H6]Br | CCC[P+](c1ccccc1)(c1ccccc1)c1ccccc1 | [Br-] | CCC[P+](c1ccccc1)(c1ccccc1)c1ccccc1.[Br-] | C* | CC1CO1 | 3 | 130 | 2.5 | 0.5 | CC1COC(=O)O1 | 0 | 0 | S-2014-3 |  |  |  |  | 0.873
IM00716 | [Ph3PC2H4]Br | CC[P+](c1ccccc1)(c1ccccc1)c1ccccc1 | [Br-] | CC[P+](c1ccccc1)(c1ccccc1)c1ccccc1.[Br-] | C* | CC1CO1 | 3 | 130 | 2.5 | 0.5 | CC1COC(=O)O1 | 0 | 0 | S-2014-3 |  |  |  |  | 0.856
IM00717 | [Ph3PCH2COOH]Br | O=C(O)C[P+](c1ccccc1)(c1ccccc1)c1ccccc1 | [Br-] | O=C(O)C[P+](c1ccccc1)(c1ccccc1)c1ccccc1.[Br-] | C* | CC1CO1 | 3 | 130 | 2.5 | 0.5 | CC1COC(=O)O1 | 0 | 0 | S-2014-3 |  |  |  |  | 0.862
IM00718 | [Ph3PC3H6COOH]Br | O=C(O)CCC[P+](c1ccccc1)(c1ccccc1)c1ccccc1 | [Br-] | O=C(O)CCC[P+](c1ccccc1)(c1ccccc1)c1ccccc1.[Br-] | C* | CC1CO1 | 3 | 130 | 2.5 | 0.5 | CC1COC(=O)O1 | 0 | 0 | S-2014-3 |  |  |  |  | 0.979
IM00719 | [Ph3PC4H8COOH]Br | O=C(O)CCCC[P+](c1ccccc1)(c1ccccc1)c1ccccc1 | [Br-] | O=C(O)CCCC[P+](c1ccccc1)(c1ccccc1)c1ccccc1.[Br-] | C* | CC1CO1 | 3 | 130 | 2.5 | 0.5 | CC1COC(=O)O1 | 0 | 0 | S-2014-3 |  |  |  |  | 0.914
IM00720 | [Ph3PC2H4COOH]Cl | O=C(O)CC[P+](c1ccccc1)(c1ccccc1)c1ccccc1 | [Cl-] | O=C(O)CC[P+](c1ccccc1)(c1ccccc1)c1ccccc1.[Cl-] | C* | CC1CO1 | 3 | 130 | 2.5 | 0.5 | CC1COC(=O)O1 | 0 | 0 | S-2014-3 |  |  |  |  | 0.496
IM00721 | [Ph3PC2H4COOH]I | O=C(O)CC[P+](c1ccccc1)(c1ccccc1)c1ccccc1 | [I-] | O=C(O)CC[P+](c1ccccc1)(c1ccccc1)c1ccccc1.[I-] | C* | CC1CO1 | 3 | 130 | 2.5 | 0.5 | CC1COC(=O)O1 | 0 | 0 | S-2014-3 |  |  |  |  | 0.985
IM00722 | [Ph3PC2H4COOH]Br | O=C(O)CC[P+](c1ccccc1)(c1ccccc1)c1ccccc1 | [Br-] | O=C(O)CC[P+](c1ccccc1)(c1ccccc1)c1ccccc1.[Br-] | C* | CC1CO1 | 3 | 130 | 2.5 | 0.1 | CC1COC(=O)O1 | 0 | 0 | S-2014-3 |  |  |  |  | 0.44
IM00723 | [Ph3PC2H4COOH]Br | O=C(O)CC[P+](c1ccccc1)(c1ccccc1)c1ccccc1 | [Br-] | O=C(O)CC[P+](c1ccccc1)(c1ccccc1)c1ccccc1.[Br-] | C* | CC1CO1 | 3 | 130 | 2.5 | 0.2 | CC1COC(=O)O1 | 0 | 0 | S-2014-3 |  |  |  |  | 0.626
IM00724 | [Ph3PC2H4COOH]Br | O=C(O)CC[P+](c1ccccc1)(c1ccccc1)c1ccccc1 | [Br-] | O=C(O)CC[P+](c1ccccc1)(c1ccccc1)c1ccccc1.[Br-] | C* | CC1CO1 | 3 | 130 | 2.5 | 0.3 | CC1COC(=O)O1 | 0 | 0 | S-2014-3 |  |  |  |  | 0.758
IM00725 | [Ph3PC2H4COOH]Br | O=C(O)CC[P+](c1ccccc1)(c1ccccc1)c1ccccc1 | [Br-] | O=C(O)CC[P+](c1ccccc1)(c1ccccc1)c1ccccc1.[Br-] | C* | CC1CO1 | 3 | 130 | 2.5 | 0.4 | CC1COC(=O)O1 | 0 | 0 | S-2014-3 |  |  |  |  | 0.876
IM00726 | [Ph3PC2H4COOH]Br | O=C(O)CC[P+](c1ccccc1)(c1ccccc1)c1ccccc1 | [Br-] | O=C(O)CC[P+](c1ccccc1)(c1ccccc1)c1ccccc1.[Br-] | C* | CC1CO1 | 3 | 130 | 2.5 | 0.6 | CC1COC(=O)O1 | 0 | 0 | S-2014-3 |  |  |  |  | 0.976
IM00727 | [Ph3PC2H4COOH]Br | O=C(O)CC[P+](c1ccccc1)(c1ccccc1)c1ccccc1 | [Br-] | O=C(O)CC[P+](c1ccccc1)(c1ccccc1)c1ccccc1.[Br-] | C* | CC1CO1 | 3 | 130 | 2.5 | 0.7 | CC1COC(=O)O1 | 0 | 0 | S-2014-3 |  |  |  |  | 0.978
IM00728 | [Ph3PC2H4COOH]Br | O=C(O)CC[P+](c1ccccc1)(c1ccccc1)c1ccccc1 | [Br-] | O=C(O)CC[P+](c1ccccc1)(c1ccccc1)c1ccccc1.[Br-] | C* | CC1CO1 | 3 | 130 | 2.5 | 0.8 | CC1COC(=O)O1 | 0 | 0 | S-2014-3 |  |  |  |  | 0.981
IM00729 | [Ph3PC2H4COOH]Br | O=C(O)CC[P+](c1ccccc1)(c1ccccc1)c1ccccc1 | [Br-] | O=C(O)CC[P+](c1ccccc1)(c1ccccc1)c1ccccc1.[Br-] | C* | CC1CO1 | 3 | 110 | 2.5 | 0.5 | CC1COC(=O)O1 | 0 | 0 | S-2014-3 |  |  |  |  | 0.697
IM00730 | [Ph3PC2H4COOH]Br | O=C(O)CC[P+](c1ccccc1)(c1ccccc1)c1ccccc1 | [Br-] | O=C(O)CC[P+](c1ccccc1)(c1ccccc1)c1ccccc1.[Br-] | C* | CC1CO1 | 3 | 120 | 2.5 | 0.5 | CC1COC(=O)O1 | 0 | 0 | S-2014-3 |  |  |  |  | 0.844
IM00731 | [Ph3PC2H4COOH]Br | O=C(O)CC[P+](c1ccccc1)(c1ccccc1)c1ccccc1 | [Br-] | O=C(O)CC[P+](c1ccccc1)(c1ccccc1)c1ccccc1.[Br-] | C* | CC1CO1 | 3 | 140 | 2.5 | 0.5 | CC1COC(=O)O1 | 0 | 0 | S-2014-3 |  |  |  |  | 0.971
IM00732 | [Ph3PC2H4COOH]Br | O=C(O)CC[P+](c1ccccc1)(c1ccccc1)c1ccccc1 | [Br-] | O=C(O)CC[P+](c1ccccc1)(c1ccccc1)c1ccccc1.[Br-] | C* | CC1CO1 | 3 | 150 | 2.5 | 0.5 | CC1COC(=O)O1 | 0 | 0 | S-2014-3 |  |  |  |  | 0.977
IM00733 | [Ph3PC2H4COOH]Br | O=C(O)CC[P+](c1ccccc1)(c1ccccc1)c1ccccc1 | [Br-] | O=C(O)CC[P+](c1ccccc1)(c1ccccc1)c1ccccc1.[Br-] | C* | CC1CO1 | 1 | 130 | 2.5 | 0.5 | CC1COC(=O)O1 | 0 | 0 | S-2014-3 |  |  |  |  | 0.644
IM00734 | [Ph3PC2H4COOH]Br | O=C(O)CC[P+](c1ccccc1)(c1ccccc1)c1ccccc1 | [Br-] | O=C(O)CC[P+](c1ccccc1)(c1ccccc1)c1ccccc1.[Br-] | C* | CC1CO1 | 2 | 130 | 2.5 | 0.5 | CC1COC(=O)O1 | 0 | 0 | S-2014-3 |  |  |  |  | 0.884
IM00735 | [Ph3PC2H4COOH]Br | O=C(O)CC[P+](c1ccccc1)(c1ccccc1)c1ccccc1 | [Br-] | O=C(O)CC[P+](c1ccccc1)(c1ccccc1)c1ccccc1.[Br-] | C* | CC1CO1 | 4 | 130 | 2.5 | 0.5 | CC1COC(=O)O1 | 0 | 0 | S-2014-3 |  |  |  |  | 0.981
IM00736 | [Ph3PC2H4COOH]Br | O=C(O)CC[P+](c1ccccc1)(c1ccccc1)c1ccccc1 | [Br-] | O=C(O)CC[P+](c1ccccc1)(c1ccccc1)c1ccccc1.[Br-] | C* | CC1CO1 | 5 | 130 | 2.5 | 0.5 | CC1COC(=O)O1 | 0 | 0 | S-2014-3 |  |  |  |  | 0.984
IM00737 | [Ph3PC2H4COOH]Br | O=C(O)CC[P+](c1ccccc1)(c1ccccc1)c1ccccc1 | [Br-] | O=C(O)CC[P+](c1ccccc1)(c1ccccc1)c1ccccc1.[Br-] | C* | CC1CO1 | 3 | 130 | 1.5 | 0.5 | CC1COC(=O)O1 | 0 | 0 | S-2014-3 |  |  |  |  | 0.692
IM00738 | [Ph3PC2H4COOH]Br | O=C(O)CC[P+](c1ccccc1)(c1ccccc1)c1ccccc1 | [Br-] | O=C(O)CC[P+](c1ccccc1)(c1ccccc1)c1ccccc1.[Br-] | C* | CC1CO1 | 3 | 130 | 2 | 0.5 | CC1COC(=O)O1 | 0 | 0 | S-2014-3 |  |  |  |  | 0.845
IM00739 | [Ph3PC2H4COOH]Br | O=C(O)CC[P+](c1ccccc1)(c1ccccc1)c1ccccc1 | [Br-] | O=C(O)CC[P+](c1ccccc1)(c1ccccc1)c1ccccc1.[Br-] | C* | CC1CO1 | 3 | 130 | 3 | 0.5 | CC1COC(=O)O1 | 0 | 0 | S-2014-3 |  |  |  |  | 0.881
IM00740 | [Ph3PC2H4COOH]Br | O=C(O)CC[P+](c1ccccc1)(c1ccccc1)c1ccccc1 | [Br-] | O=C(O)CC[P+](c1ccccc1)(c1ccccc1)c1ccccc1.[Br-] | C* | CC1CO1 | 3 | 130 | 3.5 | 0.5 | CC1COC(=O)O1 | 0 | 0 | S-2014-3 |  |  |  |  | 0.859
IM00741 | [Ph3PC2H4COOH]Br | O=C(O)CC[P+](c1ccccc1)(c1ccccc1)c1ccccc1 | [Br-] | O=C(O)CC[P+](c1ccccc1)(c1ccccc1)c1ccccc1.[Br-] | [H+] | C1CO1 | 1 | 130 | 2.5 | 0.5 | O=C1OCCO1 | 0 | 0 | S-2014-3 |  |  |  |  | 1
IM00742 | [Ph3PC2H4COOH]Br | O=C(O)CC[P+](c1ccccc1)(c1ccccc1)c1ccccc1 | [Br-] | O=C(O)CC[P+](c1ccccc1)(c1ccccc1)c1ccccc1.[Br-] | ClC* | ClCC1CO1 | 3 | 130 | 2.5 | 0.5 | O=C1OCC(CCl)O1 | 0 | 0 | S-2014-3 |  |  |  |  | 0.972
IM00743 | [Ph3PC2H4COOH]Br | O=C(O)CC[P+](c1ccccc1)(c1ccccc1)c1ccccc1 | [Br-] | O=C(O)CC[P+](c1ccccc1)(c1ccccc1)c1ccccc1.[Br-] | CCCC* | CCCCC1CO1 | 2 | 130 | 2.5 | 0.5 | CCCCC1COC(=O)O1 | 0 | 0 | S-2014-3 |  |  |  |  | 0.994
IM00744 | [Ph3PC2H4COOH]Br | O=C(O)CC[P+](c1ccccc1)(c1ccccc1)c1ccccc1 | [Br-] | O=C(O)CC[P+](c1ccccc1)(c1ccccc1)c1ccccc1.[Br-] | c1ccccc1* | c1ccc(C2CO2)cc1 | 5 | 130 | 2.5 | 0.5 | O=C1OCC(c2ccccc2)O1 | 0 | 0 | S-2014-3 |  |  |  |  | 0.995
IM00745 | [Ph3PC2H4COOH]Br | O=C(O)CC[P+](c1ccccc1)(c1ccccc1)c1ccccc1 | [Br-] | O=C(O)CC[P+](c1ccccc1)(c1ccccc1)c1ccccc1.[Br-] | c1ccccc1OC* | c1ccc(OCC2CO2)cc1 | 3 | 130 | 2.5 | 0.5 | O=C1OCC(COc2ccccc2)O1 | 0 | 0 | S-2014-3 |  |  |  |  | 0.993
IM00746 | [Ph3PC2H4COOH]Br | O=C(O)CC[P+](c1ccccc1)(c1ccccc1)c1ccccc1 | [Br-] | O=C(O)CC[P+](c1ccccc1)(c1ccccc1)c1ccccc1.[Br-] | C1CCCCC1 | C1CCC2OC2C1 | 4 | 130 | 2.5 | 0.5 | O=C1OC2CCCCC2O1 | 0 | 0 | S-2014-3 |  |  |  |  | 0.823
IM00747 | [Ph3P-C4H9]Br | CCCC[P+](c1ccccc1)(c1ccccc1)c1ccccc1 | [Br-] | CCCC[P+](c1ccccc1)(c1ccccc1)c1ccccc1.[Br-] | C* | CC1CO1 | 4 | 130 | 2.5 | 0.38 | CC1COC(=O)O1 | 0 | 0 | S-2014-4 |  |  |  |  | 0.743
IM00748 | [Ph3P-C4H8Br]Br | BrCCCC[P+](c1ccccc1)(c1ccccc1)c1ccccc1 | [Br-] | BrCCCC[P+](c1ccccc1)(c1ccccc1)c1ccccc1.[Br-] | C* | CC1CO1 | 4 | 130 | 2.5 | 0.38 | CC1COC(=O)O1 | 0 | 0 | S-2014-4 |  |  |  |  | 0.755
IM00749 | Bu4POH | CCCC[P+](CCCC)(CCCC)CCCC | [OH-] | CCCC[P+](CCCC)(CCCC)CCCC.[OH-] | CCCC* | CCCCC1CO1 | 24 | 120 | 1 | 3 | CCCCC1COC(=O)O1 | 0 | 0 | S-2015-4 |  |  |  |  | 0.22
IM00750 | PPh3BuBr | CCCC[P+](c1ccccc1)(c1ccccc1)c1ccccc1 | [Br-] | CCCC[P+](c1ccccc1)(c1ccccc1)c1ccccc1.[Br-] | C* | CC1CO1 | 1 | 125 | 2 | 0.5 | CC1COC(=O)O1 | 0 | 0 | S-2009-2 |  |  |  |  | 0.52
IM00751 | PPh3BuCl | CCCC[P+](c1ccccc1)(c1ccccc1)c1ccccc1 | [Cl-] | CCCC[P+](c1ccccc1)(c1ccccc1)c1ccccc1.[Cl-] | C* | CC1CO1 | 1 | 125 | 2 | 0.5 | CC1COC(=O)O1 | 0 | 0 | S-2009-2 |  |  |  |  | 0.44
IM00752 | PPh3EtBr | CC[P+](c1ccccc1)(c1ccccc1)c1ccccc1 | [Br-] | CC[P+](c1ccccc1)(c1ccccc1)c1ccccc1.[Br-] | C* | CC1CO1 | 1 | 125 | 2 | 0.5 | CC1COC(=O)O1 | 0 | 0 | S-2009-2 |  |  |  |  | 0.49
IM00753 | PPh3HeBr | CCCCCC[P+](c1ccccc1)(c1ccccc1)c1ccccc1 | [Br-] | CCCCCC[P+](c1ccccc1)(c1ccccc1)c1ccccc1.[Br-] | C* | CC1CO1 | 1 | 125 | 2 | 0.5 | CC1COC(=O)O1 | 0 | 0 | S-2009-2 |  |  |  |  | 0.59
IM00754 | Bu4PCl | CCCC[P+](CCCC)(CCCC)CCCC | [Cl-] | CCCC[P+](CCCC)(CCCC)CCCC.[Cl-] | CC* | CCC1CO1 | 4 | 120 | 1 | 2 | CCC1COC(=O)O1 | 0 | 0 | S-2015-5 |  |  |  |  | 0.93
IM00755 | Bu4PBr | CCCC[P+](CCCC)(CCCC)CCCC | [Br-] | CCCC[P+](CCCC)(CCCC)CCCC.[Br-] | CC* | CCC1CO1 | 4 | 120 | 1 | 2 | CCC1COC(=O)O1 | 0 | 0 | S-2015-5 |  |  |  |  | 0.83
IM00756 | Bu4PI | CCCC[P+](CCCC)(CCCC)CCCC | [I-] | CCCC[P+](CCCC)(CCCC)CCCC.[I-] | CC* | CCC1CO1 | 4 | 120 | 1 | 2 | CCC1COC(=O)O1 | 0 | 0 | S-2015-5 |  |  |  |  | 0.56
IM00757 | Bu4POTs | CCCC[P+](CCCC)(CCCC)CCCC | Cc1ccc(S(=O)(=O)[O-])cc1 | CCCC[P+](CCCC)(CCCC)CCCC.Cc1ccc(S(=O)(=O)[O-])cc1 | CC* | CCC1CO1 | 4 | 120 | 1 | 2 | CCC1COC(=O)O1 | 0 | 0 | S-2015-5 |  |  |  |  | 0
IM00758 | Bu4PPF6 | CCCC[P+](CCCC)(CCCC)CCCC | F[P-](F)(F)(F)(F)F | CCCC[P+](CCCC)(CCCC)CCCC.F[P-](F)(F)(F)(F)F | CC* | CCC1CO1 | 4 | 120 | 1 | 2 | CCC1COC(=O)O1 | 0 | 0 | S-2015-5 |  |  |  |  | 0
IM00759 | Bu4PBF4 | CCCC[P+](CCCC)(CCCC)CCCC | F[B-](F)(F)F | CCCC[P+](CCCC)(CCCC)CCCC.F[B-](F)(F)F | CC* | CCC1CO1 | 4 | 120 | 1 | 2 | CCC1COC(=O)O1 | 0 | 0 | S-2015-5 |  |  |  |  | 0
IM00760 | C3PEOHCl | C[P+](C)(C)CCO | [Cl-] | C[P+](C)(C)CCO.[Cl-] | CC* | CCC1CO1 | 4 | 120 | 1 | 2 | CCC1COC(=O)O1 | 0 | 0 | S-2015-5 |  |  |  |  | 0
IM00761 | C3PEOHBr | C[P+](C)(C)CCO | [Br-] | C[P+](C)(C)CCO.[Br-] | CC* | CCC1CO1 | 4 | 120 | 1 | 2 | CCC1COC(=O)O1 | 0 | 0 | S-2015-5 |  |  |  |  | 0.95
IM00762 | C3PEOHI | C[P+](C)(C)CCO | [I-] | C[P+](C)(C)CCO.[I-] | CC* | CCC1CO1 | 4 | 120 | 1 | 2 | CCC1COC(=O)O1 | 0 | 0 | S-2015-5 |  |  |  |  | 0.99
IM00763 | Bu3PEOHCl | CCCC[P+](CCO)(CCCC)CCCC | [Cl-] | CCCC[P+](CCO)(CCCC)CCCC.[Cl-] | CC* | CCC1CO1 | 4 | 120 | 1 | 2 | CCC1COC(=O)O1 | 0 | 0 | S-2015-5 |  |  |  |  | 0.96
IM00764 | Bu3PEOHBr | CCCC[P+](CCO)(CCCC)CCCC | [Br-] | CCCC[P+](CCO)(CCCC)CCCC.[Br-] | CC* | CCC1CO1 | 4 | 120 | 1 | 2 | CCC1COC(=O)O1 | 0 | 0 | S-2015-5 |  |  |  |  | 0.99
IM00765 | Bu3PEOHI | CCCC[P+](CCO)(CCCC)CCCC | [I-] | CCCC[P+](CCO)(CCCC)CCCC.[I-] | CC* | CCC1CO1 | 4 | 120 | 1 | 2 | CCC1COC(=O)O1 | 0 | 0 | S-2015-5 |  |  |  |  | 0.93
IM00766 | Ph3PEOHCl | OCC[P+](c1ccccc1)(c1ccccc1)c1ccccc1 | [Cl-] | OCC[P+](c1ccccc1)(c1ccccc1)c1ccccc1.[Cl-] | CC* | CCC1CO1 | 4 | 120 | 1 | 2 | CCC1COC(=O)O1 | 0 | 0 | S-2015-5 |  |  |  |  | 0.65
IM00767 | Ph3PEOHBr | OCC[P+](c1ccccc1)(c1ccccc1)c1ccccc1 | [Br-] | OCC[P+](c1ccccc1)(c1ccccc1)c1ccccc1.[Br-] | CC* | CCC1CO1 | 4 | 120 | 1 | 2 | CCC1COC(=O)O1 | 0 | 0 | S-2015-5 |  |  |  |  | 0.66
IM00768 | Ph3PEOHI | OCC[P+](c1ccccc1)(c1ccccc1)c1ccccc1 | [I-] | OCC[P+](c1ccccc1)(c1ccccc1)c1ccccc1.[I-] | CC* | CCC1CO1 | 4 | 120 | 1 | 2 | CCC1COC(=O)O1 | 0 | 0 | S-2015-5 |  |  |  |  | 0.56
IM00769 | Bu3PC3H6OHI | CCCC[P+](CCCC)(CCCC)CCCO | [I-] | CCCC[P+](CCCC)(CCCC)CCCO.[I-] | CC* | CCC1CO1 | 4 | 120 | 1 | 2 | CCC1COC(=O)O1 | 0 | 0 | S-2015-5 |  |  |  |  | 0.97
IM00770 | Oct3PC3H6OHI | CCCCCCCC[P+](CCO)(CCCCCCCC)CCCCCCCC | [I-] | CCCCCCCC[P+](CCO)(CCCCCCCC)CCCCCCCC.[I-] | CC* | CCC1CO1 | 4 | 120 | 1 | 2 | CCC1COC(=O)O1 | 0 | 0 | S-2015-5 |  |  |  |  | 0.98
IM00771 | Cy3PC3H6OHI | OCC[P+](C1CCCCC1)(C1CCCCC1)C1CCCCC1 | [I-] | OCC[P+](C1CCCCC1)(C1CCCCC1)C1CCCCC1.[I-] | CC* | CCC1CO1 | 4 | 120 | 1 | 2 | CCC1COC(=O)O1 | 0 | 0 | S-2015-5 |  |  |  |  | 0.51
IM00772 | Ph2MePPhOHI | C[P+](c1ccccc1)(c1ccccc1)c1ccccc1O | [I-] | C[P+](c1ccccc1)(c1ccccc1)c1ccccc1O.[I-] | CC* | CCC1CO1 | 4 | 120 | 1 | 2 | CCC1COC(=O)O1 | 0 | 0 | S-2015-5 |  |  |  |  | 0.94
IM00773 | Bu4PCl | CCCC[P+](CCCC)(CCCC)CCCC | [Cl-] | CCCC[P+](CCCC)(CCCC)CCCC.[Cl-] | CC* | CCC1CO1 | 2 | 90 | 1 | 2 | CCC1COC(=O)O1 | 0 | 0 | S-2015-5 |  |  |  |  | 0.36
IM00774 | Bu4PBr | CCCC[P+](CCCC)(CCCC)CCCC | [Br-] | CCCC[P+](CCCC)(CCCC)CCCC.[Br-] | CC* | CCC1CO1 | 2 | 90 | 1 | 2 | CCC1COC(=O)O1 | 0 | 0 | S-2015-5 |  |  |  |  | 0.25
IM00775 | Bu4PI | CCCC[P+](CCCC)(CCCC)CCCC | [I-] | CCCC[P+](CCCC)(CCCC)CCCC.[I-] | CC* | CCC1CO1 | 2 | 90 | 1 | 2 | CCC1COC(=O)O1 | 0 | 0 | S-2015-5 |  |  |  |  | 0.19
IM00776 | C3PEOHCl | C[P+](C)(C)CCO | [Cl-] | C[P+](C)(C)CCO.[Cl-] | CC* | CCC1CO1 | 2 | 90 | 1 | 2 | CCC1COC(=O)O1 | 0 | 0 | S-2015-5 |  |  |  |  | 0
IM00777 | C3PEOHBr | C[P+](C)(C)CCO | [Br-] | C[P+](C)(C)CCO.[Br-] | CC* | CCC1CO1 | 2 | 90 | 1 | 2 | CCC1COC(=O)O1 | 0 | 0 | S-2015-5 |  |  |  |  | 0.02
IM00778 | C3PEOHI | C[P+](C)(C)CCO | [I-] | C[P+](C)(C)CCO.[I-] | CC* | CCC1CO1 | 2 | 90 | 1 | 2 | CCC1COC(=O)O1 | 0 | 0 | S-2015-5 |  |  |  |  | 0.21
IM00779 | Bu3PEOHCl | CCCC[P+](CCO)(CCCC)CCCC | [Cl-] | CCCC[P+](CCO)(CCCC)CCCC.[Cl-] | CC* | CCC1CO1 | 2 | 90 | 1 | 2 | CCC1COC(=O)O1 | 0 | 0 | S-2015-5 |  |  |  |  | 0.57
IM00780 | Bu3PEOHBr | CCCC[P+](CCO)(CCCC)CCCC | [Br-] | CCCC[P+](CCO)(CCCC)CCCC.[Br-] | CC* | CCC1CO1 | 2 | 90 | 1 | 2 | CCC1COC(=O)O1 | 0 | 0 | S-2015-5 |  |  |  |  | 0.86
IM00781 | Bu3PEOHI | CCCC[P+](CCO)(CCCC)CCCC | [I-] | CCCC[P+](CCO)(CCCC)CCCC.[I-] | CC* | CCC1CO1 | 2 | 90 | 1 | 2 | CCC1COC(=O)O1 | 0 | 0 | S-2015-5 |  |  |  |  | 0.92
IM00782 | Ph3PEOHCl | OCC[P+](c1ccccc1)(c1ccccc1)c1ccccc1 | [Cl-] | OCC[P+](c1ccccc1)(c1ccccc1)c1ccccc1.[Cl-] | CC* | CCC1CO1 | 2 | 90 | 1 | 2 | CCC1COC(=O)O1 | 0 | 0 | S-2015-5 |  |  |  |  | 0
IM00783 | Ph3PEOHBr | OCC[P+](c1ccccc1)(c1ccccc1)c1ccccc1 | [Br-] | OCC[P+](c1ccccc1)(c1ccccc1)c1ccccc1.[Br-] | CC* | CCC1CO1 | 2 | 90 | 1 | 2 | CCC1COC(=O)O1 | 0 | 0 | S-2015-5 |  |  |  |  | 0.01
IM00784 | Ph3PEOHI | OCC[P+](c1ccccc1)(c1ccccc1)c1ccccc1 | [I-] | OCC[P+](c1ccccc1)(c1ccccc1)c1ccccc1.[I-] | CC* | CCC1CO1 | 2 | 90 | 1 | 2 | CCC1COC(=O)O1 | 0 | 0 | S-2015-5 |  |  |  |  | 0.78
IM00785 | Bu3PC3H6OHI | CCCC[P+](CCCC)(CCCC)CCCO | [I-] | CCCC[P+](CCCC)(CCCC)CCCO.[I-] | CC* | CCC1CO1 | 2 | 90 | 1 | 2 | CCC1COC(=O)O1 | 0 | 0 | S-2015-5 |  |  |  |  | 0.78
IM00786 | Oct3PC3H6OHI | CCCCCCCC[P+](CCO)(CCCCCCCC)CCCCCCCC | [I-] | CCCCCCCC[P+](CCO)(CCCCCCCC)CCCCCCCC.[I-] | CC* | CCC1CO1 | 2 | 90 | 1 | 2 | CCC1COC(=O)O1 | 0 | 0 | S-2015-5 |  |  |  |  | 0.92
IM00787 | Cy3PC3H6OHI | OCC[P+](C1CCCCC1)(C1CCCCC1)C1CCCCC1 | [I-] | OCC[P+](C1CCCCC1)(C1CCCCC1)C1CCCCC1.[I-] | CC* | CCC1CO1 | 2 | 90 | 1 | 2 | CCC1COC(=O)O1 | 0 | 0 | S-2015-5 |  |  |  |  | 0.92
IM00788 | Ph2MePPhOHI | C[P+](c1ccccc1)(c1ccccc1)c1ccccc1O | [I-] | C[P+](c1ccccc1)(c1ccccc1)c1ccccc1O.[I-] | CC* | CCC1CO1 | 2 | 90 | 1 | 2 | CCC1COC(=O)O1 | 0 | 0 | S-2015-5 |  |  |  |  | 0.88
IM00789 | Bu3PEOHI | CCCC[P+](CCO)(CCCC)CCCC | [I-] | CCCC[P+](CCO)(CCCC)CCCC.[I-] | CC* | CCC1CO1 | 2 | 30 | 1 | 2 | CCC1COC(=O)O1 | 0 | 0 | S-2015-5 |  |  |  |  | 0.074
IM00790 | Bu3PEOHI | CCCC[P+](CCO)(CCCC)CCCC | [I-] | CCCC[P+](CCO)(CCCC)CCCC.[I-] | CC* | CCC1CO1 | 2 | 40 | 1 | 2 | CCC1COC(=O)O1 | 0 | 0 | S-2015-5 |  |  |  |  | 0.122
IM00791 | Bu3PEOHI | CCCC[P+](CCO)(CCCC)CCCC | [I-] | CCCC[P+](CCO)(CCCC)CCCC.[I-] | CC* | CCC1CO1 | 2 | 60 | 1 | 2 | CCC1COC(=O)O1 | 0 | 0 | S-2015-5 |  |  |  |  | 0.45
IM00792 | Bu3PEOHI | CCCC[P+](CCO)(CCCC)CCCC | [I-] | CCCC[P+](CCO)(CCCC)CCCC.[I-] | CC* | CCC1CO1 | 2 | 80 | 1 | 2 | CCC1COC(=O)O1 | 0 | 0 | S-2015-5 |  |  |  |  | 0.782
IM00793 | Bu3PEOHI | CCCC[P+](CCO)(CCCC)CCCC | [I-] | CCCC[P+](CCO)(CCCC)CCCC.[I-] | CC* | CCC1CO1 | 2 | 100 | 1 | 2 | CCC1COC(=O)O1 | 0 | 0 | S-2015-5 |  |  |  |  | 0.952
IM00794 | Bu3PEOHI | CCCC[P+](CCO)(CCCC)CCCC | [I-] | CCCC[P+](CCO)(CCCC)CCCC.[I-] | CC* | CCC1CO1 | 2 | 110 | 1 | 2 | CCC1COC(=O)O1 | 0 | 0 | S-2015-5 |  |  |  |  | 0.974
IM00795 | Bu3PEOHI | CCCC[P+](CCO)(CCCC)CCCC | [I-] | CCCC[P+](CCO)(CCCC)CCCC.[I-] | CC* | CCC1CO1 | 2 | 120 | 1 | 2 | CCC1COC(=O)O1 | 0 | 0 | S-2015-5 |  |  |  |  | 1
IM00796 | Bu3PEOHI | CCCC[P+](CCO)(CCCC)CCCC | [I-] | CCCC[P+](CCO)(CCCC)CCCC.[I-] | CC* | CCC1CO1 | 0.25 | 90 | 1 | 2 | CCC1COC(=O)O1 | 0 | 0 | S-2015-5 |  |  |  |  | 0.668
IM00797 | Bu3PEOHI | CCCC[P+](CCO)(CCCC)CCCC | [I-] | CCCC[P+](CCO)(CCCC)CCCC.[I-] | CC* | CCC1CO1 | 0.5 | 90 | 1 | 2 | CCC1COC(=O)O1 | 0 | 0 | S-2015-5 |  |  |  |  | 0.719
IM00798 | Bu3PEOHI | CCCC[P+](CCO)(CCCC)CCCC | [I-] | CCCC[P+](CCO)(CCCC)CCCC.[I-] | CC* | CCC1CO1 | 1 | 90 | 1 | 2 | CCC1COC(=O)O1 | 0 | 0 | S-2015-5 |  |  |  |  | 0.851
IM00799 | Bu3PEOHI | CCCC[P+](CCO)(CCCC)CCCC | [I-] | CCCC[P+](CCO)(CCCC)CCCC.[I-] | CC* | CCC1CO1 | 1.5 | 90 | 1 | 2 | CCC1COC(=O)O1 | 0 | 0 | S-2015-5 |  |  |  |  | 0.902
IM00800 | Bu3PEOHI | CCCC[P+](CCO)(CCCC)CCCC | [I-] | CCCC[P+](CCO)(CCCC)CCCC.[I-] | CC* | CCC1CO1 | 2.5 | 90 | 1 | 2 | CCC1COC(=O)O1 | 0 | 0 | S-2015-5 |  |  |  |  | 0.949
IM00801 | Bu3PEOHI | CCCC[P+](CCO)(CCCC)CCCC | [I-] | CCCC[P+](CCO)(CCCC)CCCC.[I-] | CC* | CCC1CO1 | 3 | 90 | 1 | 2 | CCC1COC(=O)O1 | 0 | 0 | S-2015-5 |  |  |  |  | 0.983
IM00802 | Bu3PEOHI | CCCC[P+](CCO)(CCCC)CCCC | [I-] | CCCC[P+](CCO)(CCCC)CCCC.[I-] | CC* | CCC1CO1 | 3 | 90 | 1 | 0 | CCC1COC(=O)O1 | 0 | 0 | S-2015-5 |  |  |  |  | 0
IM00803 | Bu3PEOHI | CCCC[P+](CCO)(CCCC)CCCC | [I-] | CCCC[P+](CCO)(CCCC)CCCC.[I-] | CC* | CCC1CO1 | 3 | 90 | 1 | 0.1 | CCC1COC(=O)O1 | 0 | 0 | S-2015-5 |  |  |  |  | 0.261
IM00804 | Bu3PEOHI | CCCC[P+](CCO)(CCCC)CCCC | [I-] | CCCC[P+](CCO)(CCCC)CCCC.[I-] | CC* | CCC1CO1 | 3 | 90 | 1 | 0.5 | CCC1COC(=O)O1 | 0 | 0 | S-2015-5 |  |  |  |  | 0.65
IM00805 | Bu3PEOHI | CCCC[P+](CCO)(CCCC)CCCC | [I-] | CCCC[P+](CCO)(CCCC)CCCC.[I-] | CC* | CCC1CO1 | 3 | 90 | 1 | 1 | CCC1COC(=O)O1 | 0 | 0 | S-2015-5 |  |  |  |  | 0.814
IM00806 | Bu3PEOHI | CCCC[P+](CCO)(CCCC)CCCC | [I-] | CCCC[P+](CCO)(CCCC)CCCC.[I-] | CC* | CCC1CO1 | 3 | 90 | 1 | 1.5 | CCC1COC(=O)O1 | 0 | 0 | S-2015-5 |  |  |  |  | 0.97
IM00807 | Bu3PEOHI | CCCC[P+](CCO)(CCCC)CCCC | [I-] | CCCC[P+](CCO)(CCCC)CCCC.[I-] | CC* | CCC1CO1 | 3 | 90 | 0.3 | 2 | CCC1COC(=O)O1 | 0 | 0 | S-2015-5 |  |  |  |  | 0.893
IM00808 | Bu3PEOHI | CCCC[P+](CCO)(CCCC)CCCC | [I-] | CCCC[P+](CCO)(CCCC)CCCC.[I-] | CC* | CCC1CO1 | 3 | 90 | 0.5 | 2 | CCC1COC(=O)O1 | 0 | 0 | S-2015-5 |  |  |  |  | 0.961
IM00809 | Bu3PEOHI | CCCC[P+](CCO)(CCCC)CCCC | [I-] | CCCC[P+](CCO)(CCCC)CCCC.[I-] | CC* | CCC1CO1 | 3 | 90 | 1.5 | 2 | CCC1COC(=O)O1 | 0 | 0 | S-2015-5 |  |  |  |  | 0.991
IM00810 | Bu3PEOHI | CCCC[P+](CCO)(CCCC)CCCC | [I-] | CCCC[P+](CCO)(CCCC)CCCC.[I-] | CC* | CCC1CO1 | 3 | 90 | 2 | 2 | CCC1COC(=O)O1 | 0 | 0 | S-2015-5 |  |  |  |  | 0.961
IM00811 | Bu3PEOHI | CCCC[P+](CCO)(CCCC)CCCC | [I-] | CCCC[P+](CCO)(CCCC)CCCC.[I-] | CC* | CCC1CO1 | 3 | 90 | 3 | 2 | CCC1COC(=O)O1 | 0 | 0 | S-2015-5 |  |  |  |  | 0.974
IM00812 | Bu3PEOHI | CCCC[P+](CCO)(CCCC)CCCC | [I-] | CCCC[P+](CCO)(CCCC)CCCC.[I-] | C* | CC1CO1 | 3 | 90 | 1 | 2 | CC1COC(=O)O1 | 0 | 0 | S-2015-5 |  |  |  |  | 0.99
IM00813 | Bu3PEOHI | CCCC[P+](CCO)(CCCC)CCCC | [I-] | CCCC[P+](CCO)(CCCC)CCCC.[I-] | CCCC* | CCCCC1CO1 | 3 | 90 | 1 | 2 | CCCCC1COC(=O)O1 | 0 | 0 | S-2015-5 |  |  |  |  | 0.99
IM00814 | Bu3PEOHI | CCCC[P+](CCO)(CCCC)CCCC | [I-] | CCCC[P+](CCO)(CCCC)CCCC.[I-] | CCCCCC* | CCCCCCC1CO1 | 3 | 90 | 1 | 2 | CCCCCCC1COC(=O)O1 | 0 | 0 | S-2015-5 |  |  |  |  | 0.99
IM00815 | Bu3PEOHI | CCCC[P+](CCO)(CCCC)CCCC | [I-] | CCCC[P+](CCO)(CCCC)CCCC.[I-] | c1ccccc1* | c1ccc(C2CO2)cc1 | 3 | 90 | 1 | 2 | c1ccc(C2CO2)cc1 | 0 | 0 | S-2015-5 |  |  |  |  | 0.97
IM00816 | Bu3PEOHI | CCCC[P+](CCO)(CCCC)CCCC | [I-] | CCCC[P+](CCO)(CCCC)CCCC.[I-] | c1ccccc1C* | c1ccc(CC2CO2)cc1 | 3 | 90 | 1 | 2 | O=C1OCC(Cc2ccccc2)O1 | 0 | 0 | S-2015-5 |  |  |  |  | 0.97
IM00817 | Bu3PEOHI | CCCC[P+](CCO)(CCCC)CCCC | [I-] | CCCC[P+](CCO)(CCCC)CCCC.[I-] | *c1ccc(Cl)cc1 | Clc1ccc(C2CO2)cc1 | 3 | 90 | 1 | 2 | O=C1OCC(c2ccc(Cl)cc2)O1 | 0 | 0 | S-2015-5 |  |  |  |  | 0.95
IM00818 | Bu3PEOHI | CCCC[P+](CCO)(CCCC)CCCC | [I-] | CCCC[P+](CCO)(CCCC)CCCC.[I-] | ClC* | ClCC1CO1 | 3 | 90 | 1 | 2 | O=C1OCC(CCl)O1 | 0 | 0 | S-2015-5 |  |  |  |  | 0.99
IM00819 | Bu3PEOHI | CCCC[P+](CCO)(CCCC)CCCC | [I-] | CCCC[P+](CCO)(CCCC)CCCC.[I-] | OC* | OCC1CO1 | 3 | 90 | 1 | 2 | O=C1OCC(CO)O1 | 0 | 0 | S-2015-5 |  |  |  |  | 0.54
IM00820 | Bu3PEOHI | CCCC[P+](CCO)(CCCC)CCCC | [I-] | CCCC[P+](CCO)(CCCC)CCCC.[I-] | CC(C)OC* | CC(C)OCC1CO1 | 3 | 90 | 1 | 2 | CC(C)OCC1COC(=O)O1 | 0 | 0 | S-2015-5 |  |  |  |  | 0.97
IM00821 | Bu3PEOHI | CCCC[P+](CCO)(CCCC)CCCC | [I-] | CCCC[P+](CCO)(CCCC)CCCC.[I-] | CC(C)COC* | CC(C)COCC1CO1 | 3 | 90 | 1 | 2 | CC(C)COCC1COC(=O)O1 | 0 | 0 | S-2015-5 |  |  |  |  | 0.97
IM00822 | Bu3PEOHI | CCCC[P+](CCO)(CCCC)CCCC | [I-] | CCCC[P+](CCO)(CCCC)CCCC.[I-] | CC(C)(C)OC* | CC(C)(C)OCC1CO1 | 3 | 90 | 1 | 2 | CC(C)(C)OCC1COC(=O)O1 | 0 | 0 | S-2015-5 |  |  |  |  | 0.97
IM00823 | Bu3PEOHI | CCCC[P+](CCO)(CCCC)CCCC | [I-] | CCCC[P+](CCO)(CCCC)CCCC.[I-] | c1ccccc1OC* | c1ccc(OCC2CO2)cc1 | 3 | 90 | 1 | 2 | O=C1OCC(COc2ccccc2)O1 | 0 | 0 | S-2015-5 |  |  |  |  | 0.98
IM00824 | Bu3PEOHI | CCCC[P+](CCO)(CCCC)CCCC | [I-] | CCCC[P+](CCO)(CCCC)CCCC.[I-] | C=CCOC* | C=CCOCC1CO1 | 3 | 90 | 1 | 2 | C=CCOCC1COC(=O)O1 | 0 | 0 | S-2015-5 |  |  |  |  | 0.99
IM00825 | Bu3PEOHI | CCCC[P+](CCO)(CCCC)CCCC | [I-] | CCCC[P+](CCO)(CCCC)CCCC.[I-] | C=C(C)C(=O)OC* | C=C(C)C(=O)OCC1CO1 | 3 | 90 | 1 | 2 | C=C(C)C(=O)OCC1COC(=O)O1 | 0 | 0 | S-2015-5 |  |  |  |  | 0.98
IM00826 | Bu3PEOHI | CCCC[P+](CCO)(CCCC)CCCC | [I-] | CCCC[P+](CCO)(CCCC)CCCC.[I-] | C=C* | C=CC1CO1 | 3 | 90 | 1 | 2 | C=CC1COC(=O)O1 | 0 | 0 | S-2015-5 |  |  |  |  | 0.89
IM00827 | Bu3PEOHI | CCCC[P+](CCO)(CCCC)CCCC | [I-] | CCCC[P+](CCO)(CCCC)CCCC.[I-] | C=CCC* | C=CCCC1CO1 | 3 | 90 | 1 | 2 | C=CCCC1COC(=O)O1 | 0 | 0 | S-2015-5 |  |  |  |  | 0.99
IM00828 | Bu3PEOHI | CCCC[P+](CCO)(CCCC)CCCC | [I-] | CCCC[P+](CCO)(CCCC)CCCC.[I-] | [*]C(C=C)(C)[*] | C=CC1(C)CO1 | 3 | 90 | 1 | 2 | C=CC1(C)COC(=O)O1 | 0 | 0 | S-2015-5 |  |  |  |  | 0.25
IM00829 | Bu3PEOHI | CCCC[P+](CCO)(CCCC)CCCC | [I-] | CCCC[P+](CCO)(CCCC)CCCC.[I-] | COC(=O)CCCCCCCC* | COC(=O)CCCCCCCCC1CO1 | 3 | 90 | 1 | 2 | COC(=O)CCCCCCCCC1COC(=O)O1 | 0 | 0 | S-2015-5 |  |  |  |  | 0.97
IM00830 | Bu3PEOHI | CCCC[P+](CCO)(CCCC)CCCC | [I-] | CCCC[P+](CCO)(CCCC)CCCC.[I-] | C* | CC1CO1 | 18 | 45 | 1 | 5 | CC1COC(=O)O1 | 0 | 0 | S-2015-5 |  |  |  |  | 0.82
IM00831 | Bu3PEOHI | CCCC[P+](CCO)(CCCC)CCCC | [I-] | CCCC[P+](CCO)(CCCC)CCCC.[I-] | CCCC* | CCCCC1CO1 | 18 | 45 | 1 | 5 | CCCCC1COC(=O)O1 | 0 | 0 | S-2015-5 |  |  |  |  | 0.82
IM00832 | Bu3PEOHI | CCCC[P+](CCO)(CCCC)CCCC | [I-] | CCCC[P+](CCO)(CCCC)CCCC.[I-] | CCCCCC* | CCCCCCC1CO1 | 18 | 45 | 1 | 5 | CCCCCCC1COC(=O)O1 | 0 | 0 | S-2015-5 |  |  |  |  | 0.81
IM00833 | Bu3PEOHI | CCCC[P+](CCO)(CCCC)CCCC | [I-] | CCCC[P+](CCO)(CCCC)CCCC.[I-] | c1ccccc1* | c1ccc(C2CO2)cc1 | 18 | 45 | 1 | 5 | c1ccc(C2CO2)cc1 | 0 | 0 | S-2015-5 |  |  |  |  | 0.76
IM00834 | Bu3PEOHI | CCCC[P+](CCO)(CCCC)CCCC | [I-] | CCCC[P+](CCO)(CCCC)CCCC.[I-] | c1ccccc1C* | c1ccc(CC2CO2)cc1 | 18 | 45 | 1 | 5 | O=C1OCC(Cc2ccccc2)O1 | 0 | 0 | S-2015-5 |  |  |  |  | 0.98
IM00835 | Bu3PEOHI | CCCC[P+](CCO)(CCCC)CCCC | [I-] | CCCC[P+](CCO)(CCCC)CCCC.[I-] | *c1ccc(Cl)cc1 | Clc1ccc(C2CO2)cc1 | 18 | 45 | 1 | 5 | O=C1OCC(c2ccc(Cl)cc2)O1 | 0 | 0 | S-2015-5 |  |  |  |  | 0.91
IM00836 | Bu3PEOHI | CCCC[P+](CCO)(CCCC)CCCC | [I-] | CCCC[P+](CCO)(CCCC)CCCC.[I-] | ClC* | ClCC1CO1 | 18 | 45 | 1 | 5 | O=C1OCC(CCl)O1 | 0 | 0 | S-2015-5 |  |  |  |  | 0.96
IM00837 | Bu3PEOHI | CCCC[P+](CCO)(CCCC)CCCC | [I-] | CCCC[P+](CCO)(CCCC)CCCC.[I-] | OC* | OCC1CO1 | 18 | 45 | 1 | 5 | O=C1OCC(CO)O1 | 0 | 0 | S-2015-5 |  |  |  |  | 0.56
IM00838 | Bu3PEOHI | CCCC[P+](CCO)(CCCC)CCCC | [I-] | CCCC[P+](CCO)(CCCC)CCCC.[I-] | CC(C)OC* | CC(C)OCC1CO1 | 18 | 45 | 1 | 5 | CC(C)OCC1COC(=O)O1 | 0 | 0 | S-2015-5 |  |  |  |  | 0.92
IM00839 | Bu3PEOHI | CCCC[P+](CCO)(CCCC)CCCC | [I-] | CCCC[P+](CCO)(CCCC)CCCC.[I-] | CC(C)COC* | CC(C)COCC1CO1 | 18 | 45 | 1 | 5 | CC(C)COCC1COC(=O)O1 | 0 | 0 | S-2015-5 |  |  |  |  | 0.92
IM00840 | Bu3PEOHI | CCCC[P+](CCO)(CCCC)CCCC | [I-] | CCCC[P+](CCO)(CCCC)CCCC.[I-] | CC(C)(C)OC* | CC(C)(C)OCC1CO1 | 18 | 45 | 1 | 5 | CC(C)(C)OCC1COC(=O)O1 | 0 | 0 | S-2015-5 |  |  |  |  | 0.87
IM00841 | Bu3PEOHI | CCCC[P+](CCO)(CCCC)CCCC | [I-] | CCCC[P+](CCO)(CCCC)CCCC.[I-] | c1ccccc1OC* | c1ccc(OCC2CO2)cc1 | 18 | 45 | 1 | 5 | O=C1OCC(COc2ccccc2)O1 | 0 | 0 | S-2015-5 |  |  |  |  | 0.9
IM00842 | Bu3PEOHI | CCCC[P+](CCO)(CCCC)CCCC | [I-] | CCCC[P+](CCO)(CCCC)CCCC.[I-] | C=CCOC* | C=CCOCC1CO1 | 18 | 45 | 1 | 5 | C=CCOCC1COC(=O)O1 | 0 | 0 | S-2015-5 |  |  |  |  | 0.82
IM00843 | Bu3PEOHI | CCCC[P+](CCO)(CCCC)CCCC | [I-] | CCCC[P+](CCO)(CCCC)CCCC.[I-] | C=C(C)C(=O)OC* | C=C(C)C(=O)OCC1CO1 | 18 | 45 | 1 | 5 | C=C(C)C(=O)OCC1COC(=O)O1 | 0 | 0 | S-2015-5 |  |  |  |  | 0.99
IM00844 | Bu3PEOHI | CCCC[P+](CCO)(CCCC)CCCC | [I-] | CCCC[P+](CCO)(CCCC)CCCC.[I-] | C=C* | C=CC1CO1 | 18 | 45 | 1 | 5 | C=CC1COC(=O)O1 | 0 | 0 | S-2015-5 |  |  |  |  | 0.82
IM00845 | Bu3PEOHI | CCCC[P+](CCO)(CCCC)CCCC | [I-] | CCCC[P+](CCO)(CCCC)CCCC.[I-] | C=CCC* | C=CCCC1CO1 | 18 | 45 | 1 | 5 | C=CCCC1COC(=O)O1 | 0 | 0 | S-2015-5 |  |  |  |  | 0.98
IM00846 | Bu3PEOHI | CCCC[P+](CCO)(CCCC)CCCC | [I-] | CCCC[P+](CCO)(CCCC)CCCC.[I-] | [*]C(C=C)(C)[*] | C=CC1(C)CO1 | 18 | 45 | 1 | 5 | C=CC1(C)COC(=O)O1 | 0 | 0 | S-2015-5 |  |  |  |  | 0.18
IM00847 | Bu3PEOHI | CCCC[P+](CCO)(CCCC)CCCC | [I-] | CCCC[P+](CCO)(CCCC)CCCC.[I-] | COC(=O)CCCCCCCC* | COC(=O)CCCCCCCCC1CO1 | 18 | 45 | 1 | 5 | COC(=O)CCCCCCCCC1COC(=O)O1 | 0 | 0 | S-2015-5 |  |  |  |  | 0.87
IM00848 | Bu3PEOHI | CCCC[P+](CCO)(CCCC)CCCC | [I-] | CCCC[P+](CCO)(CCCC)CCCC.[I-] | CC* | CCC1CO1 | 18 | 45 | 1 | 5 | CCC1COC(=O)O1 | 0 | 0 | S-2015-5 |  |  |  |  | 0.92
IM00849 | Bu3PEOHI | CCCC[P+](CCO)(CCCC)CCCC | [I-] | CCCC[P+](CCO)(CCCC)CCCC.[I-] | c1ccccc1* | c1ccc(C2CO2)cc1 | 18 | 23 | 0.1 | 10 | c1ccc(C2CO2)cc1 | 0 | 0 | S-2015-5 |  |  |  |  | 0.23
IM00850 | CMEPzBr | CCn1ccc[n+]1CC(=O)O | [Br-] | CCn1ccc[n+]1CC(=O)O.[Br-] | C* | CC1CO1 | 4 | 110 | 2 | 1 | CC1COC(=O)O1 | 0 | 0 | S-2019-5 |  |  |  |  | 0.994
IM00851 | CEEPzBr | CCn1ccc[n+]1CCC(=O)O | [Br-] | CCn1ccc[n+]1CCC(=O)O.[Br-] | C* | CC1CO1 | 4 | 110 | 2 | 1 | CC1COC(=O)O1 | 0 | 0 | S-2019-5 |  |  |  |  | 0.699
IM00852 | CPEPzBr | CCn1ccc[n+]1CCCC(=O)O | [Br-] | CCn1ccc[n+]1CCCC(=O)O.[Br-] | C* | CC1CO1 | 4 | 110 | 2 | 1 | CC1COC(=O)O1 | 0 | 0 | S-2019-5 |  |  |  |  | 0.909
IM00853 | CBEPzBr | CCn1ccc[n+]1CCCCC(=O)O | [Br-] | CCn1ccc[n+]1CCCCC(=O)O.[Br-] | C* | CC1CO1 | 4 | 110 | 2 | 1 | CC1COC(=O)O1 | 0 | 0 | S-2019-5 |  |  |  |  | 0.974
IM00854 | CMMPzBr | Cn1ccc[n+]1CC(=O)O | [Br-] | Cn1ccc[n+]1CC(=O)O.[Br-] | C* | CC1CO1 | 4 | 110 | 2 | 1 | CC1COC(=O)O1 | 0 | 0 | S-2019-5 |  |  |  |  | 0.91
IM00855 | CEMPzBr | Cn1ccc[n+]1CCC(=O)O | [Br-] | Cn1ccc[n+]1CCC(=O)O.[Br-] | C* | CC1CO1 | 4 | 110 | 2 | 1 | CC1COC(=O)O1 | 0 | 0 | S-2019-5 |  |  |  |  | 0.615
IM00856 | CPMPzBr | Cn1ccc[n+]1CCCC(=O)O | [Br-] | Cn1ccc[n+]1CCCC(=O)O.[Br-] | C* | CC1CO1 | 4 | 110 | 2 | 1 | CC1COC(=O)O1 | 0 | 0 | S-2019-5 |  |  |  |  | 0.872
IM00857 | CBMPzBr | Cn1ccc[n+]1CCCCC(=O)O | [Br-] | Cn1ccc[n+]1CCCCC(=O)O.[Br-] | C* | CC1CO1 | 4 | 110 | 2 | 1 | CC1COC(=O)O1 | 0 | 0 | S-2019-5 |  |  |  |  | 0.961
IM00858 | CMEPzCl | CCn1ccc[n+]1CC(=O)O | [Cl-] | CCn1ccc[n+]1CC(=O)O.[Cl-] | C* | CC1CO1 | 4 | 110 | 2 | 1 | CC1COC(=O)O1 | 0 | 0 | S-2019-5 |  |  |  |  | 0.95
IM00859 | CMEPzI | CCn1ccc[n+]1CC(=O)O | [I-] | CCn1ccc[n+]1CC(=O)O.[I-] | C* | CC1CO1 | 4 | 110 | 2 | 1 | CC1COC(=O)O1 | 0 | 0 | S-2019-5 |  |  |  |  | 0.998
IM00860 | CMEPzBr | CCn1ccc[n+]1CC(=O)O | [Br-] | CCn1ccc[n+]1CC(=O)O.[Br-] | ClC* | ClCC1CO1 | 4 | 110 | 2 | 1 | O=C1OCC(CCl)O1 | 0 | 0 | S-2019-5 |  |  |  |  | 0.93
IM00861 | CMEPzBr | CCn1ccc[n+]1CC(=O)O | [Br-] | CCn1ccc[n+]1CC(=O)O.[Br-] | c1ccccc1* | c1ccc(C2CO2)cc1 | 4 | 110 | 2 | 1 | O=C1OCC(c2ccccc2)O1 | 0 | 0 | S-2019-5 |  |  |  |  | 0.533
IM00862 | CMEPzBr | CCn1ccc[n+]1CC(=O)O | [Br-] | CCn1ccc[n+]1CC(=O)O.[Br-] | C=CCOC* | C=CCOCC1CO1 | 4 | 110 | 2 | 1 | C=CCOCC1COC(=O)O1 | 0 | 0 | S-2019-5 |  |  |  |  | 0.87
IM00863 | CMEPzBr | CCn1ccc[n+]1CC(=O)O | [Br-] | CCn1ccc[n+]1CC(=O)O.[Br-] | c1ccccc1OC* | c1ccc(OCC2CO2)cc1 | 4 | 110 | 2 | 1 | O=C1OCC(COc2ccccc2)O1 | 0 | 0 | S-2019-5 |  |  |  |  | 0.722
IM00864 | CMEPzBr | CCn1ccc[n+]1CC(=O)O | [Br-] | CCn1ccc[n+]1CC(=O)O.[Br-] | C* | CC1CO1 | 4 | 70 | 2 | 1 | CC1COC(=O)O1 | 0 | 0 | S-2019-5 |  |  |  |  | 0.306
IM00865 | CMEPzBr | CCn1ccc[n+]1CC(=O)O | [Br-] | CCn1ccc[n+]1CC(=O)O.[Br-] | C* | CC1CO1 | 4 | 80 | 2 | 1 | CC1COC(=O)O1 | 0 | 0 | S-2019-5 |  |  |  |  | 0.506
IM00866 | CMEPzBr | CCn1ccc[n+]1CC(=O)O | [Br-] | CCn1ccc[n+]1CC(=O)O.[Br-] | C* | CC1CO1 | 4 | 90 | 2 | 1 | CC1COC(=O)O1 | 0 | 0 | S-2019-5 |  |  |  |  | 0.748
IM00867 | CMEPzBr | CCn1ccc[n+]1CC(=O)O | [Br-] | CCn1ccc[n+]1CC(=O)O.[Br-] | C* | CC1CO1 | 4 | 100 | 2 | 1 | CC1COC(=O)O1 | 0 | 0 | S-2019-5 |  |  |  |  | 0.93
IM00868 | CMEPzBr | CCn1ccc[n+]1CC(=O)O | [Br-] | CCn1ccc[n+]1CC(=O)O.[Br-] | C* | CC1CO1 | 4 | 120 | 2 | 1 | CC1COC(=O)O1 | 0 | 0 | S-2019-5 |  |  |  |  | 0.999
IM00869 | CMEPzBr | CCn1ccc[n+]1CC(=O)O | [Br-] | CCn1ccc[n+]1CC(=O)O.[Br-] | C* | CC1CO1 | 1 | 110 | 2 | 1 | CC1COC(=O)O1 | 0 | 0 | S-2019-5 |  |  |  |  | 0.758
IM00870 | CMEPzBr | CCn1ccc[n+]1CC(=O)O | [Br-] | CCn1ccc[n+]1CC(=O)O.[Br-] | C* | CC1CO1 | 2 | 110 | 2 | 1 | CC1COC(=O)O1 | 0 | 0 | S-2019-5 |  |  |  |  | 0.874
IM00871 | CMEPzBr | CCn1ccc[n+]1CC(=O)O | [Br-] | CCn1ccc[n+]1CC(=O)O.[Br-] | C* | CC1CO1 | 3 | 110 | 2 | 1 | CC1COC(=O)O1 | 0 | 0 | S-2019-5 |  |  |  |  | 0.938
IM00872 | CMEPzBr | CCn1ccc[n+]1CC(=O)O | [Br-] | CCn1ccc[n+]1CC(=O)O.[Br-] | C* | CC1CO1 | 5 | 110 | 2 | 1 | CC1COC(=O)O1 | 0 | 0 | S-2019-5 |  |  |  |  | 0.993
IM00873 | CMEPzBr | CCn1ccc[n+]1CC(=O)O | [Br-] | CCn1ccc[n+]1CC(=O)O.[Br-] | C* | CC1CO1 | 4 | 110 | 0.5 | 1 | CC1COC(=O)O1 | 0 | 0 | S-2019-5 |  |  |  |  | 0.79
IM00874 | CMEPzBr | CCn1ccc[n+]1CC(=O)O | [Br-] | CCn1ccc[n+]1CC(=O)O.[Br-] | C* | CC1CO1 | 4 | 110 | 1 | 1 | CC1COC(=O)O1 | 0 | 0 | S-2019-5 |  |  |  |  | 0.922
IM00875 | CMEPzBr | CCn1ccc[n+]1CC(=O)O | [Br-] | CCn1ccc[n+]1CC(=O)O.[Br-] | C* | CC1CO1 | 4 | 110 | 1.5 | 1 | CC1COC(=O)O1 | 0 | 0 | S-2019-5 |  |  |  |  | 0.976
IM00876 | CMEPzBr | CCn1ccc[n+]1CC(=O)O | [Br-] | CCn1ccc[n+]1CC(=O)O.[Br-] | C* | CC1CO1 | 4 | 110 | 2.5 | 1 | CC1COC(=O)O1 | 0 | 0 | S-2019-5 |  |  |  |  | 0.982
IM00877 | CMEPzBr | CCn1ccc[n+]1CC(=O)O | [Br-] | CCn1ccc[n+]1CC(=O)O.[Br-] | C* | CC1CO1 | 4 | 110 | 3 | 1 | CC1COC(=O)O1 | 0 | 0 | S-2019-5 |  |  |  |  | 0.965
IM00878 | CMEPzBr | CCn1ccc[n+]1CC(=O)O | [Br-] | CCn1ccc[n+]1CC(=O)O.[Br-] | C* | CC1CO1 | 4 | 110 | 3.5 | 1 | CC1COC(=O)O1 | 0 | 0 | S-2019-5 |  |  |  |  | 0.958
IM00879 | CMEPzBr | CCn1ccc[n+]1CC(=O)O | [Br-] | CCn1ccc[n+]1CC(=O)O.[Br-] | C* | CC1CO1 | 4 | 110 | 2 | 0.25 | CC1COC(=O)O1 | 0 | 0 | S-2019-5 |  |  |  |  | 0.689
IM00880 | CMEPzBr | CCn1ccc[n+]1CC(=O)O | [Br-] | CCn1ccc[n+]1CC(=O)O.[Br-] | C* | CC1CO1 | 4 | 110 | 2 | 0.34 | CC1COC(=O)O1 | 0 | 0 | S-2019-5 |  |  |  |  | 0.777
IM00881 | CMEPzBr | CCn1ccc[n+]1CC(=O)O | [Br-] | CCn1ccc[n+]1CC(=O)O.[Br-] | C* | CC1CO1 | 4 | 110 | 2 | 0.5 | CC1COC(=O)O1 | 0 | 0 | S-2019-5 |  |  |  |  | 0.906
IM00882 | CMEPzBr | CCn1ccc[n+]1CC(=O)O | [Br-] | CCn1ccc[n+]1CC(=O)O.[Br-] | C* | CC1CO1 | 4 | 110 | 2 | 2 | CC1COC(=O)O1 | 0 | 0 | S-2019-5 |  |  |  |  | 0.989
IM00883 | CMEPzBr | CCn1ccc[n+]1CC(=O)O | [Br-] | CCn1ccc[n+]1CC(=O)O.[Br-] | C* | CC1CO1 | 4 | 30 | 1 | 1 | CC1COC(=O)O1 | 0 | 0 | S-2019-5 |  |  |  |  | 0.0007
IM00884 | CMEPzBr | CCn1ccc[n+]1CC(=O)O | [Br-] | CCn1ccc[n+]1CC(=O)O.[Br-] | C* | CC1CO1 | 4 | 40 | 1 | 1 | CC1COC(=O)O1 | 0 | 0 | S-2019-5 |  |  |  |  | 0.098
IM00885 | CMEPzBr | CCn1ccc[n+]1CC(=O)O | [Br-] | CCn1ccc[n+]1CC(=O)O.[Br-] | C* | CC1CO1 | 4 | 50 | 1 | 1 | CC1COC(=O)O1 | 0 | 0 | S-2019-5 |  |  |  |  | 0.233
IM00886 | CMEPzBr | CCn1ccc[n+]1CC(=O)O | [Br-] | CCn1ccc[n+]1CC(=O)O.[Br-] | C* | CC1CO1 | 4 | 60 | 1 | 1 | CC1COC(=O)O1 | 0 | 0 | S-2019-5 |  |  |  |  | 0.635
IM00887 | CMEPzBr | CCn1ccc[n+]1CC(=O)O | [Br-] | CCn1ccc[n+]1CC(=O)O.[Br-] | C* | CC1CO1 | 4 | 70 | 1 | 0.5 | CC1COC(=O)O1 | 0 | 0 | S-2019-5 |  |  |  |  | 0.788
IM00888 | CMEPzBr | CCn1ccc[n+]1CC(=O)O | [Br-] | CCn1ccc[n+]1CC(=O)O.[Br-] | C* | CC1CO1 | 4 | 70 | 1 | 2 | CC1COC(=O)O1 | 0 | 0 | S-2019-5 |  |  |  |  | 0.942
IM00889 | CMEPzBr | CCn1ccc[n+]1CC(=O)O | [Br-] | CCn1ccc[n+]1CC(=O)O.[Br-] | C* | CC1CO1 | 4 | 70 | 1 | 1 | CC1COC(=O)O1 | 0 | 0 | S-2019-5 |  |  |  |  | 0.904
IM00890 | CMEPzBr | CCn1ccc[n+]1CC(=O)O | [Br-] | CCn1ccc[n+]1CC(=O)O.[Br-] | C* | CC1CO1 | 4 | 70 | 1 | 0.25 | CC1COC(=O)O1 | 0 | 0 | S-2019-5 |  |  |  |  | 0.367
IM00891 | CMEPzBr | CCn1ccc[n+]1CC(=O)O | [Br-] | CCn1ccc[n+]1CC(=O)O.[Br-] | C* | CC1CO1 | 4 | 70 | 1 | 0.33 | CC1COC(=O)O1 | 0 | 0 | S-2019-5 |  |  |  |  | 0.536
IM00892 | DMPzI | Cn1ccc[n+]1C | [I-] | Cn1ccc[n+]1C.[I-] | C* | CC1CO1 | 4 | 120 | 2 | 1 | CC1COC(=O)O1 | 0 | 0 | S-2017-6 |  |  |  |  | 0.833
IM00893 | DEPzI | CCn1ccc[n+]1CC | [I-] | CCn1ccc[n+]1CC.[I-] | C* | CC1CO1 | 4 | 120 | 2 | 1 | CC1COC(=O)O1 | 0 | 0 | S-2017-6 |  |  |  |  | 0.912
IM00894 | DPPzI | CCCn1ccc[n+]1CCC | [I-] | CCCn1ccc[n+]1CCC.[I-] | C* | CC1CO1 | 4 | 120 | 2 | 1 | CC1COC(=O)O1 | 0 | 0 | S-2017-6 |  |  |  |  | 0.891
IM00895 | DBPzI | CCCCn1ccc[n+]1CCCC | [I-] | CCCCn1ccc[n+]1CCCC.[I-] | C* | CC1CO1 | 4 | 120 | 2 | 1 | CC1COC(=O)O1 | 0 | 0 | S-2017-6 |  |  |  |  | 0.891
IM00896 | DAmPzI | CCCCCn1ccc[n+]1CCCCC | [I-] | CCCCCn1ccc[n+]1CCCCC.[I-] | C* | CC1CO1 | 4 | 120 | 2 | 1 | CC1COC(=O)O1 | 0 | 0 | S-2017-6 |  |  |  |  | 0.899
IM00897 | DEPzBr | CCn1ccc[n+]1CC | [Br-] | CCn1ccc[n+]1CC.[Br-] | C* | CC1CO1 | 4 | 120 | 2 | 1 | CC1COC(=O)O1 | 0 | 0 | S-2017-6 |  |  |  |  | 0.891
IM00898 | DPPzBr | CCCn1ccc[n+]1CCC | [Br-] | CCCn1ccc[n+]1CCC.[Br-] | C* | CC1CO1 | 4 | 120 | 2 | 1 | CC1COC(=O)O1 | 0 | 0 | S-2017-6 |  |  |  |  | 0.874
IM00899 | DBPzBr | CCCCn1ccc[n+]1CCCC | [Br-] | CCCCn1ccc[n+]1CCCC.[Br-] | C* | CC1CO1 | 4 | 120 | 2 | 1 | CC1COC(=O)O1 | 0 | 0 | S-2017-6 |  |  |  |  | 0.879
IM00900 | DAmPzBr | CCCCCn1ccc[n+]1CCCCC | [Br-] | CCCCCn1ccc[n+]1CCCCC.[Br-] | C* | CC1CO1 | 4 | 120 | 2 | 1 | CC1COC(=O)O1 | 0 | 0 | S-2017-6 |  |  |  |  | 0.874
IM00901 | DHPzBr | CCCCCCn1ccc[n+]1CCCCCC | [Br-] | CCCCCCn1ccc[n+]1CCCCCC.[Br-] | C* | CC1CO1 | 4 | 120 | 2 | 1 | CC1COC(=O)O1 | 0 | 0 | S-2017-6 |  |  |  |  | 0.803
IM00902 | DOPzBr | CCCCCCCCn1ccc[n+]1CCCCCCCC | [Br-] | CCCCCCCCn1ccc[n+]1CCCCCCCC.[Br-] | C* | CC1CO1 | 4 | 120 | 2 | 1 | CC1COC(=O)O1 | 0 | 0 | S-2017-6 |  |  |  |  | 0.791
IM00903 | DDePzBr | CCCCCCCCCCn1ccc[n+]1CCCCCCCCCC | [Br-] | CCCCCCCCCCn1ccc[n+]1CCCCCCCCCC.[Br-] | C* | CC1CO1 | 4 | 120 | 2 | 1 | CC1COC(=O)O1 | 0 | 0 | S-2017-6 |  |  |  |  | 0.739
IM00904 | DDoPzBr | CCCCCCCCCCCCn1ccc[n+]1CCCCCCCCCCCC | [Br-] | CCCCCCCCCCCCn1ccc[n+]1CCCCCCCCCCCC.[Br-] | C* | CC1CO1 | 4 | 120 | 2 | 1 | CC1COC(=O)O1 | 0 | 0 | S-2017-6 |  |  |  |  | 0.781
IM00905 | DEPzBF4 | CCn1ccc[n+]1CC | F[B-](F)(F)F | CCn1ccc[n+]1CC.F[B-](F)(F)F | C* | CC1CO1 | 4 | 120 | 2 | 1 | CC1COC(=O)O1 | 0 | 0 | S-2017-6 |  |  |  |  | 0.512
IM00906 | DEPzPF6 | CCn1ccc[n+]1CC | F[P-](F)(F)(F)(F)F | CCn1ccc[n+]1CC.F[P-](F)(F)(F)(F)F | C* | CC1CO1 | 4 | 120 | 2 | 1 | CC1COC(=O)O1 | 0 | 0 | S-2017-6 |  |  |  |  | 0.055
IM00907 | DEPzI | CCn1ccc[n+]1CC | [I-] | CCn1ccc[n+]1CC.[I-] | C* | CC1CO1 | 4 | 130 | 2 | 0.2 | CC1COC(=O)O1 | 0 | 0 | S-2017-6 |  |  |  |  | 0.443
IM00908 | DEPzI | CCn1ccc[n+]1CC | [I-] | CCn1ccc[n+]1CC.[I-] | C* | CC1CO1 | 4 | 130 | 2 | 0.25 | CC1COC(=O)O1 | 0 | 0 | S-2017-6 |  |  |  |  | 0.466
IM00909 | DEPzI | CCn1ccc[n+]1CC | [I-] | CCn1ccc[n+]1CC.[I-] | C* | CC1CO1 | 4 | 130 | 2 | 0.5 | CC1COC(=O)O1 | 0 | 0 | S-2017-6 |  |  |  |  | 0.63
IM00910 | DEPzI | CCn1ccc[n+]1CC | [I-] | CCn1ccc[n+]1CC.[I-] | C* | CC1CO1 | 4 | 130 | 2 | 1.2 | CC1COC(=O)O1 | 0 | 0 | S-2017-6 |  |  |  |  | 0.944
IM00911 | DEPzI | CCn1ccc[n+]1CC | [I-] | CCn1ccc[n+]1CC.[I-] | C* | CC1CO1 | 4 | 130 | 1 | 1 | CC1COC(=O)O1 | 0 | 0 | S-2017-6 |  |  |  |  | 0.702
IM00912 | DEPzI | CCn1ccc[n+]1CC | [I-] | CCn1ccc[n+]1CC.[I-] | C* | CC1CO1 | 4 | 130 | 1.5 | 1 | CC1COC(=O)O1 | 0 | 0 | S-2017-6 |  |  |  |  | 0.826
IM00913 | DEPzI | CCn1ccc[n+]1CC | [I-] | CCn1ccc[n+]1CC.[I-] | C* | CC1CO1 | 4 | 130 | 2.5 | 1 | CC1COC(=O)O1 | 0 | 0 | S-2017-6 |  |  |  |  | 0.937
IM00914 | DEPzI | CCn1ccc[n+]1CC | [I-] | CCn1ccc[n+]1CC.[I-] | C* | CC1CO1 | 4 | 130 | 3 | 1 | CC1COC(=O)O1 | 0 | 0 | S-2017-6 |  |  |  |  | 0.923
IM00915 | DEPzI | CCn1ccc[n+]1CC | [I-] | CCn1ccc[n+]1CC.[I-] | C* | CC1CO1 | 4 | 90 | 2 | 1 | CC1COC(=O)O1 | 0 | 0 | S-2017-6 |  |  |  |  | 0.467
IM00916 | DEPzI | CCn1ccc[n+]1CC | [I-] | CCn1ccc[n+]1CC.[I-] | C* | CC1CO1 | 4 | 100 | 2 | 1 | CC1COC(=O)O1 | 0 | 0 | S-2017-6 |  |  |  |  | 0.69
IM00917 | DEPzI | CCn1ccc[n+]1CC | [I-] | CCn1ccc[n+]1CC.[I-] | C* | CC1CO1 | 4 | 110 | 2 | 1 | CC1COC(=O)O1 | 0 | 0 | S-2017-6 |  |  |  |  | 0.757
IM00918 | DEPzI | CCn1ccc[n+]1CC | [I-] | CCn1ccc[n+]1CC.[I-] | C* | CC1CO1 | 4 | 140 | 2 | 1 | CC1COC(=O)O1 | 0 | 0 | S-2017-6 |  |  |  |  | 0.954
IM00919 | DEPzI | CCn1ccc[n+]1CC | [I-] | CCn1ccc[n+]1CC.[I-] | C* | CC1CO1 | 1 | 130 | 2 | 1 | CC1COC(=O)O1 | 0 | 0 | S-2017-6 |  |  |  |  | 0.648
IM00920 | DEPzI | CCn1ccc[n+]1CC | [I-] | CCn1ccc[n+]1CC.[I-] | C* | CC1CO1 | 2 | 130 | 2 | 1 | CC1COC(=O)O1 | 0 | 0 | S-2017-6 |  |  |  |  | 0.74
IM00921 | DEPzI | CCn1ccc[n+]1CC | [I-] | CCn1ccc[n+]1CC.[I-] | C* | CC1CO1 | 3 | 130 | 2 | 1 | CC1COC(=O)O1 | 0 | 0 | S-2017-6 |  |  |  |  | 0.836
IM00922 | DEPzI | CCn1ccc[n+]1CC | [I-] | CCn1ccc[n+]1CC.[I-] | C* | CC1CO1 | 5 | 130 | 2 | 1 | CC1COC(=O)O1 | 0 | 0 | S-2017-6 |  |  |  |  | 0.961
IM00923 | DEPzI | CCn1ccc[n+]1CC | [I-] | CCn1ccc[n+]1CC.[I-] | C1CCCCC1 | C1CCC2OC2C1 | 24 | 120 | 2 | 1 | O=C1OC2CCCCC2O1 | 0 | 0 | S-2017-6 |  |  |  |  | 0.602
IM00924 | DEPzI | CCn1ccc[n+]1CC | [I-] | CCn1ccc[n+]1CC.[I-] | ClC* | ClCC1CO1 | 4 | 120 | 2 | 1 | O=C1OCC(CCl)O1 | 0 | 0 | S-2017-6 |  |  |  |  | 0.868
IM00925 | DEPzI | CCn1ccc[n+]1CC | [I-] | CCn1ccc[n+]1CC.[I-] | c1ccccc1* | c1ccc(C2CO2)cc1 | 4 | 120 | 2 | 1 | O=C1OCC(c2ccccc2)O1 | 0 | 0 | S-2017-6 |  |  |  |  | 0.904
IM00926 | DEPzI | CCn1ccc[n+]1CC | [I-] | CCn1ccc[n+]1CC.[I-] | [H+] | C1CO1 | 4 | 120 | 2 | 1 | O=C1OCCO1 | 0 | 0 | S-2017-6 |  |  |  |  | 0.881
IM00927 | EMPzBr | CCn1ccc[n+]1C | [Br-] | CCn1ccc[n+]1C.[Br-] | C* | CC1CO1 | 4 | 130 | 2 | 1 | CC1COC(=O)O1 | 0 | 0 | S-2018-5 |  |  |  |  | 0.768
IM00928 | DEPzBr | CCn1ccc[n+]1CC | [Br-] | CCn1ccc[n+]1CC.[Br-] | C* | CC1CO1 | 4 | 130 | 2 | 1 | CC1COC(=O)O1 | 0 | 0 | S-2018-5 |  |  |  |  | 0.924
IM00929 | EPPzBr | CCCn1ccc[n+]1CC | [Br-] | CCCn1ccc[n+]1CC.[Br-] | C* | CC1CO1 | 4 | 130 | 2 | 1 | CC1COC(=O)O1 | 0 | 0 | S-2018-5 |  |  |  |  | 0.846
IM00930 | EBPzBr | CCCC[n+]1cccn1CC | [Br-] | CCCC[n+]1cccn1CC.[Br-] | C* | CC1CO1 | 4 | 130 | 2 | 1 | CC1COC(=O)O1 | 0 | 0 | S-2018-5 |  |  |  |  | 0.849
IM00931 | EAmPzBr | CCCCC[n+]1cccn1CC | [Br-] | CCCCC[n+]1cccn1CC.[Br-] | C* | CC1CO1 | 4 | 130 | 2 | 1 | CC1COC(=O)O1 | 0 | 0 | S-2018-5 |  |  |  |  | 0.851
IM00932 | EPPzI | CCCn1ccc[n+]1CC | [I-] | CCCn1ccc[n+]1CC.[I-] | C* | CC1CO1 | 4 | 130 | 2 | 1 | CC1COC(=O)O1 | 0 | 0 | S-2018-5 |  |  |  |  | 0.911
IM00933 | DEPzBr | CCn1ccc[n+]1CC | [Br-] | CCn1ccc[n+]1CC.[Br-] | C* | CC1CO1 | 4 | 130 | 2 | 0.2 | CC1COC(=O)O1 | 0 | 0 | S-2018-5 |  |  |  |  | 0.485
IM00934 | DEPzBr | CCn1ccc[n+]1CC | [Br-] | CCn1ccc[n+]1CC.[Br-] | C* | CC1CO1 | 4 | 130 | 2 | 0.25 | CC1COC(=O)O1 | 0 | 0 | S-2018-5 |  |  |  |  | 0.639
IM00935 | DEPzBr | CCn1ccc[n+]1CC | [Br-] | CCn1ccc[n+]1CC.[Br-] | C* | CC1CO1 | 4 | 130 | 2 | 0.33 | CC1COC(=O)O1 | 0 | 0 | S-2018-5 |  |  |  |  | 0.71
IM00936 | DEPzBr | CCn1ccc[n+]1CC | [Br-] | CCn1ccc[n+]1CC.[Br-] | C* | CC1CO1 | 4 | 130 | 2 | 0.5 | CC1COC(=O)O1 | 0 | 0 | S-2018-5 |  |  |  |  | 0.836
IM00937 | DEPzBr | CCn1ccc[n+]1CC | [Br-] | CCn1ccc[n+]1CC.[Br-] | C* | CC1CO1 | 4 | 130 | 2 | 1.2 | CC1COC(=O)O1 | 0 | 0 | S-2018-5 |  |  |  |  | 0.926
IM00938 | DEPzBr | CCn1ccc[n+]1CC | [Br-] | CCn1ccc[n+]1CC.[Br-] | C* | CC1CO1 | 4 | 130 | 1 | 1 | CC1COC(=O)O1 | 0 | 0 | S-2018-5 |  |  |  |  | 0.868
IM00939 | DEPzBr | CCn1ccc[n+]1CC | [Br-] | CCn1ccc[n+]1CC.[Br-] | C* | CC1CO1 | 4 | 130 | 1.5 | 1 | CC1COC(=O)O1 | 0 | 0 | S-2018-5 |  |  |  |  | 0.908
IM00940 | DEPzBr | CCn1ccc[n+]1CC | [Br-] | CCn1ccc[n+]1CC.[Br-] | C* | CC1CO1 | 4 | 130 | 3 | 1 | CC1COC(=O)O1 | 0 | 0 | S-2018-5 |  |  |  |  | 0.895
IM00941 | DEPzBr | CCn1ccc[n+]1CC | [Br-] | CCn1ccc[n+]1CC.[Br-] | C* | CC1CO1 | 4 | 100 | 2 | 1 | CC1COC(=O)O1 | 0 | 0 | S-2018-5 |  |  |  |  | 0.842
IM00942 | DEPzBr | CCn1ccc[n+]1CC | [Br-] | CCn1ccc[n+]1CC.[Br-] | C* | CC1CO1 | 4 | 110 | 2 | 1 | CC1COC(=O)O1 | 0 | 0 | S-2018-5 |  |  |  |  | 0.888
IM00943 | DEPzBr | CCn1ccc[n+]1CC | [Br-] | CCn1ccc[n+]1CC.[Br-] | C* | CC1CO1 | 4 | 120 | 2 | 1 | CC1COC(=O)O1 | 0 | 0 | S-2018-5 |  |  |  |  | 0.907
IM00944 | DEPzBr | CCn1ccc[n+]1CC | [Br-] | CCn1ccc[n+]1CC.[Br-] | C* | CC1CO1 | 4 | 140 | 2 | 1 | CC1COC(=O)O1 | 0 | 0 | S-2018-5 |  |  |  |  | 0.897
IM00945 | DEPzBr | CCn1ccc[n+]1CC | [Br-] | CCn1ccc[n+]1CC.[Br-] | C* | CC1CO1 | 1 | 130 | 2 | 1 | CC1COC(=O)O1 | 0 | 0 | S-2018-5 |  |  |  |  | 0.795
IM00946 | DEPzBr | CCn1ccc[n+]1CC | [Br-] | CCn1ccc[n+]1CC.[Br-] | C* | CC1CO1 | 2 | 130 | 2 | 1 | CC1COC(=O)O1 | 0 | 0 | S-2018-5 |  |  |  |  | 0.845
IM00947 | DEPzBr | CCn1ccc[n+]1CC | [Br-] | CCn1ccc[n+]1CC.[Br-] | C* | CC1CO1 | 3 | 130 | 2 | 1 | CC1COC(=O)O1 | 0 | 0 | S-2018-5 |  |  |  |  | 0.881
IM00948 | DEPzBr | CCn1ccc[n+]1CC | [Br-] | CCn1ccc[n+]1CC.[Br-] | C* | CC1CO1 | 5 | 130 | 2 | 1 | CC1COC(=O)O1 | 0 | 0 | S-2018-5 |  |  |  |  | 0.924
IM00949 | DEPzBr | CCn1ccc[n+]1CC | [Br-] | CCn1ccc[n+]1CC.[Br-] | [H+] | C1CO1 | 4 | 130 | 2 | 1 | O=C1OCCO1 | 0 | 0 | S-2018-5 |  |  |  |  | 0.938
IM00950 | DEPzBr | CCn1ccc[n+]1CC | [Br-] | CCn1ccc[n+]1CC.[Br-] | ClC* | ClCC1CO1 | 4 | 130 | 2 | 1 | O=C1OCC(CCl)O1 | 0 | 0 | S-2018-5 |  |  |  |  | 0.864
IM00951 | DEPzBr | CCn1ccc[n+]1CC | [Br-] | CCn1ccc[n+]1CC.[Br-] | c1ccccc1* | c1ccc(C2CO2)cc1 | 4 | 130 | 2 | 1 | O=C1OCC(c2ccccc2)O1 | 0 | 0 | S-2018-5 |  |  |  |  | 0.853
IM00952 | DEPzBr | CCn1ccc[n+]1CC | [Br-] | CCn1ccc[n+]1CC.[Br-] | C1CCCCC1 | C1CCC2OC2C1 | 4 | 130 | 2 | 1 | O=C1OC2CCCCC2O1 | 0 | 0 | S-2018-5 |  |  |  |  | 0.655
IM00953 | DEPzBr | CCn1ccc[n+]1CC | [Br-] | CCn1ccc[n+]1CC.[Br-] | OC* | OCC1CO1 | 4 | 130 | 2 | 1 | O=C1OCC(CO)O1 | 0 | 0 | S-2018-5 |  |  |  |  | 0.825
IM00954 | DEPzBr | CCn1ccc[n+]1CC | [Br-] | CCn1ccc[n+]1CC.[Br-] | C=CCOC* | C=CCOCC1CO1 | 4 | 130 | 2 | 1 | C=CCOCC1COC(=O)O1 | 0 | 0 | S-2018-5 |  |  |  |  | 0.861
IM00955 | DEPzBr | CCn1ccc[n+]1CC | [Br-] | CCn1ccc[n+]1CC.[Br-] | c1ccccc1OC* | c1ccc(OCC2CO2)cc1 | 24 | 130 | 2 | 1 | O=C1OCC(COc2ccccc2)O1 | 0 | 0 | S-2018-5 |  |  |  |  | 0.811
IM00956 | DEPzBr | CCn1ccc[n+]1CC | [Br-] | CCn1ccc[n+]1CC.[Br-] | C* | CC1CO1 | 4 | 130 | 2.5 | 1 | CC1COC(=O)O1 | 0 | 0 | S-2018-5 |  |  |  |  | 0.899
IM00957 | HEPzBr | CCn1ccc[nH+]1 | [Br-] | CCn1ccc[nH+]1.[Br-] | C* | CC1CO1 | 4 | 130 | 2 | 1 | CC1COC(=O)O1 | 0 | 0 | S-2017-2 |  |  |  |  | 0.8471
IM00958 | HPPzBr | CCCn1ccc[nH+]1 | [Br-] | CCCn1ccc[nH+]1.[Br-] | C* | CC1CO1 | 4 | 130 | 2 | 1 | CC1COC(=O)O1 | 0 | 0 | S-2017-2 |  |  |  |  | 0.8026
IM00959 | HBPzBr | CCCCn1ccc[nH+]1 | [Br-] | CCCCn1ccc[nH+]1.[Br-] | C* | CC1CO1 | 4 | 130 | 2 | 1 | CC1COC(=O)O1 | 0 | 0 | S-2017-2 |  |  |  |  | 0.7896
IM00960 | HAPzBr | CCCCCn1ccc[nH+]1 | [Br-] | CCCCCn1ccc[nH+]1.[Br-] | C* | CC1CO1 | 4 | 130 | 2 | 1 | CC1COC(=O)O1 | 0 | 0 | S-2017-2 |  |  |  |  | 0.603
IM00961 | HEPzCl | CCn1ccc[nH+]1 | [Cl-] | CCn1ccc[nH+]1.[Cl-] | C* | CC1CO1 | 4 | 130 | 2 | 1 | CC1COC(=O)O1 | 0 | 0 | S-2017-2 |  |  |  |  | 0.749
IM00962 | HEPzI | CCn1ccc[nH+]1 | [I-] | CCn1ccc[nH+]1.[I-] | C* | CC1CO1 | 4 | 130 | 2 | 1 | CC1COC(=O)O1 | 0 | 0 | S-2017-2 |  |  |  |  | 0.9021
IM00963 | HEPzBr | CCn1ccc[nH+]1 | [Br-] | CCn1ccc[nH+]1.[Br-] | C* | CC1CO1 | 4 | 140 | 2 | 1 | CC1COC(=O)O1 | 0 | 0 | S-2017-2 |  |  |  |  | 0.9457
IM00964 | HEPzBr | CCn1ccc[nH+]1 | [Br-] | CCn1ccc[nH+]1.[Br-] | [H+] | C1CO1 | 4 | 140 | 2 | 1 | O=C1OCCO1 | 0 | 0 | S-2017-2 |  |  |  |  | 0.9345
IM00965 | HEPzBr | CCn1ccc[nH+]1 | [Br-] | CCn1ccc[nH+]1.[Br-] | ClC* | ClCC1CO1 | 4 | 140 | 2 | 1 | O=C1OCC(CCl)O1 | 0 | 0 | S-2017-2 |  |  |  |  | 0.8038
IM00966 | HEPzBr | CCn1ccc[nH+]1 | [Br-] | CCn1ccc[nH+]1.[Br-] | c1ccccc1* | c1ccc(C2CO2)cc1 | 4 | 140 | 2 | 1 | O=C1OCC(c2ccccc2)O1 | 0 | 0 | S-2017-2 |  |  |  |  | 0.681
IM00967 | HEPzBr | CCn1ccc[nH+]1 | [Br-] | CCn1ccc[nH+]1.[Br-] | C=CCOC* | C=CCOCC1CO1 | 4 | 140 | 2 | 1 | C=CCOCC1COC(=O)O1 | 0 | 0 | S-2017-2 |  |  |  |  | 0.8803
IM00968 | HEPzBr | CCn1ccc[nH+]1 | [Br-] | CCn1ccc[nH+]1.[Br-] | c1ccccc1OC* | c1ccc(OCC2CO2)cc1 | 4 | 140 | 2 | 1 | O=C1OCC(COc2ccccc2)O1 | 0 | 0 | S-2017-2 |  |  |  |  | 0.7447
IM00969 | HEPzBr | CCn1ccc[nH+]1 | [Br-] | CCn1ccc[nH+]1.[Br-] | C* | CC1CO1 | 4 | 130 | 2 | 0.33 | CC1COC(=O)O1 | 0 | 0 | S-2017-2 |  |  |  |  | 0.428
IM00970 | HEPzBr | CCn1ccc[nH+]1 | [Br-] | CCn1ccc[nH+]1.[Br-] | C* | CC1CO1 | 4 | 130 | 2 | 0.5 | CC1COC(=O)O1 | 0 | 0 | S-2017-2 |  |  |  |  | 0.668
IM00971 | HEPzBr | CCn1ccc[nH+]1 | [Br-] | CCn1ccc[nH+]1.[Br-] | C* | CC1CO1 | 4 | 130 | 2 | 2 | CC1COC(=O)O1 | 0 | 0 | S-2017-2 |  |  |  |  | 0.86
IM00972 | HEPzBr | CCn1ccc[nH+]1 | [Br-] | CCn1ccc[nH+]1.[Br-] | C* | CC1CO1 | 4 | 100 | 2 | 1 | CC1COC(=O)O1 | 0 | 0 | S-2017-2 |  |  |  |  | 0.182
IM00973 | HEPzBr | CCn1ccc[nH+]1 | [Br-] | CCn1ccc[nH+]1.[Br-] | C* | CC1CO1 | 4 | 110 | 2 | 1 | CC1COC(=O)O1 | 0 | 0 | S-2017-2 |  |  |  |  | 0.458
IM00974 | HEPzBr | CCn1ccc[nH+]1 | [Br-] | CCn1ccc[nH+]1.[Br-] | C* | CC1CO1 | 4 | 120 | 2 | 1 | CC1COC(=O)O1 | 0 | 0 | S-2017-2 |  |  |  |  | 0.645
IM00975 | HEPzBr | CCn1ccc[nH+]1 | [Br-] | CCn1ccc[nH+]1.[Br-] | C* | CC1CO1 | 4 | 150 | 2 | 1 | CC1COC(=O)O1 | 0 | 0 | S-2017-2 |  |  |  |  | 0.945
IM00976 | HEPzBr | CCn1ccc[nH+]1 | [Br-] | CCn1ccc[nH+]1.[Br-] | C* | CC1CO1 | 4 | 140 | 1 | 1 | CC1COC(=O)O1 | 0 | 0 | S-2017-2 |  |  |  |  | 0.54
IM00977 | HEPzBr | CCn1ccc[nH+]1 | [Br-] | CCn1ccc[nH+]1.[Br-] | C* | CC1CO1 | 4 | 140 | 1.5 | 1 | CC1COC(=O)O1 | 0 | 0 | S-2017-2 |  |  |  |  | 0.797
IM00978 | HEPzBr | CCn1ccc[nH+]1 | [Br-] | CCn1ccc[nH+]1.[Br-] | C* | CC1CO1 | 3 | 140 | 2 | 1 | CC1COC(=O)O1 | 0 | 0 | S-2017-2 |  |  |  |  | 0.721
IM00979 | HEPzBr | CCn1ccc[nH+]1 | [Br-] | CCn1ccc[nH+]1.[Br-] | C* | CC1CO1 | 5 | 140 | 2 | 1 | CC1COC(=O)O1 | 0 | 0 | S-2017-2 |  |  |  |  | 0.9557
IM00980 | HEPzBr | CCn1ccc[nH+]1 | [Br-] | CCn1ccc[nH+]1.[Br-] | C* | CC1CO1 | 4 | 140 | 2.5 | 1 | CC1COC(=O)O1 | 0 | 0 | S-2017-2 |  |  |  |  | 0.942
IM00981 | HEPzBr | CCn1ccc[nH+]1 | [Br-] | CCn1ccc[nH+]1.[Br-] | C* | CC1CO1 | 4 | 140 | 3 | 1 | CC1COC(=O)O1 | 0 | 0 | S-2017-2 |  |  |  |  | 0.927
IM00982 | HEPzBr | CCn1ccc[nH+]1 | [Br-] | CCn1ccc[nH+]1.[Br-] | C* | CC1CO1 | 2 | 140 | 2 | 1 | CC1COC(=O)O1 | 0 | 0 | S-2017-2 |  |  |  |  | 0.554
IM00983 | HEPzBr | CCn1ccc[nH+]1 | [Br-] | CCn1ccc[nH+]1.[Br-] | C* | CC1CO1 | 1 | 140 | 2 | 1 | CC1COC(=O)O1 | 0 | 0 | S-2017-2 |  |  |  |  | 0.283
IM00984 | CEEPzBr | CCn1ccc[n+]1CC(=O)O | [Br-] | CCn1ccc[n+]1CC(=O)O.[Br-] | ClC* | ClCC1CO1 | 6 | 50 | 0.1 | 15 | O=C1OCC(CCl)O1 | 0 | 0 | S-2021-2 |  |  | 0.983 |  | 0.507
IM00985 | [DMAPH]Br | CN(C)c1cc[nH+]cc1 | [Br-] | CN(C)c1cc[nH+]cc1.[Br-] | c1ccccc1* | c1ccc(C2CO2)cc1 | 4 | 120 | 0.1 | 1 | O=C1OCC(c2ccccc2)O1 | 0 | 0 | S-2017-3 |  |  |  |  | 0.9504
IM00986 | [4-NHCH3-PyH]Br | CNc1cc[nH+]cc1 | [Br-] | CNc1cc[nH+]cc1.[Br-] | c1ccccc1* | c1ccc(C2CO2)cc1 | 4 | 120 | 0.1 | 1 | O=C1OCC(c2ccccc2)O1 | 0 | 0 | S-2017-3 |  |  |  |  | 0.7722
IM00987 | [4-NH2-PyH]Br | Nc1cc[nH+]cc1 | [Br-] | Nc1cc[nH+]cc1.[Br-] | c1ccccc1* | c1ccc(C2CO2)cc1 | 4 | 120 | 0.1 | 1 | O=C1OCC(c2ccccc2)O1 | 0 | 0 | S-2017-3 |  |  |  |  | 0.594
IM00988 | [4-OH-PyH]Br | Oc1cc[nH+]cc1 | [Br-] | Oc1cc[nH+]cc1.[Br-] | c1ccccc1* | c1ccc(C2CO2)cc1 | 4 | 120 | 0.1 | 1 | O=C1OCC(c2ccccc2)O1 | 0 | 0 | S-2017-3 |  |  |  |  | 0.4653
IM00989 | [DMAPH]Br | CN(C)c1cc[nH+]cc1 | [Br-] | CN(C)c1cc[nH+]cc1.[Br-] | c1ccccc1* | c1ccc(C2CO2)cc1 | 4 | 120 | 0.1 | 0.1 | O=C1OCC(c2ccccc2)O1 | 0 | 0 | S-2017-3 |  |  |  |  | 0.3762
IM00990 | [DMAPH]Br | CN(C)c1cc[nH+]cc1 | [Br-] | CN(C)c1cc[nH+]cc1.[Br-] | c1ccccc1* | c1ccc(C2CO2)cc1 | 24 | 120 | 0.1 | 0.1 | O=C1OCC(c2ccccc2)O1 | 0 | 0 | S-2017-3 |  |  |  |  | 0.8514
IM00991 | [DMAPH]Br | CN(C)c1cc[nH+]cc1 | [Br-] | CN(C)c1cc[nH+]cc1.[Br-] | c1ccccc1* | c1ccc(C2CO2)cc1 | 4 | 120 | 0.1 | 0.3 | O=C1OCC(c2ccccc2)O1 | 0 | 0 | S-2017-3 |  |  |  |  | 0.5544
IM00992 | [DMAPH]Br | CN(C)c1cc[nH+]cc1 | [Br-] | CN(C)c1cc[nH+]cc1.[Br-] | c1ccccc1* | c1ccc(C2CO2)cc1 | 4 | 120 | 0.1 | 0.5 | O=C1OCC(c2ccccc2)O1 | 0 | 0 | S-2017-3 |  |  |  |  | 0.7524
IM00993 | [DMAPH]Br | CN(C)c1cc[nH+]cc1 | [Br-] | CN(C)c1cc[nH+]cc1.[Br-] | c1ccccc1* | c1ccc(C2CO2)cc1 | 4 | 120 | 0.1 | 0.7 | O=C1OCC(c2ccccc2)O1 | 0 | 0 | S-2017-3 |  |  |  |  | 0.8415
IM00994 | [DMAPH]Br | CN(C)c1cc[nH+]cc1 | [Br-] | CN(C)c1cc[nH+]cc1.[Br-] | c1ccccc1* | c1ccc(C2CO2)cc1 | 4 | 120 | 0.1 | 1 | O=C1OCC(c2ccccc2)O1 | 0 | 0 | S-2017-3 |  |  |  |  | 0.9504
IM00995 | [DMAPH]Br | CN(C)c1cc[nH+]cc1 | [Br-] | CN(C)c1cc[nH+]cc1.[Br-] | c1ccccc1* | c1ccc(C2CO2)cc1 | 4 | 100 | 0.1 | 1 | O=C1OCC(c2ccccc2)O1 | 0 | 0 | S-2017-3 |  |  |  |  | 0.6138
IM00996 | [DMAPH]Br | CN(C)c1cc[nH+]cc1 | [Br-] | CN(C)c1cc[nH+]cc1.[Br-] | c1ccccc1* | c1ccc(C2CO2)cc1 | 4 | 80 | 0.1 | 1 | O=C1OCC(c2ccccc2)O1 | 0 | 0 | S-2017-3 |  |  |  |  | 0.3564
IM00997 | [DMAPH]Br | CN(C)c1cc[nH+]cc1 | [Br-] | CN(C)c1cc[nH+]cc1.[Br-] | c1ccccc1* | c1ccc(C2CO2)cc1 | 12 | 80 | 0.1 | 1 | O=C1OCC(c2ccccc2)O1 | 0 | 0 | S-2017-3 |  |  |  |  | 0.7524
IM00998 | [DMAPH]Br | CN(C)c1cc[nH+]cc1 | [Br-] | CN(C)c1cc[nH+]cc1.[Br-] | c1ccccc1* | c1ccc(C2CO2)cc1 | 14 | 120 | 0.015 | 1 | O=C1OCC(c2ccccc2)O1 | 0 | 0 | S-2017-3 |  |  |  |  | 0.9108
IM00999 | [DMAPH]Br | CN(C)c1cc[nH+]cc1 | [Br-] | CN(C)c1cc[nH+]cc1.[Br-] | ClC* | ClCC1CO1 | 4 | 120 | 0.1 | 1 | O=C1OCC(CCl)O1 | 0 | 0 | S-2017-3 |  |  |  |  | 0.9504
IM01000 | [DMAPH]Br | CN(C)c1cc[nH+]cc1 | [Br-] | CN(C)c1cc[nH+]cc1.[Br-] | BrC* | BrCC1CO1 | 4 | 120 | 0.1 | 1 | O=C1OCC(CBr)O1 | 0 | 0 | S-2017-3 |  |  |  |  | 0.9504
IM01001 | [DMAPH]Br | CN(C)c1cc[nH+]cc1 | [Br-] | CN(C)c1cc[nH+]cc1.[Br-] | C=CCOC* | C=CCOCC1CO1 | 4 | 120 | 0.1 | 1 | C=CCOCC1COC(=O)O1 | 0 | 0 | S-2017-3 |  |  |  |  | 0.9405
IM01002 | [DMAPH]Br | CN(C)c1cc[nH+]cc1 | [Br-] | CN(C)c1cc[nH+]cc1.[Br-] | CC(C)(C)O* | CC(C)(C)OC1CO1 | 4 | 120 | 0.1 | 1 | CC(C)(C)OC1COC(=O)O1 | 0 | 0 | S-2017-3 |  |  |  |  | 0.9405
IM01003 | [DMAPH]Br | CN(C)c1cc[nH+]cc1 | [Br-] | CN(C)c1cc[nH+]cc1.[Br-] | c1ccccc1OC* | c1ccc(OCC2CO2)cc1 | 4 | 120 | 0.1 | 1 | O=C1OCC(COc2ccccc2)O1 | 0 | 0 | S-2017-3 |  |  |  |  | 0.9801
IM01004 | [DMAPH]Br | CN(C)c1cc[nH+]cc1 | [Br-] | CN(C)c1cc[nH+]cc1.[Br-] | C1CCCCC1 | C1CCC2OC2C1 | 12 | 120 | 0.1 | 1 | O=C1OC2CCCCC2O1 | 0 | 0 | S-2017-3 |  |  |  |  | 0.3861
IM01005 | [BPy]Br | CN(C)c1cc[n+](CC(=O)O)cc1 | [Br-] | CN(C)c1cc[n+](CC(=O)O)cc1.[Br-] | C* | CC1CO1 | 1 | 120 | 2 | 1 | CC1COC(=O)O1 | 0 | 0 | S-2017-4 |  |  |  |  | 0.4653
IM01006 | [CEDMAPy]Br | CN(C)c1cc[n+](CCC(=O)O)cc1 | [Br-] | CN(C)c1cc[n+](CCC(=O)O)cc1.[Br-] | C* | CC1CO1 | 1 | 120 | 2 | 1 | CC1COC(=O)O1 | 0 | 0 | S-2017-4 |  |  |  |  | 0.8811
IM01007 | [CPrDMAPy]Br | CN(C)c1cc[n+](CCCC(=O)O)cc1 | [Br-] | CN(C)c1cc[n+](CCCC(=O)O)cc1.[Br-] | C* | CC1CO1 | 1 | 120 | 2 | 1 | CC1COC(=O)O1 | 0 | 0 | S-2017-4 |  |  |  |  | 0.9306
IM01008 | [CBDMAPy]Br | CN(C)c1cc[n+](CCCCC(=O)O)cc1 | [Br-] | CN(C)c1cc[n+](CCCCC(=O)O)cc1.[Br-] | C* | CC1CO1 | 1 | 120 | 2 | 1 | CC1COC(=O)O1 | 0 | 0 | S-2017-4 |  |  |  |  | 0.891
IM01009 | [CPeDMAPy]Br | CCCC[n+]1ccc(N(C)C)cc1 | [Br-] | CCCC[n+]1ccc(N(C)C)cc1.[Br-] | C* | CC1CO1 | 1 | 120 | 2 | 1 | CC1COC(=O)O1 | 0 | 0 | S-2017-4 |  |  |  |  | 0.8811
IM01010 | [BDMAPy]Br | CCCC[n+]1ccc(N(C)C)cc1 | [Br-] | CCCC[n+]1ccc(N(C)C)cc1.[Br-] | C* | CC1CO1 | 1 | 120 | 2 | 1 | CC1COC(=O)O1 | 0 | 0 | S-2017-4 |  |  |  |  | 0.7425
IM01011 | [CBDMAPy]Br | CN(C)c1cc[n+](CCCC(=O)O)cc1 | [Br-] | CN(C)c1cc[n+](CCCC(=O)O)cc1.[Br-] | C* | CC1CO1 | 1 | 125 | 2 | 1 | CC1COC(=O)O1 | 0 | 0 | S-2017-4 |  |  |  |  | 0.9801
IM01012 | [CBDMAPy]Br | CN(C)c1cc[n+](CCCC(=O)O)cc1 | [Br-] | CN(C)c1cc[n+](CCCC(=O)O)cc1.[Br-] | C* | CC1CO1 | 1/3 | 130 | 2 | 1 | CC1COC(=O)O1 | 0 | 0 | S-2017-4 |  |  |  |  | 0.92
IM01013 | [CBDMAPy]Br | CN(C)c1cc[n+](CCCC(=O)O)cc1 | [Br-] | CN(C)c1cc[n+](CCCC(=O)O)cc1.[Br-] | CCCCCC* | CCCCCCC1CO1 | 1/3 | 130 | 2 | 1 | CCCCCCC1COC(=O)O1 | 0 | 0 | S-2017-4 |  |  |  |  | 0.86
IM01014 | [CBDMAPy]Br | CN(C)c1cc[n+](CCCC(=O)O)cc1 | [Br-] | CN(C)c1cc[n+](CCCC(=O)O)cc1.[Br-] | ClC* | ClCC1CO1 | 1/3 | 130 | 2 | 1 | O=C1OCC(c2ccccc2)O1 | 0 | 0 | S-2017-4 |  |  |  |  | 0.95
IM01015 | [CBDMAPy]Br | CN(C)c1cc[n+](CCCC(=O)O)cc1 | [Br-] | CN(C)c1cc[n+](CCCC(=O)O)cc1.[Br-] | c1ccccc1* | c1ccc(C2CO2)cc1 | 1/3 | 130 | 2 | 1 | O=C1OCC(COc2ccccc2)O1 | 0 | 0 | S-2017-4 |  |  |  |  | 0.85
IM01016 | [CBDMAPy]Br | CCCC[n+]1ccccc1 | [Br-] | CCCC[n+]1ccccc1.[Br-] | c1ccccc1OC* | c1ccc(OCC2CO2)cc1 | 1/3 | 130 | 2 | 1 | O=C1OCC(COc2ccccc2)O1 | 0 | 0 | S-2017-4 |  |  |  |  | 0.99
IM01017 | [CMDMAPy]Br | CN(C)c1cc[n+](CC(=O)O)cc1 | [Br-] | CN(C)c1cc[n+](CC(=O)O)cc1.[Br-] | c1ccccc1* | c1ccc(C2CO2)cc1 | 2 | 90 | 1 | 0.1 | O=C1OCC(c2ccccc2)O1 | 0 | 0 | S-2023-5 |  |  |  |  | 0.94
IM01018 | [CMDMAPy]Br | CN(C)c1cc[n+](CC(=O)O)cc1 | [Br-] | CN(C)c1cc[n+](CC(=O)O)cc1.[Br-] | c1ccccc1* | c1ccc(C2CO2)cc1 | 2.5 | 90 | 1 | 0.1 | O=C1OCC(c2ccccc2)O1 | 0 | 0 | S-2023-5 |  |  |  |  | 0.98
IM01019 | [CMDMAPy]Br | CN(C)c1cc[n+](CC(=O)O)cc1 | [Br-] | CN(C)c1cc[n+](CC(=O)O)cc1.[Br-] | c1ccccc1* | c1ccc(C2CO2)cc1 | 3 | 90 | 1 | 0.1 | O=C1OCC(c2ccccc2)O1 | 0 | 0 | S-2023-5 |  |  |  |  | 0.99
IM01020 | [CMDMAPy]Br | CN(C)c1cc[n+](CC(=O)O)cc1 | [Br-] | CN(C)c1cc[n+](CC(=O)O)cc1.[Br-] | c1ccccc1* | c1ccc(C2CO2)cc1 | 2 | 90 | 1 | 0.2 | O=C1OCC(c2ccccc2)O1 | 0 | 0 | S-2023-5 |  |  |  |  | 0.97
IM01021 | [CMDMAPy]Br | CN(C)c1cc[n+](CC(=O)O)cc1 | [Br-] | CN(C)c1cc[n+](CC(=O)O)cc1.[Br-] | c1ccccc1* | c1ccc(C2CO2)cc1 | 2.5 | 90 | 1 | 0.2 | O=C1OCC(c2ccccc2)O1 | 0 | 0 | S-2023-5 |  |  |  |  | 1
IM01022 | [CMDMAPy]Br | CN(C)c1cc[n+](CC(=O)O)cc1 | [Br-] | CN(C)c1cc[n+](CC(=O)O)cc1.[Br-] | c1ccccc1* | c1ccc(C2CO2)cc1 | 2 | 90 | 1 | 0.3 | O=C1OCC(c2ccccc2)O1 | 0 | 0 | S-2023-5 |  |  |  |  | 0.98
IM01023 | [CMDMAPy]Br | CN(C)c1cc[n+](CC(=O)O)cc1 | [Br-] | CN(C)c1cc[n+](CC(=O)O)cc1.[Br-] | c1ccccc1* | c1ccc(C2CO2)cc1 | 2.5 | 90 | 1 | 0.3 | O=C1OCC(c2ccccc2)O1 | 0 | 0 | S-2023-5 |  |  |  |  | 1
IM01024 | [CMDMAPy]Br | CN(C)c1cc[n+](CC(=O)O)cc1 | [Br-] | CN(C)c1cc[n+](CC(=O)O)cc1.[Br-] | c1ccccc1* | c1ccc(C2CO2)cc1 | 2.5 | 60 | 1 | 0.2 | O=C1OCC(c2ccccc2)O1 | 0 | 0 | S-2023-5 |  |  |  |  | 0.16
IM01025 | [CMDMAPy]Br | CN(C)c1cc[n+](CC(=O)O)cc1 | [Br-] | CN(C)c1cc[n+](CC(=O)O)cc1.[Br-] | c1ccccc1* | c1ccc(C2CO2)cc1 | 2.5 | 80 | 1 | 0.2 | O=C1OCC(c2ccccc2)O1 | 0 | 0 | S-2023-5 |  |  |  |  | 0.8
IM01026 | [CMDMAPy]Br | CN(C)c1cc[n+](CC(=O)O)cc1 | [Br-] | CN(C)c1cc[n+](CC(=O)O)cc1.[Br-] | c1ccccc1* | c1ccc(C2CO2)cc1 | 2.5 | 100 | 1 | 0.2 | O=C1OCC(c2ccccc2)O1 | 0 | 0 | S-2023-5 |  |  |  |  | 1
IM01027 | [CMDMAPy]Br | CN(C)c1cc[n+](CC(=O)O)cc1 | [Br-] | CN(C)c1cc[n+](CC(=O)O)cc1.[Br-] | c1ccccc1* | c1ccc(C2CO2)cc1 | 2.5 | 90 | 1 | 0.2 | O=C1OCC(c2ccccc2)O1 | 0 | 0 | S-2023-5 |  |  |  |  | 0.97
IM01028 | [CMDMAPy]Br | CN(C)c1cc[n+](CC(=O)O)cc1 | [Br-] | CN(C)c1cc[n+](CC(=O)O)cc1.[Br-] | c1ccccc1OC* | c1ccc(OCC2CO2)cc1 | 2.5 | 90 | 1 | 0.2 | O=C1OCC(COc2ccccc2)O1 | 0 | 0 | S-2023-5 |  |  |  |  | 0.99
IM01029 | [CMDMAPy]Br | CN(C)c1cc[n+](CC(=O)O)cc1 | [Br-] | CN(C)c1cc[n+](CC(=O)O)cc1.[Br-] | C=C(C)C(=O)OC* | C=C(C)C(=O)OCC1CO1 | 2.5 | 90 | 1 | 0.2 | C=C(C)C(=O)OCC1COC(=O)O1 | 0 | 0 | S-2023-5 |  |  |  |  | 0.99
IM01030 | [CMDMAPy]Br | CN(C)c1cc[n+](CC(=O)O)cc1 | [Br-] | CN(C)c1cc[n+](CC(=O)O)cc1.[Br-] | CC(C)OC* | CC(C)OCC1CO1 | 2.5 | 90 | 1 | 0.2 | CC(C)OCC1COC(=O)O1 | 0 | 0 | S-2023-5 |  |  |  |  | 0.99
IM01031 | [CMDMAPy]Br | CN(C)c1cc[n+](CC(=O)O)cc1 | [Br-] | CN(C)c1cc[n+](CC(=O)O)cc1.[Br-] | C=CCOC* | C=CCOCC1CO1 | 2.5 | 90 | 1 | 0.2 | C=CCOCC1COC(=O)O1 | 0 | 0 | S-2023-5 |  |  |  |  | 0.99
IM01032 | [CMDMAPy]Br | CN(C)c1cc[n+](CC(=O)O)cc1 | [Br-] | CN(C)c1cc[n+](CC(=O)O)cc1.[Br-] | C=CCC* | C=CCCC1CO1 | 2.5 | 90 | 1 | 0.2 | C=CCCC1COC(=O)O1 | 0 | 0 | S-2023-5 |  |  |  |  | 0.93
IM01033 | [CMDMAPy]Br | CN(C)c1cc[n+](CC(=O)O)cc1 | [Br-] | CN(C)c1cc[n+](CC(=O)O)cc1.[Br-] | CCCCOC* | CCCCOCC1CO1 | 2.5 | 90 | 1 | 0.2 | CCCCOCC1COC(=O)O1 | 0 | 0 | S-2023-5 |  |  |  |  | 0.89
IM01034 | [CMDMAPy]Br | CN(C)c1cc[n+](CC(=O)O)cc1 | [Br-] | CN(C)c1cc[n+](CC(=O)O)cc1.[Br-] | CCCCCCCC* | CCCCCCCCC1CO1 | 2.5 | 90 | 1 | 0.2 | CCCCCCCCC1COC(=O)O1 | 0 | 0 | S-2023-5 |  |  |  |  | 0.36
IM01035 | [CMDMAPy]Br | CN(C)c1cc[n+](CC(=O)O)cc1 | [Br-] | CN(C)c1cc[n+](CC(=O)O)cc1.[Br-] | C=CCCCCCC* | C=CCCCCCCC1CO1 | 2.5 | 90 | 1 | 0.2 | C=CCCCCCCC1COC(=O)O1 | 0 | 0 | S-2023-5 |  |  |  |  | 0.39
IM01036 | [CMDMAPy]Br | CN(C)c1cc[n+](CC(=O)O)cc1 | [Br-] | CN(C)c1cc[n+](CC(=O)O)cc1.[Br-] | ClC* | ClCC1CO1 | 2.5 | 90 | 1 | 0.2 | O=C1OCC(CCl)O1 | 0 | 0 | S-2023-5 |  |  |  |  | 0.99
IM01037 | [CMDMAPy]Br | CN(C)c1cc[n+](CC(=O)O)cc1 | [Br-] | CN(C)c1cc[n+](CC(=O)O)cc1.[Br-] | BrC* | BrCC1CO1 | 2.5 | 90 | 1 | 0.2 | O=C1OCC(CBr)O1 | 0 | 0 | S-2023-5 |  |  |  |  | 1
IM01038 | [CMPy]Br | O=C(O)C[n+]1ccccc1 | [Br-] | O=C(O)C[n+]1ccccc1.[Br-] | c1ccccc1* | c1ccc(C2CO2)cc1 | 4 | 90 | 0.11 | 0.2 | O=C1OCC(c2ccccc2)O1 | 0 | 0 | S-2023-6 |  |  |  |  | 0.83
IM01039 | [CMPy]Br | O=C(O)C[n+]1ccccc1 | [Br-] | O=C(O)C[n+]1ccccc1.[Br-] | c1ccccc1* | c1ccc(C2CO2)cc1 | 5 | 90 | 0.11 | 0.2 | O=C1OCC(c2ccccc2)O1 | 0 | 0 | S-2023-6 |  |  |  |  | 0.961
IM01040 | [CMPy]Br | O=C(O)C[n+]1ccccc1 | [Br-] | O=C(O)C[n+]1ccccc1.[Br-] | c1ccccc1* | c1ccc(C2CO2)cc1 | 6 | 90 | 0.11 | 0.2 | O=C1OCC(c2ccccc2)O1 | 0 | 0 | S-2023-6 |  |  |  |  | 0.973
IM01041 | [CMPy]Br | O=C(O)C[n+]1ccccc1 | [Br-] | O=C(O)C[n+]1ccccc1.[Br-] | c1ccccc1* | c1ccc(C2CO2)cc1 | 5 | 90 | 0.11 | 0.1 | O=C1OCC(c2ccccc2)O1 | 0 | 0 | S-2023-6 |  |  |  |  | 0.706
IM01042 | [CMPy]Br | O=C(O)C[n+]1ccccc1 | [Br-] | O=C(O)C[n+]1ccccc1.[Br-] | c1ccccc1* | c1ccc(C2CO2)cc1 | 6 | 90 | 0.11 | 0.1 | O=C1OCC(c2ccccc2)O1 | 0 | 0 | S-2023-6 |  |  |  |  | 0.874
IM01043 | [CMPy]Br | O=C(O)C[n+]1ccccc1 | [Br-] | O=C(O)C[n+]1ccccc1.[Br-] | c1ccccc1* | c1ccc(C2CO2)cc1 | 4 | 90 | 0.11 | 0.3 | O=C1OCC(c2ccccc2)O1 | 0 | 0 | S-2023-6 |  |  |  |  | 1
IM01044 | [CMPy]Br | O=C(O)C[n+]1ccccc1 | [Br-] | O=C(O)C[n+]1ccccc1.[Br-] | c1ccccc1* | c1ccc(C2CO2)cc1 | 3 | 90 | 0.11 | 0.3 | O=C1OCC(c2ccccc2)O1 | 0 | 0 | S-2023-6 |  |  |  |  | 0.981
IM01045 | [CMPy]Br | O=C(O)C[n+]1ccccc1 | [Br-] | O=C(O)C[n+]1ccccc1.[Br-] | c1ccccc1* | c1ccc(C2CO2)cc1 | 2 | 90 | 0.11 | 0.3 | O=C1OCC(c2ccccc2)O1 | 0 | 0 | S-2023-6 |  |  |  |  | 0.959
IM01046 | [CMPy]Br | O=C(O)C[n+]1ccccc1 | [Br-] | O=C(O)C[n+]1ccccc1.[Br-] | c1ccccc1* | c1ccc(C2CO2)cc1 | 1 | 90 | 0.11 | 0.3 | O=C1OCC(c2ccccc2)O1 | 0 | 0 | S-2023-6 |  |  |  |  | 0.661
IM01047 | [CMPy]Br | O=C(O)C[n+]1ccccc1 | [Br-] | O=C(O)C[n+]1ccccc1.[Br-] | c1ccccc1* | c1ccc(C2CO2)cc1 | 2 | 90 | 0.11 | 0.4 | O=C1OCC(c2ccccc2)O1 | 0 | 0 | S-2023-6 |  |  |  |  | 0.961
IM01048 | [CMPy]Br | O=C(O)C[n+]1ccccc1 | [Br-] | O=C(O)C[n+]1ccccc1.[Br-] | c1ccccc1* | c1ccc(C2CO2)cc1 | 2 | 110 | 0.11 | 0.3 | O=C1OCC(c2ccccc2)O1 | 0 | 0 | S-2023-6 |  |  |  |  | 1
IM01049 | [CMPy]Br | O=C(O)C[n+]1ccccc1 | [Br-] | O=C(O)C[n+]1ccccc1.[Br-] | c1ccccc1* | c1ccc(C2CO2)cc1 | 2 | 100 | 0.11 | 0.3 | O=C1OCC(c2ccccc2)O1 | 0 | 0 | S-2023-6 |  |  |  |  | 0.97
IM01050 | [CMPy]Br | O=C(O)C[n+]1ccccc1 | [Br-] | O=C(O)C[n+]1ccccc1.[Br-] | c1ccccc1* | c1ccc(C2CO2)cc1 | 2 | 80 | 0.11 | 0.3 | O=C1OCC(c2ccccc2)O1 | 0 | 0 | S-2023-6 |  |  |  |  | 0.752
IM01051 | [CMPy]Br | O=C(O)C[n+]1ccccc1 | [Br-] | O=C(O)C[n+]1ccccc1.[Br-] | c1ccccc1* | c1ccc(C2CO2)cc1 | 2 | 60 | 0.11 | 0.3 | O=C1OCC(c2ccccc2)O1 | 0 | 0 | S-2023-6 |  |  |  |  | 0.361
IM01052 | [CMPy]Br | O=C(O)C[n+]1ccccc1 | [Br-] | O=C(O)C[n+]1ccccc1.[Br-] | c1ccccc1* | c1ccc(C2CO2)cc1 | 2 | 25 | 0.11 | 0.3 | O=C1OCC(c2ccccc2)O1 | 0 | 0 | S-2023-6 |  |  |  |  | 0.1
IM01053 | [CMPy]Br | O=C(O)C[n+]1ccccc1 | [Br-] | O=C(O)C[n+]1ccccc1.[Br-] | c1ccccc1OC* | c1ccc(OCC2CO2)cc1 | 2 | 90 | 0.11 | 0.3 | O=C1OCC(COc2ccccc2)O1 | 0 | 0 | S-2023-6 |  |  |  |  | 0.993
IM01054 | [CMPy]Br | O=C(O)C[n+]1ccccc1 | [Br-] | O=C(O)C[n+]1ccccc1.[Br-] | C=C(C)C(=O)OC* | C=C(C)C(=O)OCC1CO1 | 2 | 90 | 0.11 | 0.3 | C=C(C)C(=O)OCC1COC(=O)O1 | 0 | 0 | S-2023-6 |  |  |  |  | 0.989
IM01055 | [CMPy]Br | O=C(O)C[n+]1ccccc1 | [Br-] | O=C(O)C[n+]1ccccc1.[Br-] | CC(C)OC* | CC(C)OCC1CO1 | 2 | 90 | 0.11 | 0.3 | CC(C)OCC1COC(=O)O1 | 0 | 0 | S-2023-6 |  |  |  |  | 1
IM01056 | [CMPy]Br | O=C(O)C[n+]1ccccc1 | [Br-] | O=C(O)C[n+]1ccccc1.[Br-] | C=CCOC* | C=CCOCC1CO1 | 2 | 90 | 0.11 | 0.3 | C=CCOCC1COC(=O)O1 | 0 | 0 | S-2023-6 |  |  |  |  | 0.999
IM01057 | [CMPy]Br | O=C(O)C[n+]1ccccc1 | [Br-] | O=C(O)C[n+]1ccccc1.[Br-] | C=CCC* | C=CCCC1CO1 | 2 | 90 | 0.11 | 0.3 | C=CCCC1COC(=O)O1 | 0 | 0 | S-2023-6 |  |  |  |  | 0.95
IM01058 | [CMPy]Br | O=C(O)C[n+]1ccccc1 | [Br-] | O=C(O)C[n+]1ccccc1.[Br-] | CCCCOC* | CCCCOCC1CO1 | 2 | 90 | 0.11 | 0.3 | CCCCOCC1COC(=O)O1 | 0 | 0 | S-2023-6 |  |  |  |  | 0.931
IM01059 | [CMPy]Br | O=C(O)C[n+]1ccccc1 | [Br-] | O=C(O)C[n+]1ccccc1.[Br-] | CCCCCCCC* | CCCCCCCCC1CO1 | 2 | 90 | 0.11 | 0.3 | CCCCCCCCC1COC(=O)O1 | 0 | 0 | S-2023-6 |  |  |  |  | 0.23
IM01060 | [CMPy]Br | O=C(O)C[n+]1ccccc1 | [Br-] | O=C(O)C[n+]1ccccc1.[Br-] | C=CCCCCCC* | C=CCCCCCCC1CO1 | 2 | 90 | 0.11 | 0.3 | C=CCCCCCCC1COC(=O)O1 | 0 | 0 | S-2023-6 |  |  |  |  | 0.37
IM01061 | [CMPy]Br | O=C(O)C[n+]1ccccc1 | [Br-] | O=C(O)C[n+]1ccccc1.[Br-] | ClC* | ClCC1CO1 | 2 | 90 | 0.11 | 0.3 | O=C1OCC(CCl)O1 | 0 | 0 | S-2023-6 |  |  |  |  | 1
IM01062 | [CMPy]Br | O=C(O)C[n+]1ccccc1 | [Br-] | O=C(O)C[n+]1ccccc1.[Br-] | BrC* | BrCC1CO1 | 2 | 90 | 0.11 | 0.3 | O=C1OCC(CBr)O1 | 0 | 0 | S-2023-6 |  |  |  |  | 1
IM01063 | [CMPy]I | O=C(O)C[n+]1ccccc1 | [I-] | O=C(O)C[n+]1ccccc1.[I-] | c1ccccc1* | c1ccc(C2CO2)cc1 | 2 | 90 | 0.11 | 0.3 | O=C1OCC(c2ccccc2)O1 | 0 | 0 | S-2023-6 |  |  |  |  | 0.951
IM01064 | [CEPy]Br | O=C(O)CC[n+]1ccccc1 | [Br-] | O=C(O)CC[n+]1ccccc1.[Br-] | c1ccccc1* | c1ccc(C2CO2)cc1 | 2 | 90 | 0.11 | 0.3 | O=C1OCC(c2ccccc2)O1 | 0 | 0 | S-2023-6 |  |  |  |  | 0.27
IM01065 | [CEPy]Br | O=C(O)CC[n+]1ccccc1 | [Br-] | O=C(O)CC[n+]1ccccc1.[Br-] | C* | CC1CO1 | 2 | 110 | 1.5 | 2.037037037 | CC1COC(=O)O1 | 0 | 0 | S-2014-2 |  |  |  |  | 0.93
IM01066 | HPyBr | c1cc[nH+]cc1 | [Br-] | [Br-].c1cc[nH+]cc1 | C* | CC1CO1 | 2 | 120 | 1.5 | 1 | CC1COC(=O)O1 | 0 | 0 | S-2014-5 |  |  |  |  | 0.316
IM01067 | BPyBF4 | CCCC[n+]1ccccc1 | F[B-](F)(F)F | CCCC[n+]1ccccc1.F[B-](F)(F)F | C* | CC1CO1 | 6 | 110 | 2 | 1.5 | CC1COC(=O)O1 | 0 | 0 | S-2001-1 |  |  |  |  | 0.253
IM01068 | [CMPy]Br | O=C(O)C[n+]1ccccc1 | [Br-] | O=C(O)C[n+]1ccccc1.[Br-] | c1ccccc1* | c1ccc(C2CO2)cc1 | 4 | 90 | 0.1 | 0.2 | O=C1OCC(c2ccccc2)O1 | 0 | 0 | S-2022-4 |  |  |  |  | 0.83
IM01069 | [CMPy]Br | O=C(O)C[n+]1ccccc1 | [Br-] | O=C(O)C[n+]1ccccc1.[Br-] | c1ccccc1* | c1ccc(C2CO2)cc1 | 5 | 90 | 0.1 | 0.2 | O=C1OCC(c2ccccc2)O1 | 0 | 0 | S-2022-4 |  |  |  |  | 0.961
IM01070 | [CMPy]Br | O=C(O)C[n+]1ccccc1 | [Br-] | O=C(O)C[n+]1ccccc1.[Br-] | c1ccccc1* | c1ccc(C2CO2)cc1 | 6 | 90 | 0.1 | 0.2 | O=C1OCC(c2ccccc2)O1 | 0 | 0 | S-2022-4 |  |  |  |  | 0.973
IM01071 | [CMPy]Br | O=C(O)C[n+]1ccccc1 | [Br-] | O=C(O)C[n+]1ccccc1.[Br-] | c1ccccc1* | c1ccc(C2CO2)cc1 | 5 | 90 | 0.1 | 0.1 | O=C1OCC(c2ccccc2)O1 | 0 | 0 | S-2022-4 |  |  |  |  | 0.706
IM01072 | [CMPy]Br | O=C(O)C[n+]1ccccc1 | [Br-] | O=C(O)C[n+]1ccccc1.[Br-] | c1ccccc1* | c1ccc(C2CO2)cc1 | 6 | 90 | 0.1 | 0.1 | O=C1OCC(c2ccccc2)O1 | 0 | 0 | S-2022-4 |  |  |  |  | 0.874
IM01073 | [CMPy]Br | O=C(O)C[n+]1ccccc1 | [Br-] | O=C(O)C[n+]1ccccc1.[Br-] | c1ccccc1* | c1ccc(C2CO2)cc1 | 4 | 90 | 0.1 | 0.3 | O=C1OCC(c2ccccc2)O1 | 0 | 0 | S-2022-4 |  |  |  |  | 1
IM01074 | [CMPy]Br | O=C(O)C[n+]1ccccc1 | [Br-] | O=C(O)C[n+]1ccccc1.[Br-] | c1ccccc1* | c1ccc(C2CO2)cc1 | 3 | 90 | 0.1 | 0.3 | O=C1OCC(c2ccccc2)O1 | 0 | 0 | S-2022-4 |  |  |  |  | 0.981
IM01075 | [CMPy]Br | O=C(O)C[n+]1ccccc1 | [Br-] | O=C(O)C[n+]1ccccc1.[Br-] | c1ccccc1* | c1ccc(C2CO2)cc1 | 2 | 90 | 0.1 | 0.3 | O=C1OCC(c2ccccc2)O1 | 0 | 0 | S-2022-4 |  |  |  |  | 0.959
IM01076 | [CMPy]Br | O=C(O)C[n+]1ccccc1 | [Br-] | O=C(O)C[n+]1ccccc1.[Br-] | c1ccccc1* | c1ccc(C2CO2)cc1 | 1 | 90 | 0.1 | 0.3 | O=C1OCC(c2ccccc2)O1 | 0 | 0 | S-2022-4 |  |  |  |  | 0.661
IM01077 | [CMPy]Br | O=C(O)C[n+]1ccccc1 | [Br-] | O=C(O)C[n+]1ccccc1.[Br-] | c1ccccc1* | c1ccc(C2CO2)cc1 | 2 | 90 | 0.1 | 0.4 | O=C1OCC(c2ccccc2)O1 | 0 | 0 | S-2022-4 |  |  |  |  | 0.961
IM01078 | [CMPy]Br | O=C(O)C[n+]1ccccc1 | [Br-] | O=C(O)C[n+]1ccccc1.[Br-] | c1ccccc1* | c1ccc(C2CO2)cc1 | 2 | 110 | 0.1 | 0.3 | O=C1OCC(c2ccccc2)O1 | 0 | 0 | S-2022-4 |  |  |  |  | 1
IM01079 | [CMPy]Br | O=C(O)C[n+]1ccccc1 | [Br-] | O=C(O)C[n+]1ccccc1.[Br-] | c1ccccc1* | c1ccc(C2CO2)cc1 | 2 | 100 | 0.1 | 0.3 | O=C1OCC(c2ccccc2)O1 | 0 | 0 | S-2022-4 |  |  |  |  | 0.97
IM01080 | [CMPy]Br | O=C(O)C[n+]1ccccc1 | [Br-] | O=C(O)C[n+]1ccccc1.[Br-] | c1ccccc1* | c1ccc(C2CO2)cc1 | 2 | 80 | 0.1 | 0.3 | O=C1OCC(c2ccccc2)O1 | 0 | 0 | S-2022-4 |  |  |  |  | 0.752
IM01081 | [CMPy]Br | O=C(O)C[n+]1ccccc1 | [Br-] | O=C(O)C[n+]1ccccc1.[Br-] | c1ccccc1* | c1ccc(C2CO2)cc1 | 2 | 60 | 0.1 | 0.3 | O=C1OCC(c2ccccc2)O1 | 0 | 0 | S-2022-4 |  |  |  |  | 0.361
IM01082 | [CMPy]Br | O=C(O)C[n+]1ccccc1 | [Br-] | O=C(O)C[n+]1ccccc1.[Br-] | c1ccccc1* | c1ccc(C2CO2)cc1 | 2 | 25 | 0.1 | 0.3 | O=C1OCC(c2ccccc2)O1 | 0 | 0 | S-2022-4 |  |  |  |  | 0.1
IM01083 | [CMPy]Br | O=C(O)C[n+]1ccccc1 | [Br-] | O=C(O)C[n+]1ccccc1.[Br-] | c1ccccc1* | c1ccc(C2CO2)cc1 | 2 | 90 | 0.1 | 0.3 | O=C1OCC(c2ccccc2)O1 | 0 | 0 | S-2022-4 |  |  |  |  | 0.192
IM01084 | [CMPy]Br | O=C(O)C[n+]1ccccc1 | [Br-] | O=C(O)C[n+]1ccccc1.[Br-] | c1ccccc1* | c1ccc(C2CO2)cc1 | 2 | 78 | 0.1 | 0.3 | O=C1OCC(c2ccccc2)O1 | 0 | 0 | S-2022-4 |  |  |  |  | 0.328
IM01085 | [CMPy]Br | O=C(O)C[n+]1ccccc1 | [Br-] | O=C(O)C[n+]1ccccc1.[Br-] | c1ccccc1* | c1ccc(C2CO2)cc1 | 1 | 90 | 0.1 | 0.2 | O=C1OCC(c2ccccc2)O1 | 0 | 0 | S-2022-4 |  |  |  |  | 0.387
IM01086 | [CMPy]Br | O=C(O)C[n+]1ccccc1 | [Br-] | O=C(O)C[n+]1ccccc1.[Br-] | c1ccccc1* | c1ccc(C2CO2)cc1 | 2 | 90 | 0.1 | 0.2 | O=C1OCC(c2ccccc2)O1 | 0 | 0 | S-2022-4 |  |  |  |  | 0.649
IM01087 | [CMPy]Br | O=C(O)C[n+]1ccccc1 | [Br-] | O=C(O)C[n+]1ccccc1.[Br-] | c1ccccc1* | c1ccc(C2CO2)cc1 | 3 | 90 | 0.1 | 0.2 | O=C1OCC(c2ccccc2)O1 | 0 | 0 | S-2022-4 |  |  |  |  | 0.768
IM01088 | [CMPy]Br | O=C(O)C[n+]1ccccc1 | [Br-] | O=C(O)C[n+]1ccccc1.[Br-] | c1ccccc1* | c1ccc(C2CO2)cc1 | 1 | 90 | 0.1 | 0.1 | O=C1OCC(c2ccccc2)O1 | 0 | 0 | S-2022-4 |  |  |  |  | 0
IM01089 | [CMPy]Br | O=C(O)C[n+]1ccccc1 | [Br-] | O=C(O)C[n+]1ccccc1.[Br-] | c1ccccc1* | c1ccc(C2CO2)cc1 | 2 | 90 | 0.1 | 0.1 | O=C1OCC(c2ccccc2)O1 | 0 | 0 | S-2022-4 |  |  |  |  | 0.268
IM01090 | [CMPy]Br | O=C(O)C[n+]1ccccc1 | [Br-] | O=C(O)C[n+]1ccccc1.[Br-] | c1ccccc1* | c1ccc(C2CO2)cc1 | 3 | 90 | 0.1 | 0.1 | O=C1OCC(c2ccccc2)O1 | 0 | 0 | S-2022-4 |  |  |  |  | 0.306
IM01091 | [CMPy]Br | O=C(O)C[n+]1ccccc1 | [Br-] | O=C(O)C[n+]1ccccc1.[Br-] | c1ccccc1* | c1ccc(C2CO2)cc1 | 4 | 90 | 0.1 | 0.1 | O=C1OCC(c2ccccc2)O1 | 0 | 0 | S-2022-4 |  |  |  |  | 0.509
IM01092 | [CMPy]Br | O=C(O)C[n+]1ccccc1 | [Br-] | O=C(O)C[n+]1ccccc1.[Br-] | c1ccccc1* | c1ccc(C2CO2)cc1 | 5 | 90 | 0.1 | 0.1 | O=C1OCC(c2ccccc2)O1 | 0 | 0 | S-2022-4 |  |  |  |  | 0.706
IM01093 | [CMPy]Br | O=C(O)C[n+]1ccccc1 | [Br-] | O=C(O)C[n+]1ccccc1.[Br-] | c1ccccc1* | c1ccc(C2CO2)cc1 | 5 | 90 | 0.1 | 0.3 | O=C1OCC(c2ccccc2)O1 | 0 | 0 | S-2022-4 |  |  |  |  | 0.959
IM01094 | [CMPy]Br | O=C(O)C[n+]1ccccc1 | [Br-] | O=C(O)C[n+]1ccccc1.[Br-] | c1ccccc1* | c1ccc(C2CO2)cc1 | 1 | 90 | 0.1 | 0.4 | O=C1OCC(c2ccccc2)O1 | 0 | 0 | S-2022-4 |  |  |  |  | 0.885
IM01095 | [CMPy]Br | O=C(O)C[n+]1ccccc1 | [Br-] | O=C(O)C[n+]1ccccc1.[Br-] | c1ccccc1* | c1ccc(C2CO2)cc1 | 3 | 90 | 0.1 | 0.4 | O=C1OCC(c2ccccc2)O1 | 0 | 0 | S-2022-4 |  |  |  |  | 0.975
IM01096 | [CMPy]Br | O=C(O)C[n+]1ccccc1 | [Br-] | O=C(O)C[n+]1ccccc1.[Br-] | c1ccccc1* | c1ccc(C2CO2)cc1 | 4 | 90 | 0.1 | 0.4 | O=C1OCC(c2ccccc2)O1 | 0 | 0 | S-2022-4 |  |  |  |  | 0.998
IM01097 | [CMPy]Br | O=C(O)C[n+]1ccccc1 | [Br-] | O=C(O)C[n+]1ccccc1.[Br-] | c1ccccc1* | c1ccc(C2CO2)cc1 | 5 | 90 | 0.1 | 0.4 | O=C1OCC(c2ccccc2)O1 | 0 | 0 | S-2022-4 |  |  |  |  | 0.998
IM01098 | [CMPy]Br | O=C(O)C[n+]1ccccc1 | [Br-] | O=C(O)C[n+]1ccccc1.[Br-] | c1ccccc1* | c1ccc(C2CO2)cc1 | 1 | 60 | 0.1 | 0.3 | O=C1OCC(c2ccccc2)O1 | 0 | 0 | S-2022-4 |  |  |  |  | 0.189
IM01099 | [CMPy]Br | O=C(O)C[n+]1ccccc1 | [Br-] | O=C(O)C[n+]1ccccc1.[Br-] | c1ccccc1* | c1ccc(C2CO2)cc1 | 3 | 60 | 0.1 | 0.3 | O=C1OCC(c2ccccc2)O1 | 0 | 0 | S-2022-4 |  |  |  |  | 0.47
IM01100 | [CMPy]Br | O=C(O)C[n+]1ccccc1 | [Br-] | O=C(O)C[n+]1ccccc1.[Br-] | c1ccccc1* | c1ccc(C2CO2)cc1 | 1 | 80 | 0.1 | 0.3 | O=C1OCC(c2ccccc2)O1 | 0 | 0 | S-2022-4 |  |  |  |  | 0.608
IM01101 | [CMPy]Br | O=C(O)C[n+]1ccccc1 | [Br-] | O=C(O)C[n+]1ccccc1.[Br-] | c1ccccc1* | c1ccc(C2CO2)cc1 | 3 | 80 | 0.1 | 0.3 | O=C1OCC(c2ccccc2)O1 | 0 | 0 | S-2022-4 |  |  |  |  | 0.866
IM01102 | [CMPy]Br | O=C(O)C[n+]1ccccc1 | [Br-] | O=C(O)C[n+]1ccccc1.[Br-] | c1ccccc1* | c1ccc(C2CO2)cc1 | 1 | 100 | 0.1 | 0.3 | O=C1OCC(c2ccccc2)O1 | 0 | 0 | S-2022-4 |  |  |  |  | 0.94
IM01103 | [CMPy]Br | O=C(O)C[n+]1ccccc1 | [Br-] | O=C(O)C[n+]1ccccc1.[Br-] | c1ccccc1* | c1ccc(C2CO2)cc1 | 3 | 100 | 0.1 | 0.3 | O=C1OCC(c2ccccc2)O1 | 0 | 0 | S-2022-4 |  |  |  |  | 0.982
IM01104 | [CMPy]Br | O=C(O)C[n+]1ccccc1 | [Br-] | O=C(O)C[n+]1ccccc1.[Br-] | c1ccccc1* | c1ccc(C2CO2)cc1 | 1 | 110 | 0.1 | 0.3 | O=C1OCC(c2ccccc2)O1 | 0 | 0 | S-2022-4 |  |  |  |  | 0.963
IM01105 | [CMPy]Br | O=C(O)C[n+]1ccccc1 | [Br-] | O=C(O)C[n+]1ccccc1.[Br-] | c1ccccc1* | c1ccc(C2CO2)cc1 | 3 | 110 | 0.1 | 0.3 | O=C1OCC(c2ccccc2)O1 | 0 | 0 | S-2022-4 |  |  |  |  | 0.991
IM01106 | [CMPy]Br | O=C(O)C[n+]1ccccc1 | [Br-] | O=C(O)C[n+]1ccccc1.[Br-] | c1ccccc1OC* | c1ccc(OCC2CO2)cc1 | 2 | 90 | 0.1 | 0.3 | O=C1OCC(COc2ccccc2)O1 | 0 | 0 | S-2022-4 |  |  |  |  | 0.993
IM01107 | [CMPy]Br | O=C(O)C[n+]1ccccc1 | [Br-] | O=C(O)C[n+]1ccccc1.[Br-] | C=C(C)C(=O)OC* | C=C(C)C(=O)OCC1CO1 | 2 | 90 | 0.1 | 0.3 | C=C(C)C(=O)OCC1COC(=O)O1 | 0 | 0 | S-2022-4 |  |  |  |  | 0.989
IM01108 | [CMPy]Br | O=C(O)C[n+]1ccccc1 | [Br-] | O=C(O)C[n+]1ccccc1.[Br-] | CC(C)OC* | CC(C)OCC1CO1 | 2 | 90 | 0.1 | 0.3 | CC(C)OCC1COC(=O)O1 | 0 | 0 | S-2022-4 |  |  |  |  | 1
IM01109 | [CMPy]Br | O=C(O)C[n+]1ccccc1 | [Br-] | O=C(O)C[n+]1ccccc1.[Br-] | C=CCOC* | C=CCOCC1CO1 | 2 | 90 | 0.1 | 0.3 | C=CCOCC1COC(=O)O1 | 0 | 0 | S-2022-4 |  |  |  |  | 0.999
IM01110 | [CMPy]Br | O=C(O)C[n+]1ccccc1 | [Br-] | O=C(O)C[n+]1ccccc1.[Br-] | C=CCC* | C=CCCC1CO1 | 2 | 90 | 0.1 | 0.3 | C=CCCC1COC(=O)O1 | 0 | 0 | S-2022-4 |  |  |  |  | 0.95
IM01111 | [CMPy]Br | O=C(O)C[n+]1ccccc1 | [Br-] | O=C(O)C[n+]1ccccc1.[Br-] | CCCCOC* | CCCCOCC1CO1 | 2 | 90 | 0.1 | 0.3 | CCCCOCC1COC(=O)O1 | 0 | 0 | S-2022-4 |  |  |  |  | 0.931
IM01112 | [CMPy]Br | O=C(O)C[n+]1ccccc1 | [Br-] | O=C(O)C[n+]1ccccc1.[Br-] | CCCCCCCC* | CCCCCCCCC1CO1 | 2 | 90 | 0.1 | 0.3 | CCCCCCCCC1COC(=O)O1 | 0 | 0 | S-2022-4 |  |  |  |  | 0.23
IM01113 | [CMPy]Br | O=C(O)C[n+]1ccccc1 | [Br-] | O=C(O)C[n+]1ccccc1.[Br-] | C=CCCCCCC* | C=CCCCCCCC1CO1 | 2 | 90 | 0.1 | 0.3 | C=CCCCCCCC1COC(=O)O1 | 0 | 0 | S-2022-4 |  |  |  |  | 0.37
IM01114 | [CMPy]Br | O=C(O)C[n+]1ccccc1 | [Br-] | O=C(O)C[n+]1ccccc1.[Br-] | ClC* | ClCC1CO1 | 2 | 90 | 0.1 | 0.3 | O=C1OCC(CCl)O1 | 0 | 0 | S-2022-4 |  |  |  |  | 1
IM01115 | [CMPy]Br | O=C(O)C[n+]1ccccc1 | [Br-] | O=C(O)C[n+]1ccccc1.[Br-] | BrC* | BrCC1CO1 | 2 | 90 | 0.1 | 0.3 | O=C1OCC(CBr)O1 | 0 | 0 | S-2022-4 |  |  |  |  | 1
IM01116 | 1b | CCCn1cc(CO)[n+](C)n1 | [I-] | CCCn1cc(CO)[n+](C)n1.[I-] | C* | CC1CO1 | 3 | 140 | 3 | 0.4 | CC1COC(=O)O1 | 0 | 0 | S-2022-6 | 208 | 69 | 0.99 | 0.83 | 0.822
IM01117 | 2b | CCCCn1cc(CO)[n+](C)n1 | [I-] | CCCCn1cc(CO)[n+](C)n1.[I-] | C* | CC1CO1 | 3 | 140 | 3 | 0.4 | CC1COC(=O)O1 | 0 | 0 | S-2022-6 | 202 | 67 | 0.99 | 0.8 | 0.792
IM01118 | 3b | CCCCCCCCCCn1cc(CO)[n+](C)n1 | [I-] | CCCCCCCCCCn1cc(CO)[n+](C)n1.[I-] | C* | CC1CO1 | 3 | 140 | 3 | 0.4 | CC1COC(=O)O1 | 0 | 0 | S-2022-6 | 216 | 72 | 0.99 | 0.86 | 0.851
IM01119 | 4b | CCCn1cc(CO)[n+](CCC)n1 | [Br-] | CCCn1cc(CO)[n+](CCC)n1.[Br-] | C* | CC1CO1 | 3 | 140 | 3 | 0.4 | CC1COC(=O)O1 | 0 | 0 | S-2022-6 | 210 | 70 | 0.99 | 0.84 | 0.832
IM01120 | 5b | CCCCCCCCCCn1cc(CO)[n+](CCC)n1 | [Br-] | CCCCCCCCCCn1cc(CO)[n+](CCC)n1.[Br-] | C* | CC1CO1 | 3 | 140 | 3 | 0.4 | CC1COC(=O)O1 | 0 | 0 | S-2022-6 | 195 | 65 | 0.99 | 0.78 | 0.772
IM01121 | 6b | CCCCCCCCCCn1cc(CO)[n+](C)n1 | [Br-] | CCCCCCCCCCn1cc(CO)[n+](C)n1.[Br-] | C* | CC1CO1 | 3 | 140 | 3 | 0.4 | CC1COC(=O)O1 | 0 | 0 | S-2022-6 | 175 | 58 | 0.99 | 0.69 | 0.683
IM01122 | 7b | CCCCCCCCCCn1cc(CO)[n+](C)n1 | CC(=O)[O-] | CC(=O)[O-].CCCCCCCCCCn1cc(CO)[n+](C)n1 | C* | CC1CO1 | 3 | 140 | 3 | 0.4 | CC1COC(=O)O1 | 0 | 0 | S-2022-6 | 158 | 53 | 0.99 | 0.63 | 0.624
IM01123 | 9b | CCCCCCCCCCn1cc(CO)[n+](C)n1 | O=S(=O)([O-])C(F)(F)F | CCCCCCCCCCn1cc(CO)[n+](C)n1.O=S(=O)([O-])C(F)(F)F | C* | CC1CO1 | 3 | 140 | 3 | 0.4 | CC1COC(=O)O1 | 0 | 0 | S-2022-6 | 0 | 0 | 0.99 | 0 | 0
IM01124 | 4b | CCCn1cc(CO)[n+](CCC)n1 | [Br-] | CCCn1cc(CO)[n+](CCC)n1.[Br-] | C* | CC1CO1 | 1 | 140 | 3 | 0.4 | CC1COC(=O)O1 | 0 | 0 | S-2022-6 | 103 | 103 | 0.99 | 0.41 | 0.406
IM01125 | 4b | CCCn1cc(CO)[n+](CCC)n1 | [Br-] | CCCn1cc(CO)[n+](CCC)n1.[Br-] | C* | CC1CO1 | 2 | 140 | 3 | 0.4 | CC1COC(=O)O1 | 0 | 0 | S-2022-6 | 137 | 69 | 0.99 | 0.55 | 0.545
IM01126 | 4b | CCCn1cc(CO)[n+](CCC)n1 | [Br-] | CCCn1cc(CO)[n+](CCC)n1.[Br-] | C* | CC1CO1 | 3 | 140 | 3 | 0.4 | CC1COC(=O)O1 | 0 | 0 | S-2022-6 | 210 | 70 | 0.99 | 0.84 | 0.832
IM01127 | 4b | CCCn1cc(CO)[n+](CCC)n1 | [Br-] | CCCn1cc(CO)[n+](CCC)n1.[Br-] | C* | CC1CO1 | 3 | 140 | 3 | 1 | CC1COC(=O)O1 | 0 | 0 | S-2022-6 | 97 | 32 | 0.99 | 0.97 | 0.96
IM01128 | 4b | CCCn1cc(CO)[n+](CCC)n1 | [Br-] | CCCn1cc(CO)[n+](CCC)n1.[Br-] | C* | CC1CO1 | 3 | 120 | 3 | 1 | CC1COC(=O)O1 | 0 | 0 | S-2022-6 | 85 | 28 | 0.99 | 0.85 | 0.842
IM01129 | 4b | CCCn1cc(CO)[n+](CCC)n1 | [Br-] | CCCn1cc(CO)[n+](CCC)n1.[Br-] | C* | CC1CO1 | 3 | 100 | 3 | 1 | CC1COC(=O)O1 | 0 | 0 | S-2022-6 | 49 | 16 | 0.99 | 0.49 | 0.485
IM01130 | 4b | CCCn1cc(CO)[n+](CCC)n1 | [Br-] | CCCn1cc(CO)[n+](CCC)n1.[Br-] | C* | CC1CO1 | 1 | 140 | 3 | 1 | CC1COC(=O)O1 | 0 | 0 | S-2022-6 | 77 | 77 | 0.99 | 0.77 | 0.762
IM01131 | 4b | CCCn1cc(CO)[n+](CCC)n1 | [Br-] | CCCn1cc(CO)[n+](CCC)n1.[Br-] | C* | CC1CO1 | 1 | 140 | 3 | 1.5 | CC1COC(=O)O1 | 0 | 0 | S-2022-6 | 62 | 62 | 0.99 | 0.93 | 0.921
IM01132 | 4b | CCCn1cc(CO)[n+](CCC)n1 | [Br-] | CCCn1cc(CO)[n+](CCC)n1.[Br-] | C* | CC1CO1 | 1 | 140 | 3 | 2 | CC1COC(=O)O1 | 0 | 0 | S-2022-6 | 47 | 47 | 0.99 | 0.93 | 0.921
IM01133 | 4b | CCCn1cc(CO)[n+](CCC)n1 | [Br-] | CCCn1cc(CO)[n+](CCC)n1.[Br-] | C* | CC1CO1 | 1 | 140 | 0.5 | 1 | CC1COC(=O)O1 | 0 | 0 | S-2022-6 | 31 | 31 | 0.99 | 0.31 | 0.307
IM01134 | 4b | CCCn1cc(CO)[n+](CCC)n1 | [Br-] | CCCn1cc(CO)[n+](CCC)n1.[Br-] | C* | CC1CO1 | 1 | 140 | 10 | 1 | CC1COC(=O)O1 | 0 | 0 | S-2022-6 | 33 | 33 | 0.99 | 0.33 | 0.327
IM01135 | 4b | CCCn1cc(CO)[n+](CCC)n1 | [Br-] | CCCn1cc(CO)[n+](CCC)n1.[Br-] | CC* | CCC1CO1 | 1 | 140 | 3 | 1.5 | CCC1COC(=O)O1 | 0 | 0 | S-2022-6 | 60 | 60 | 0.99 | 0.9 | 0.891
IM01136 | 4b | CCCn1cc(CO)[n+](CCC)n1 | [Br-] | CCCn1cc(CO)[n+](CCC)n1.[Br-] | CCCCCCCCCC* | CCCCCCCCCCC1CO1 | 1 | 140 | 3 | 1.5 | CCCCCCCCCCC1COC(=O)O1 | 0 | 0 | S-2022-6 | 65 | 65 | 0.99 | 0.98 | 0.97
IM01137 | 4b | CCCn1cc(CO)[n+](CCC)n1 | [Br-] | CCCn1cc(CO)[n+](CCC)n1.[Br-] | ClC* | ClCC1CO1 | 1 | 140 | 3 | 1.5 | O=C1OCC(CCl)O1 | 0 | 0 | S-2022-6 | 66 | 66 | 0.99 | 0.99 | 0.98
IM01138 | 4b | CCCn1cc(CO)[n+](CCC)n1 | [Br-] | CCCn1cc(CO)[n+](CCC)n1.[Br-] | c1ccccc1* | c1ccc(C2CO2)cc1 | 1 | 140 | 3 | 1.5 | O=C1OCC(c2ccccc2)O1 | 0 | 0 | S-2022-6 | 66 | 66 | 0.99 | 0.99 | 0.98
IM01139 | 4b | CCCn1cc(CO)[n+](CCC)n1 | [Br-] | CCCn1cc(CO)[n+](CCC)n1.[Br-] | c1ccccc1OC* | c1ccc(OCC2CO2)cc1 | 1 | 140 | 3 | 1.5 | O=C1OCC(COc2ccccc2)O1 | 0 | 0 | S-2022-6 | 66 | 66 | 0.99 | 0.99 | 0.98
IM01140 | 4b | CCCn1cc(CO)[n+](CCC)n1 | [Br-] | CCCn1cc(CO)[n+](CCC)n1.[Br-] | Cc1ccccc1OC* | Cc1ccccc1OCC1CO1 | 1 | 140 | 3 | 1.5 | Cc1ccccc1OCC1COC(=O)O1 | 0 | 0 | S-2022-6 | 63 | 63 | 0.99 | 0.95 | 0.941
IM01141 | 4b | CCCn1cc(CO)[n+](CCC)n1 | [Br-] | CCCn1cc(CO)[n+](CCC)n1.[Br-] | CCCCOC* | CCCCOCC1CO1 | 1 | 140 | 3 | 1.5 | CCCCOCC1COC(=O)O1 | 0 | 0 | S-2022-6 | 66 | 66 | 0.99 | 0.99 | 0.98
IM01142 | 4b | CCCn1cc(CO)[n+](CCC)n1 | [Br-] | CCCn1cc(CO)[n+](CCC)n1.[Br-] | CC(C)(C)OC* | CC(C)(C)OCC1CO1 | 1 | 140 | 3 | 1.5 | CC(C)(C)OCC1COC(=O)O1 | 0 | 0 | S-2022-6 | 66 | 66 | 0.99 | 0.99 | 0.98
IM01143 | 4b | CCCn1cc(CO)[n+](CCC)n1 | [Br-] | CCCn1cc(CO)[n+](CCC)n1.[Br-] | C1CCCCC1 | C1CCC2OC2C1 | 1 | 140 | 3 | 1.5 | O=C1OC2CCCCC2O1 | 0 | 0 | S-2022-6 | 27 | 27 | 0.99 | 0.4 | 0.396
IM01144 | 4b | CCCn1cc(CO)[n+](CCC)n1 | [Br-] | CCCn1cc(CO)[n+](CCC)n1.[Br-] | C1CCCCC1 | C1CCC2OC2C1 | 6 | 140 | 3 | 1.5 | O=C1OC2CCCCC2O1 | 0 | 0 | S-2022-6 | 56 | 9 | 0.99 | 0.85 | 0.842
IM01145 | 4b | CCCn1cc(CO)[n+](CCC)n1 | [Br-] | CCCn1cc(CO)[n+](CCC)n1.[Br-] | C1CCCCC1 | C1CCC2OC2C1 | 10 | 140 | 3 | 1.5 | O=C1OC2CCCCC2O1 | 0 | 0 | S-2022-6 | 58 | 6 | 0.99 | 0.88 | 0.871
IM01146 | [DABCOH]Br | C1C[NH+]2CCN1CC2 | [Br-] | C1C[NH+]2CCN1CC2.[Br-] | c1ccccc1* | c1ccc(C2CO2)cc1 | 4 | 120 | 0.1 | 1 | O=C1OCC(c2ccccc2)O1 | 0 | 0 | S-2017-3 |  |  |  |  | 0.6039
IM01147 | [DABCO–PDO][Cl] | OCC(O)C[N+]12CCN(CC1)CC2 | [Cl-] | OCC(O)C[N+]12CCN(CC1)CC2.[Cl-] | C* | CC1CO1 | 6 | 120 | 2 | 22.5 | CC1COC(=O)O1 | 0 | 0 | S-2016-2 |  |  |  |  | 0.594
IM01148 | [DABCO–PDO][Br] | OCC(O)C[N+]12CCN(CC1)CC2 | [Br-] | OCC(O)C[N+]12CCN(CC1)CC2.[Br-] | C* | CC1CO1 | 6 | 120 | 2 | 22.5 | CC1COC(=O)O1 | 0 | 0 | S-2016-2 |  |  |  |  | 0.9207
IM01149 | [DABCO–PDO][Br] | OCC(O)C[N+]12CCN(CC1)CC2 | [Br-] | OCC(O)C[N+]12CCN(CC1)CC2.[Br-] | C* | CC1CO1 | 3 | 120 | 2 | 22.5 | CC1COC(=O)O1 | 0 | 0 | S-2016-2 |  |  |  |  | 0.9009
IM01150 | [DABCO–HE][Br] | OCC[N+]12CCN(CC1)CC2 | [Br-] | OCC[N+]12CCN(CC1)CC2.[Br-] | C* | CC1CO1 | 3 | 110 | 2 | 21 | CC1COC(=O)O1 | 0 | 0 | S-2016-2 |  |  |  |  | 0.9801
IM01151 | [MBNT]Cl | C[N+]1(Cc2ccccc2)CCCC1c1cccnc1 | [Cl-] | C[N+]1(Cc2ccccc2)CCCC1c1cccnc1.[Cl-] | c1ccccc1* | c1ccc(C2CO2)cc1 | 24 | 120 | 0.5 | 3 | O=C1OCC(c2ccccc2)O1 | 0 | 0 | S-2015-1 |  |  |  |  | 0.86
IM01152 | [MBNT]Br | C[N+]1(Cc2ccccc2)CCCC1c1cccnc1 | [Br-] | C[N+]1(Cc2ccccc2)CCCC1c1cccnc1.[Br-] | c1ccccc1* | c1ccc(C2CO2)cc1 | 24 | 120 | 0.5 | 3 | O=C1OCC(c2ccccc2)O1 | 0 | 0 | S-2015-1 |  |  |  |  | 0.98
IM01153 | [MBNT]Br | C[N+]1(Cc2ccccc2)CCCC1c1cccnc1 | [Br-] | C[N+]1(Cc2ccccc2)CCCC1c1cccnc1.[Br-] | c1ccccc1* | c1ccc(C2CO2)cc1 | 24 | 120 | 0.5 | 5 | O=C1OCC(c2ccccc2)O1 | 0 | 0 | S-2015-1 |  |  |  |  | 0.98
IM01154 | [MBNT]Br | C[N+]1(Cc2ccccc2)CCCC1c1cccnc1 | [Br-] | C[N+]1(Cc2ccccc2)CCCC1c1cccnc1.[Br-] | c1ccccc1* | c1ccc(C2CO2)cc1 | 24 | 120 | 0.5 | 2 | O=C1OCC(c2ccccc2)O1 | 0 | 0 | S-2015-1 |  |  |  |  | 0.81
IM01155 | [MBNT]Br | C[N+]1(Cc2ccccc2)CCCC1c1cccnc1 | [Br-] | C[N+]1(Cc2ccccc2)CCCC1c1cccnc1.[Br-] | ClC* | ClCC1CO1 | 4 | 100 | 0.4 | 3 | O=C1OCC(CCl)O1 | 0 | 0 | S-2015-1 |  |  |  |  | 0.96
IM01156 | [MBNT]Br | C[N+]1(Cc2ccccc2)CCCC1c1cccnc1 | [Br-] | C[N+]1(Cc2ccccc2)CCCC1c1cccnc1.[Br-] | CCCCCC* | CCCCCCC1CO1 | 4 | 100 | 0.4 | 3 | CCCCCCC1COC(=O)O1 | 0 | 0 | S-2015-1 |  |  |  |  | 0.93
IM01157 | [MBNT]Br | C[N+]1(Cc2ccccc2)CCCC1c1cccnc1 | [Br-] | C[N+]1(Cc2ccccc2)CCCC1c1cccnc1.[Br-] | c1ccccc1* | c1ccc(C2CO2)cc1 | 4 | 100 | 0.4 | 3 | O=C1OCC(c2ccccc2)O1 | 0 | 0 | S-2015-1 |  |  |  |  | 0.98
IM01158 | [MBNT]Br | C[N+]1(Cc2ccccc2)CCCC1c1cccnc1 | [Br-] | C[N+]1(Cc2ccccc2)CCCC1c1cccnc1.[Br-] | C1CCCCC1 | C1CCC2OC2C1 | 4 | 100 | 0.4 | 3 | O=C1OC2CCCCC2O1 | 0 | 0 | S-2015-1 |  |  |  |  | 0.12
IM01159 | [MBNT]Br | C[N+]1(Cc2ccccc2)CCCC1c1cccnc1 | [Br-] | C[N+]1(Cc2ccccc2)CCCC1c1cccnc1.[Br-] | C1CCCCC1 | C1CCC2OC2C1 | 24 | 100 | 0.5 | 3 | O=C1OC2CCCCC2O1 | 0 | 0 | S-2015-1 |  |  |  |  | 0.17
IM01160 | [MBNT]Br | C[N+]1(Cc2ccccc2)CCCC1c1cccnc1 | [Br-] | C[N+]1(Cc2ccccc2)CCCC1c1cccnc1.[Br-] | C* | CC1CO1 | 4 | 100 | 0.4 | 3 | CC1COC(=O)O1 | 0 | 0 | S-2015-1 |  |  |  |  | 0.95
IM01161 | [DBUH]Cl | C1CCC2=[NH+]CCCN2CC1 | [Cl-] | C1CCC2=[NH+]CCCN2CC1.[Cl-] | c1ccccc1* | c1ccc(C2CO2)cc1 | 4 | 120 | 0.1 | 1 | O=C1OCC(c2ccccc2)O1 | 0 | 0 | S-2017-3 |  |  |  |  | 0.792
IM01162 | [DBUH]Br | C1CCC2=[NH+]CCCN2CC1 | [Br-] | C1CCC2=[NH+]CCCN2CC1.[Br-] | c1ccccc1* | c1ccc(C2CO2)cc1 | 4 | 120 | 0.1 | 1 | O=C1OCC(c2ccccc2)O1 | 0 | 0 | S-2017-3 |  |  |  |  | 0.8415
IM01163 | [HTMG]Br | CN(C)C(=[NH2+])N(C)C | [Br-] | CN(C)C(=[NH2+])N(C)C.[Br-] | c1ccccc1* | c1ccc(C2CO2)cc1 | 4 | 120 | 0.1 | 1 | O=C1OCC(c2ccccc2)O1 | 0 | 0 | S-2017-3 |  |  |  |  | 0.7029
IM01164 | DBU-CH2CONH2 | NC(=O)C[N+]1=C2CCCCCN2CCC1 | [Br-] | NC(=O)C[N+]1=C2CCCCCN2CCC1.[Br-] | C* | CC1CO1 | 3 | 120 | 2 | 2 | CC1COC(=O)O1 | 0 | 0 | S-2018-6 |  |  |  |  | 0.973
IM01165 | LY-5-2 | NC(=O)C[N+]1=C2CCCCCN2CCC1 | [Br-] | NC(=O)C[N+]1=C2CCCCCN2CCC1.[Br-] | C* | CC1CO1 | 3 | 120 | 2 | 2 | CC1COC(=O)O1 | 0 | 0 | S-2018-6 |  |  |  |  | 0.95
IM01166 | [R2‐DBU]Br | CC[N+]1=C2CCCCCN2CCC1 | [Br-] | CC[N+]1=C2CCCCCN2CCC1.[Br-] | C* | CC1CO1 | 3 | 120 | 2 | 2 | CC1COC(=O)O1 | 0 | 0 | S-2018-6 |  |  |  |  | 0.917
IM01167 | [R2‐DBN]Br | CC[N+]1=C2CCCN2CCC1 | [Br-] | CC[N+]1=C2CCCN2CCC1.[Br-] | C* | CC1CO1 | 3 | 120 | 2 | 2 | CC1COC(=O)O1 | 0 | 0 | S-2018-6 |  |  |  |  | 0.893
IM01168 | DBU-CH2CONH2 | NC(=O)C[N+]1=C2CCCCCN2CCC1 | [Br-] | NC(=O)C[N+]1=C2CCCCCN2CCC1.[Br-] | [H+] | C1CO1 | 3 | 120 | 2 | 2 | O=C1OCCO1 | 0 | 0 | S-2018-6 |  |  |  |  | 0.992
IM01169 | DBU-CH2CONH2 | NC(=O)C[N+]1=C2CCCCCN2CCC1 | [Br-] | NC(=O)C[N+]1=C2CCCCCN2CCC1.[Br-] | ClC* | ClCC1CO1 | 3 | 120 | 2 | 2 | O=C1OCC(CCl)O1 | 0 | 0 | S-2018-6 |  |  |  |  | 0.991
IM01170 | DBU-CH2CONH2 | NC(=O)C[N+]1=C2CCCCCN2CCC1 | [Br-] | NC(=O)C[N+]1=C2CCCCCN2CCC1.[Br-] | c1ccccc1* | c1ccc(C2CO2)cc1 | 3 | 120 | 2 | 2 | O=C1OCC(c2ccccc2)O1 | 0 | 0 | S-2018-6 |  |  |  |  | 0.898
IM01171 | DBU-CH2CONH2 | NC(=O)C[N+]1=C2CCCCCN2CCC1 | [Br-] | NC(=O)C[N+]1=C2CCCCCN2CCC1.[Br-] | C1CCCCC1 | C1CCC2OC2C1 | 3 | 120 | 2 | 2 | O=C1OC2CCCCC2O1 | 0 | 0 | S-2018-6 |  |  |  |  | 0.835
IM01172 | [HTMG][I] | CN(C)C(=[NH2+])N(C)C | [I-] | CN(C)C(=[NH2+])N(C)C.[I-] | C* | CC1CO1 | 20 | 30 | 1 | 5 | CC1COC(=O)O1 | 0 | 0 | ML-2022-2 |  |  |  |  | 0.19