## Sheet1
文献序号 | DOI | 收集 | 审核 | ID | 聚醇smiles | 聚醇smiles | 聚醇分子量（g/mol） | 二异氰酸酯smiles | 扩链剂1smiles | 扩链剂1smilesappend | 扩链剂2smiles | 扩链剂2smilesappend | prepolymer | polymer-unit | 聚醇投料摩尔比 | 异氰酸酯投料摩尔比 | 扩链剂1投料摩尔比 | 扩链剂2投料摩尔比 | 硬段质量分数(硬段含量) | 异氰酸酯指数(R值） | 聚合物的数均分子量Mn /(g·mol-1 ) | 聚合物的重均分子量Mw /(g·mol-1 ) | 多分散指数PDI | 溶剂添加步骤（不添0 添加1）：第一步 | 第二步 | 第三步 | 催化剂添加步骤（不添0 添加1）：第一步 | 第二步 | 第三步 | 第一步聚合温度/℃ | 第一步聚合时间/h | 第二步聚合温度/℃ | 第二步聚合时间/h | 第三步聚合温度/℃ | 第三步聚合时间/h | DSC测试速率(升温/降温速率）（℃/min） | Tgs（DSC)(◦ C) | Tgh（DSC) | 力学测试拉伸速度/mm/min | （原始）杨氏模量/MPa | （原始）拉伸强度/Mpa | （原始）断裂伸长率/% | （原始）韧度 (MJ/m3) | 损伤程度（划痕深度与试样厚度比例，裂缝（0-1）） | 自愈温度(℃） | 自愈时间/h | 自愈光照（0可见光，1固定波长） | 固定波长（nm） | 自愈溶剂（0无溶剂）/（1加溶剂） | 溶剂ph | 自修复效率(修复前后拉伸强度比) | 自修复效率(修复前后断裂伸长率比)
1 | 10.1016/j.polymer.2022.125513 | 齐新科 |  | SPU00001 | PPG | [Re]C(COC(C)COC(COC(COC(COC(COC(COC(COC(COC(C)COC(C)COC(COC(COC(COC(COC(COC(COC(C[Re])C)C)C)C)C)C)C)C)C)C)C)C)C)C)C | 1000 | CC1(C)CC(C)(CN=C=O)CC(N=C=O)C1 | O=C1N=C([N])NC(C)=C1CC[O] | O=C1N=C(N)NC(C)=C1CCO | O=C1N=C([N])NC(C)=C1CC[O] | O=C1N=C(N)NC(C)=C1CCO | COC(=O)NC1CC(C)(C)CC(C)(CNC(=O)OCC(C)OCC(C)OCC(C)OCC(C)OCC(C)OCC(C)OCC(C)OCC(C)OCC(C)OCC(C)OCC(C)OCC(C)OCC(C)OCC(C)OCC(C)OCC(C)OCC(C)OCC(C)OC(=O)NCC2(C)CC(NC(=O)OC)CC(C)(C)C2)C1 | COC(=O)NC1CC(C)(C)CC(C)(CNC(=O)OC(C)COC(C)COC(C)COC(C)COC(C)COC(C)COC(C)COC(C)COC(C)COC(C)COC(C)COC(C)COC(C)COC(C)COC(C)COC(C)COC(C)COC(C)COC(=O)NCC2(C)CC(NC(=O)OCCc3c(C)[nH]c(NC(=O)NC4CC(C)(C)CC(C)(CNC(=O)OCC(C)OCC(C)OCC(C)OCC(C)OCC(C)OCC(C)OCC(C)OCC(C)OCC(C)OCC(C)OCC(C)OCC(C)OCC(C)OCC(C)OCC(C)OCC(C)OCC(C)OCC(C)OC(=O)NCC5(C)CC(NC(=O)OCC(C)OCC(C)OCC(C)OCC(C)OCC(C)OCC(C)OCC(C)OCC(C)OCC(C)OCC(C)OCC(C)OCC(C)OCC(C)OCC(C)OCC(C)OCC(C)OCC(C)OCC(C)OC(=O)NC6CC(C)(C)CC(C)(CNC(=O)OC(C)COC(C)COC(C)COC(C)COC(C)COC(C)COC(C)COC(C)COC(C)COC(C)COC(C)COC(C)COC(C)COC(C)COC(C)COC(C)COC(C)COC(C)COC(=O)NCC7(C)CC(NC(=O)Nc8nc(=O)c(CCOC(=O)NC9CC(C)(C)CC(C)(CNC(=O)OCC(C)OCC(C)OCC(C)OCC(C)OCC(C)OCC(C)OCC(C)OCC(C)OCC(C)OCC(C)OCC(C)OCC(C)OCC(C)OCC(C)OCC(C)OCC(C)OCC(C)OCC(C)OC(=O)NCC%10(C)CC(NC(=O)OC)CC(C)(C)C%10)C9)c(C)[nH]8)CC(C)(C)C7)C6)CC(C)(C)C5)C4)nc3=O)CC(C)(C)C2)C1 | 0.25 | 0.5 | 0.25 | 0 |  |  | 33800 | 72000 | 2.13 | 1 | 1 | 1 | 1 | 1 | 1 | 80 | 2 | 65 | 6 | 65 | 6 | 3 | -28.3 |  | 100 | 6.8 | 46.1 | 1090 | 205 | 1 | 80 | 10 | 0 | 0 | 0 | 0 | 0.25 | 0.43
1 | 10.1016/j.polymer.2022.125513 | 齐新科 |  | SPU00002 | PPG | [Re]C(COC(C)COC(COC(COC(COC(COC(COC(COC(COC(C)COC(C)COC(COC(COC(COC(COC(COC(COC(C[Re])C)C)C)C)C)C)C)C)C)C)C)C)C)C)C | 1000 | CC1(C)CC(C)(CN=C=O)CC(N=C=O)C1 | O=C1N=C([N])NC(C)=C1CC[O] | O=C1N=C(N)NC(C)=C1CCO | [Rn]C1=CC=C(CCC2=CC=C([Rn])C=C2)C=C1 | NC1=CC=C(CCC2=CC=C(N)C=C2)C=C1 | COC(=O)NC1CC(C)(C)CC(C)(CNC(=O)OCC(C)OCC(C)OCC(C)OCC(C)OCC(C)OCC(C)OCC(C)OCC(C)OCC(C)OCC(C)OCC(C)OCC(C)OCC(C)OCC(C)OCC(C)OCC(C)OCC(C)OCC(C)OC(=O)NCC2(C)CC(NC(=O)OC)CC(C)(C)C2)C1 | CNC(=O)NC1CC(C)(C)CC(C)(CNC(=O)OC(C)COC(C)COC(C)COC(C)COC(C)COC(C)COC(C)COC(C)COC(C)COC(C)COC(C)COC(C)COC(C)COC(C)COC(C)COC(C)COC(C)COC(C)COC(=O)NCC2(C)CC(NC(=O)Nc3ccc(CCc4ccc(NC(=O)NC5CC(C)(C)CC(C)(CNC(=O)OCC(C)OCC(C)OCC(C)OCC(C)OCC(C)OCC(C)OCC(C)OCC(C)OCC(C)OCC(C)OCC(C)OCC(C)OCC(C)OCC(C)OCC(C)OCC(C)OCC(C)OCC(C)OC(=O)NCC6(C)CC(NC(=O)OCC(C)OCC(C)OCC(C)OCC(C)OCC(C)OCC(C)OCC(C)OCC(C)OCC(C)OCC(C)OCC(C)OCC(C)OCC(C)OCC(C)OCC(C)OCC(C)OCC(C)OCC(C)OC(=O)NC7CC(C)(C)CC(C)(CNC(=O)OC(C)COC(C)COC(C)COC(C)COC(C)COC(C)COC(C)COC(C)COC(C)COC(C)COC(C)COC(C)COC(C)COC(C)COC(C)COC(C)COC(C)COC(C)COC(=O)NCC8(C)CC(NC(=O)Nc9nc(=O)c(CCOC(=O)NC%10CC(C)(C)CC(C)(CNC(=O)OCC(C)OCC(C)OCC(C)OCC(C)OCC(C)OCC(C)OCC(C)OCC(C)OCC(C)OCC(C)OCC(C)OCC(C)OCC(C)OCC(C)OCC(C)OCC(C)OCC(C)OCC(C)OC(=O)NCC%11(C)CC(NC(=O)OC)CC(C)(C)C%11)C%10)c(C)[nH]9)CC(C)(C)C8)C7)CC(C)(C)C6)C5)cc4)cc3)CC(C)(C)C2)C1 | 0.25 | 0.5 | 0.1875 | 0.0625 |  |  | 22600 | 53400 | 2.36 | 1 | 1 | 1 | 1 | 1 | 1 | 80 | 2 | 65 | 6 | 65 | 6 | 3 | -29.7 |  | 100 | 5.87 | 33.3 | 876 | 112 | 1 | 80 | 10 | 0 | 0 | 0 | 0 | 0.66 | 0.84
1 | 10.1016/j.polymer.2022.125513 | 齐新科 |  | SPU00003 | PPG | [Re]C(COC(C)COC(COC(COC(COC(COC(COC(COC(COC(C)COC(C)COC(COC(COC(COC(COC(COC(COC(C[Re])C)C)C)C)C)C)C)C)C)C)C)C)C)C)C | 1000 | CC1(C)CC(C)(CN=C=O)CC(N=C=O)C1 | O=C1N=C([N])NC(C)=C1CC[O] | O=C1N=C(N)NC(C)=C1CCO | [Rn]C1=CC=C(CCC2=CC=C([Rn])C=C2)C=C1 | NC1=CC=C(CCC2=CC=C(N)C=C2)C=C1 | COC(=O)NC1CC(C)(C)CC(C)(CNC(=O)OCC(C)OCC(C)OCC(C)OCC(C)OCC(C)OCC(C)OCC(C)OCC(C)OCC(C)OCC(C)OCC(C)OCC(C)OCC(C)OCC(C)OCC(C)OCC(C)OCC(C)OCC(C)OC(=O)NCC2(C)CC(NC(=O)OC)CC(C)(C)C2)C1 | CNC(=O)NC1CC(C)(C)CC(C)(CNC(=O)OC(C)COC(C)COC(C)COC(C)COC(C)COC(C)COC(C)COC(C)COC(C)COC(C)COC(C)COC(C)COC(C)COC(C)COC(C)COC(C)COC(C)COC(C)COC(=O)NCC2(C)CC(NC(=O)Nc3ccc(CCc4ccc(NC(=O)NC5CC(C)(C)CC(C)(CNC(=O)OCC(C)OCC(C)OCC(C)OCC(C)OCC(C)OCC(C)OCC(C)OCC(C)OCC(C)OCC(C)OCC(C)OCC(C)OCC(C)OCC(C)OCC(C)OCC(C)OCC(C)OCC(C)OC(=O)NCC6(C)CC(NC(=O)OCC(C)OCC(C)OCC(C)OCC(C)OCC(C)OCC(C)OCC(C)OCC(C)OCC(C)OCC(C)OCC(C)OCC(C)OCC(C)OCC(C)OCC(C)OCC(C)OCC(C)OCC(C)OC(=O)NC7CC(C)(C)CC(C)(CNC(=O)OC(C)COC(C)COC(C)COC(C)COC(C)COC(C)COC(C)COC(C)COC(C)COC(C)COC(C)COC(C)COC(C)COC(C)COC(C)COC(C)COC(C)COC(C)COC(=O)NCC8(C)CC(NC(=O)Nc9nc(=O)c(CCOC(=O)NC%10CC(C)(C)CC(C)(CNC(=O)OCC(C)OCC(C)OCC(C)OCC(C)OCC(C)OCC(C)OCC(C)OCC(C)OCC(C)OCC(C)OCC(C)OCC(C)OCC(C)OCC(C)OCC(C)OCC(C)OCC(C)OCC(C)OC(=O)NCC%11(C)CC(NC(=O)OC)CC(C)(C)C%11)C%10)c(C)[nH]9)CC(C)(C)C8)C7)CC(C)(C)C6)C5)cc4)cc3)CC(C)(C)C2)C1 | 0.25 | 0.5 | 0.125 | 0.125 |  |  | 22200 | 72500 | 3.27 | 1 | 1 | 1 | 1 | 1 | 1 | 80 | 2 | 65 | 6 | 65 | 6 | 3 | -25.7 |  | 100 | 3.87 | 18.4 | 753 | 60 | 1 | 70 | 10 | 0 | 0 | 0 | 0 | 0.7 | 0.89
1 | 10.1016/j.polymer.2022.125513 | 齐新科 |  | SPU00004 | PPG | [Re]C(COC(C)COC(COC(COC(COC(COC(COC(COC(COC(C)COC(C)COC(COC(COC(COC(COC(COC(COC(C[Re])C)C)C)C)C)C)C)C)C)C)C)C)C)C)C | 1000 | CC1(C)CC(C)(CN=C=O)CC(N=C=O)C1 | O=C1N=C([N])NC(C)=C1CC[O] | O=C1N=C(N)NC(C)=C1CCO | [Rn]C1=CC=C(CCC2=CC=C([Rn])C=C2)C=C1 | NC1=CC=C(CCC2=CC=C(N)C=C2)C=C1 | COC(=O)NC1CC(C)(C)CC(C)(CNC(=O)OCC(C)OCC(C)OCC(C)OCC(C)OCC(C)OCC(C)OCC(C)OCC(C)OCC(C)OCC(C)OCC(C)OCC(C)OCC(C)OCC(C)OCC(C)OCC(C)OCC(C)OCC(C)OC(=O)NCC2(C)CC(NC(=O)OC)CC(C)(C)C2)C1 | CNC(=O)NC1CC(C)(C)CC(C)(CNC(=O)OC(C)COC(C)COC(C)COC(C)COC(C)COC(C)COC(C)COC(C)COC(C)COC(C)COC(C)COC(C)COC(C)COC(C)COC(C)COC(C)COC(C)COC(C)COC(=O)NCC2(C)CC(NC(=O)Nc3ccc(CCc4ccc(NC(=O)NC5CC(C)(C)CC(C)(CNC(=O)OCC(C)OCC(C)OCC(C)OCC(C)OCC(C)OCC(C)OCC(C)OCC(C)OCC(C)OCC(C)OCC(C)OCC(C)OCC(C)OCC(C)OCC(C)OCC(C)OCC(C)OCC(C)OC(=O)NCC6(C)CC(NC(=O)OCC(C)OCC(C)OCC(C)OCC(C)OCC(C)OCC(C)OCC(C)OCC(C)OCC(C)OCC(C)OCC(C)OCC(C)OCC(C)OCC(C)OCC(C)OCC(C)OCC(C)OCC(C)OC(=O)NC7CC(C)(C)CC(C)(CNC(=O)OC(C)COC(C)COC(C)COC(C)COC(C)COC(C)COC(C)COC(C)COC(C)COC(C)COC(C)COC(C)COC(C)COC(C)COC(C)COC(C)COC(C)COC(C)COC(=O)NCC8(C)CC(NC(=O)Nc9nc(=O)c(CCOC(=O)NC%10CC(C)(C)CC(C)(CNC(=O)OCC(C)OCC(C)OCC(C)OCC(C)OCC(C)OCC(C)OCC(C)OCC(C)OCC(C)OCC(C)OCC(C)OCC(C)OCC(C)OCC(C)OCC(C)OCC(C)OCC(C)OCC(C)OC(=O)NCC%11(C)CC(NC(=O)OC)CC(C)(C)C%11)C%10)c(C)[nH]9)CC(C)(C)C8)C7)CC(C)(C)C6)C5)cc4)cc3)CC(C)(C)C2)C1 | 0.25 | 0.5 | 0.125 | 0.125 |  |  | 22200 | 72500 | 3.27 | 1 | 1 | 1 | 1 | 1 | 1 | 80 | 2 | 65 | 6 | 65 | 6 | 3 | -25.7 |  | 100 | 3.87 | 18.4 | 753 | 60 | 1 | 80 | 1 | 0 | 0 | 0 | 0 | 0.36 | 0.77
1 | 10.1016/j.polymer.2022.125513 | 齐新科 |  | SPU00005 | PPG | [Re]C(COC(C)COC(COC(COC(COC(COC(COC(COC(COC(C)COC(C)COC(COC(COC(COC(COC(COC(COC(C[Re])C)C)C)C)C)C)C)C)C)C)C)C)C)C)C | 1000 | CC1(C)CC(C)(CN=C=O)CC(N=C=O)C1 | O=C1N=C([N])NC(C)=C1CC[O] | O=C1N=C(N)NC(C)=C1CCO | [Rn]C1=CC=C(CCC2=CC=C([Rn])C=C2)C=C1 | NC1=CC=C(CCC2=CC=C(N)C=C2)C=C1 | COC(=O)NC1CC(C)(C)CC(C)(CNC(=O)OCC(C)OCC(C)OCC(C)OCC(C)OCC(C)OCC(C)OCC(C)OCC(C)OCC(C)OCC(C)OCC(C)OCC(C)OCC(C)OCC(C)OCC(C)OCC(C)OCC(C)OCC(C)OC(=O)NCC2(C)CC(NC(=O)OC)CC(C)(C)C2)C1 | CNC(=O)NC1CC(C)(C)CC(C)(CNC(=O)OC(C)COC(C)COC(C)COC(C)COC(C)COC(C)COC(C)COC(C)COC(C)COC(C)COC(C)COC(C)COC(C)COC(C)COC(C)COC(C)COC(C)COC(C)COC(=O)NCC2(C)CC(NC(=O)Nc3ccc(CCc4ccc(NC(=O)NC5CC(C)(C)CC(C)(CNC(=O)OCC(C)OCC(C)OCC(C)OCC(C)OCC(C)OCC(C)OCC(C)OCC(C)OCC(C)OCC(C)OCC(C)OCC(C)OCC(C)OCC(C)OCC(C)OCC(C)OCC(C)OCC(C)OC(=O)NCC6(C)CC(NC(=O)OCC(C)OCC(C)OCC(C)OCC(C)OCC(C)OCC(C)OCC(C)OCC(C)OCC(C)OCC(C)OCC(C)OCC(C)OCC(C)OCC(C)OCC(C)OCC(C)OCC(C)OCC(C)OC(=O)NC7CC(C)(C)CC(C)(CNC(=O)OC(C)COC(C)COC(C)COC(C)COC(C)COC(C)COC(C)COC(C)COC(C)COC(C)COC(C)COC(C)COC(C)COC(C)COC(C)COC(C)COC(C)COC(C)COC(=O)NCC8(C)CC(NC(=O)Nc9nc(=O)c(CCOC(=O)NC%10CC(C)(C)CC(C)(CNC(=O)OCC(C)OCC(C)OCC(C)OCC(C)OCC(C)OCC(C)OCC(C)OCC(C)OCC(C)OCC(C)OCC(C)OCC(C)OCC(C)OCC(C)OCC(C)OCC(C)OCC(C)OCC(C)OC(=O)NCC%11(C)CC(NC(=O)OC)CC(C)(C)C%11)C%10)c(C)[nH]9)CC(C)(C)C8)C7)CC(C)(C)C6)C5)cc4)cc3)CC(C)(C)C2)C1 | 0.25 | 0.5 | 0.125 | 0.125 |  |  | 22200 | 72500 | 3.27 | 1 | 1 | 1 | 1 | 1 | 1 | 80 | 2 | 65 | 6 | 65 | 6 | 3 | -25.7 |  | 100 | 3.87 | 18.4 | 753 | 60 | 1 | 80 | 5 | 0 | 0 | 0 | 0 | 0.9 | 0.93
1 | 10.1016/j.polymer.2022.125513 | 齐新科 |  | SPU00006 | PPG | [Re]C(COC(C)COC(COC(COC(COC(COC(COC(COC(COC(C)COC(C)COC(COC(COC(COC(COC(COC(COC(C[Re])C)C)C)C)C)C)C)C)C)C)C)C)C)C)C | 1000 | CC1(C)CC(C)(CN=C=O)CC(N=C=O)C1 | O=C1N=C([N])NC(C)=C1CC[O] | O=C1N=C(N)NC(C)=C1CCO | [Rn]C1=CC=C(CCC2=CC=C([Rn])C=C2)C=C1 | NC1=CC=C(CCC2=CC=C(N)C=C2)C=C1 | COC(=O)NC1CC(C)(C)CC(C)(CNC(=O)OCC(C)OCC(C)OCC(C)OCC(C)OCC(C)OCC(C)OCC(C)OCC(C)OCC(C)OCC(C)OCC(C)OCC(C)OCC(C)OCC(C)OCC(C)OCC(C)OCC(C)OCC(C)OC(=O)NCC2(C)CC(NC(=O)OC)CC(C)(C)C2)C1 | CNC(=O)NC1CC(C)(C)CC(C)(CNC(=O)OC(C)COC(C)COC(C)COC(C)COC(C)COC(C)COC(C)COC(C)COC(C)COC(C)COC(C)COC(C)COC(C)COC(C)COC(C)COC(C)COC(C)COC(C)COC(=O)NCC2(C)CC(NC(=O)Nc3ccc(CCc4ccc(NC(=O)NC5CC(C)(C)CC(C)(CNC(=O)OCC(C)OCC(C)OCC(C)OCC(C)OCC(C)OCC(C)OCC(C)OCC(C)OCC(C)OCC(C)OCC(C)OCC(C)OCC(C)OCC(C)OCC(C)OCC(C)OCC(C)OCC(C)OC(=O)NCC6(C)CC(NC(=O)OCC(C)OCC(C)OCC(C)OCC(C)OCC(C)OCC(C)OCC(C)OCC(C)OCC(C)OCC(C)OCC(C)OCC(C)OCC(C)OCC(C)OCC(C)OCC(C)OCC(C)OCC(C)OC(=O)NC7CC(C)(C)CC(C)(CNC(=O)OC(C)COC(C)COC(C)COC(C)COC(C)COC(C)COC(C)COC(C)COC(C)COC(C)COC(C)COC(C)COC(C)COC(C)COC(C)COC(C)COC(C)COC(C)COC(=O)NCC8(C)CC(NC(=O)Nc9nc(=O)c(CCOC(=O)NC%10CC(C)(C)CC(C)(CNC(=O)OCC(C)OCC(C)OCC(C)OCC(C)OCC(C)OCC(C)OCC(C)OCC(C)OCC(C)OCC(C)OCC(C)OCC(C)OCC(C)OCC(C)OCC(C)OCC(C)OCC(C)OCC(C)OC(=O)NCC%11(C)CC(NC(=O)OC)CC(C)(C)C%11)C%10)c(C)[nH]9)CC(C)(C)C8)C7)CC(C)(C)C6)C5)cc4)cc3)CC(C)(C)C2)C1 | 0.25 | 0.5 | 0.125 | 0.125 |  |  | 22200 | 72500 | 3.27 | 1 | 1 | 1 | 1 | 1 | 1 | 80 | 2 | 65 | 6 | 65 | 6 | 3 | -25.7 |  | 100 | 3.87 | 18.4 | 753 | 60 | 1 | 80 | 10 | 0 | 0 | 0 | 0 | 0.99 | 0.99
1 | 10.1016/j.polymer.2022.125513 | 齐新科 |  | SPU00007 | PPG | [Re]C(COC(C)COC(COC(COC(COC(COC(COC(COC(COC(C)COC(C)COC(COC(COC(COC(COC(COC(COC(C[Re])C)C)C)C)C)C)C)C)C)C)C)C)C)C)C | 1000 | CC1(C)CC(C)(CN=C=O)CC(N=C=O)C1 | O=C1N=C([N])NC(C)=C1CC[O] | O=C1N=C(N)NC(C)=C1CCO | [Rn]C1=CC=C(CCC2=CC=C([Rn])C=C2)C=C1 | NC1=CC=C(CCC2=CC=C(N)C=C2)C=C1 | COC(=O)NC1CC(C)(C)CC(C)(CNC(=O)OCC(C)OCC(C)OCC(C)OCC(C)OCC(C)OCC(C)OCC(C)OCC(C)OCC(C)OCC(C)OCC(C)OCC(C)OCC(C)OCC(C)OCC(C)OCC(C)OCC(C)OCC(C)OC(=O)NCC2(C)CC(NC(=O)OC)CC(C)(C)C2)C1 | CNC(=O)NC1CC(C)(C)CC(C)(CNC(=O)OC(C)COC(C)COC(C)COC(C)COC(C)COC(C)COC(C)COC(C)COC(C)COC(C)COC(C)COC(C)COC(C)COC(C)COC(C)COC(C)COC(C)COC(C)COC(=O)NCC2(C)CC(NC(=O)Nc3ccc(CCc4ccc(NC(=O)NC5CC(C)(C)CC(C)(CNC(=O)OCC(C)OCC(C)OCC(C)OCC(C)OCC(C)OCC(C)OCC(C)OCC(C)OCC(C)OCC(C)OCC(C)OCC(C)OCC(C)OCC(C)OCC(C)OCC(C)OCC(C)OCC(C)OC(=O)NCC6(C)CC(NC(=O)OCC(C)OCC(C)OCC(C)OCC(C)OCC(C)OCC(C)OCC(C)OCC(C)OCC(C)OCC(C)OCC(C)OCC(C)OCC(C)OCC(C)OCC(C)OCC(C)OCC(C)OCC(C)OC(=O)NC7CC(C)(C)CC(C)(CNC(=O)OC(C)COC(C)COC(C)COC(C)COC(C)COC(C)COC(C)COC(C)COC(C)COC(C)COC(C)COC(C)COC(C)COC(C)COC(C)COC(C)COC(C)COC(C)COC(=O)NCC8(C)CC(NC(=O)Nc9nc(=O)c(CCOC(=O)NC%10CC(C)(C)CC(C)(CNC(=O)OCC(C)OCC(C)OCC(C)OCC(C)OCC(C)OCC(C)OCC(C)OCC(C)OCC(C)OCC(C)OCC(C)OCC(C)OCC(C)OCC(C)OCC(C)OCC(C)OCC(C)OCC(C)OC(=O)NCC%11(C)CC(NC(=O)OC)CC(C)(C)C%11)C%10)c(C)[nH]9)CC(C)(C)C8)C7)CC(C)(C)C6)C5)cc4)cc3)CC(C)(C)C2)C1 | 0.25 | 0.5 | 0.125 | 0.125 |  |  | 22200 | 72500 | 3.27 | 1 | 1 | 1 | 1 | 1 | 1 | 80 | 2 | 65 | 6 | 65 | 6 | 3 | -25.7 |  | 100 | 3.87 | 18.4 | 753 | 60 | 1 | 90 | 3 | 0 | 0 | 0 | 0 | 0.92 | 0.97
1 | 10.1016/j.polymer.2022.125513 | 齐新科 |  | SPU00008 | PPG | [Re]C(COC(C)COC(COC(COC(COC(COC(COC(COC(COC(C)COC(C)COC(COC(COC(COC(COC(COC(COC(C[Re])C)C)C)C)C)C)C)C)C)C)C)C)C)C)C | 1000 | CC1(C)CC(C)(CN=C=O)CC(N=C=O)C1 | O=C1N=C([N])NC(C)=C1CC[O] | O=C1N=C(N)NC(C)=C1CCO | [Rn]C1=CC=C(CCC2=CC=C([Rn])C=C2)C=C1 | NC1=CC=C(CCC2=CC=C(N)C=C2)C=C1 | COC(=O)NC1CC(C)(C)CC(C)(CNC(=O)OCC(C)OCC(C)OCC(C)OCC(C)OCC(C)OCC(C)OCC(C)OCC(C)OCC(C)OCC(C)OCC(C)OCC(C)OCC(C)OCC(C)OCC(C)OCC(C)OCC(C)OCC(C)OC(=O)NCC2(C)CC(NC(=O)OC)CC(C)(C)C2)C1 | CNC(=O)NC1CC(C)(C)CC(C)(CNC(=O)OC(C)COC(C)COC(C)COC(C)COC(C)COC(C)COC(C)COC(C)COC(C)COC(C)COC(C)COC(C)COC(C)COC(C)COC(C)COC(C)COC(C)COC(C)COC(=O)NCC2(C)CC(NC(=O)Nc3ccc(CCc4ccc(NC(=O)NC5CC(C)(C)CC(C)(CNC(=O)OCC(C)OCC(C)OCC(C)OCC(C)OCC(C)OCC(C)OCC(C)OCC(C)OCC(C)OCC(C)OCC(C)OCC(C)OCC(C)OCC(C)OCC(C)OCC(C)OCC(C)OCC(C)OC(=O)NCC6(C)CC(NC(=O)OCC(C)OCC(C)OCC(C)OCC(C)OCC(C)OCC(C)OCC(C)OCC(C)OCC(C)OCC(C)OCC(C)OCC(C)OCC(C)OCC(C)OCC(C)OCC(C)OCC(C)OCC(C)OC(=O)NC7CC(C)(C)CC(C)(CNC(=O)OC(C)COC(C)COC(C)COC(C)COC(C)COC(C)COC(C)COC(C)COC(C)COC(C)COC(C)COC(C)COC(C)COC(C)COC(C)COC(C)COC(C)COC(C)COC(=O)NCC8(C)CC(NC(=O)Nc9nc(=O)c(CCOC(=O)NC%10CC(C)(C)CC(C)(CNC(=O)OCC(C)OCC(C)OCC(C)OCC(C)OCC(C)OCC(C)OCC(C)OCC(C)OCC(C)OCC(C)OCC(C)OCC(C)OCC(C)OCC(C)OCC(C)OCC(C)OCC(C)OCC(C)OC(=O)NCC%11(C)CC(NC(=O)OC)CC(C)(C)C%11)C%10)c(C)[nH]9)CC(C)(C)C8)C7)CC(C)(C)C6)C5)cc4)cc3)CC(C)(C)C2)C1 | 0.25 | 0.5 | 0.0625 | 0.1875 |  |  | 17200 | 71200 | 4.14 | 1 | 1 | 1 | 1 | 1 | 1 | 80 | 2 | 65 | 6 | 65 | 6 | 3 | -17.9 |  | 100 | 3.31 | 5.45 | 726 | 16.3 | 1 | 80 | 10 | 0 | 0 | 0 | 0 | 0.86 | 0.92
1 | 10.1016/j.polymer.2022.125513 | 齐新科 |  | SPU00009 | PPG | [Re]C(COC(C)COC(COC(COC(COC(COC(COC(COC(COC(C)COC(C)COC(COC(COC(COC(COC(COC(COC(C[Re])C)C)C)C)C)C)C)C)C)C)C)C)C)C)C | 1000 | CC1(C)CC(C)(CN=C=O)CC(N=C=O)C1 | [Rn]C1=CC=C(CCC2=CC=C([Rn])C=C2)C=C1 | NC1=CC=C(CCC2=CC=C(N)C=C2)C=C1 | [Rn]C1=CC=C(CCC2=CC=C([Rn])C=C2)C=C1 | NC1=CC=C(CCC2=CC=C(N)C=C2)C=C1 | COC(=O)NC1CC(C)(C)CC(C)(CNC(=O)OCC(C)OCC(C)OCC(C)OCC(C)OCC(C)OCC(C)OCC(C)OCC(C)OCC(C)OCC(C)OCC(C)OCC(C)OCC(C)OCC(C)OCC(C)OCC(C)OCC(C)OCC(C)OC(=O)NCC2(C)CC(NC(=O)OC)CC(C)(C)C2)C1 | CNC(=O)NC1CC(C)(C)CC(C)(CNC(=O)OC(C)COC(C)COC(C)COC(C)COC(C)COC(C)COC(C)COC(C)COC(C)COC(C)COC(C)COC(C)COC(C)COC(C)COC(C)COC(C)COC(C)COC(C)COC(=O)NCC2(C)CC(NC(=O)Nc3ccc(CCc4ccc(NC(=O)NC5CC(C)(C)CC(C)(CNC(=O)OCC(C)OCC(C)OCC(C)OCC(C)OCC(C)OCC(C)OCC(C)OCC(C)OCC(C)OCC(C)OCC(C)OCC(C)OCC(C)OCC(C)OCC(C)OCC(C)OCC(C)OCC(C)OC(=O)NCC6(C)CC(NC(=O)OCC(C)OCC(C)OCC(C)OCC(C)OCC(C)OCC(C)OCC(C)OCC(C)OCC(C)OCC(C)OCC(C)OCC(C)OCC(C)OCC(C)OCC(C)OCC(C)OCC(C)OCC(C)OC(=O)NC7CC(C)(C)CC(C)(CNC(=O)OC(C)COC(C)COC(C)COC(C)COC(C)COC(C)COC(C)COC(C)COC(C)COC(C)COC(C)COC(C)COC(C)COC(C)COC(C)COC(C)COC(C)COC(C)COC(=O)NCC8(C)CC(NC(=O)Nc9ccc(CCc%10ccc(NC(=O)NC%11CC(C)(C)CC(C)(CNC(=O)OCC(C)OCC(C)OCC(C)OCC(C)OCC(C)OCC(C)OCC(C)OCC(C)OCC(C)OCC(C)OCC(C)OCC(C)OCC(C)OCC(C)OCC(C)OCC(C)OCC(C)OCC(C)OC(=O)NCC%12(C)CC(NC(=O)NC)CC(C)(C)C%12)C%11)cc%10)cc9)CC(C)(C)C8)C7)CC(C)(C)C6)C5)cc4)cc3)CC(C)(C)C2)C1 | 0.25 | 0.5 | 0.25 | 0 |  |  | 19600 | 44600 | 2.28 | 1 | 1 | 1 | 1 | 1 | 1 | 80 | 2 | 65 | 6 | 65 | 6 | 3 | -17.8 |  | 100 | [7 empty] | 0 | 0 | 0 | 0
1 | 10.1016/j.polymer.2022.125513 | 齐新科 |  | SPU00010 | PPG | [Re]C(COC(C)COC(COC(COC(COC(COC(COC(COC(COC(C)COC(C)COC(COC(COC(COC(COC(COC(COC(C[Re])C)C)C)C)C)C)C)C)C)C)C)C)C)C)C | 1000 | CC1(C)CC(C)(CN=C=O)CC(N=C=O)C1 | O=C1N=C([N])NC(C)=C1CC[O] | O=C1N=C(N)NC(C)=C1CCO | [Rn]C1=CC=C(CCC2=CC=C([Rn])C=C2)C=C1 | NC1=CC=C(CCC2=CC=C(N)C=C2)C=C1 | COC(=O)NC1CC(C)(C)CC(C)(CNC(=O)OCC(C)OCC(C)OCC(C)OCC(C)OCC(C)OCC(C)OCC(C)OCC(C)OCC(C)OCC(C)OCC(C)OCC(C)OCC(C)OCC(C)OCC(C)OCC(C)OCC(C)OCC(C)OC(=O)NCC2(C)CC(NC(=O)OC)CC(C)(C)C2)C1 | CNC(=O)NC1CC(C)(C)CC(C)(CNC(=O)OC(C)COC(C)COC(C)COC(C)COC(C)COC(C)COC(C)COC(C)COC(C)COC(C)COC(C)COC(C)COC(C)COC(C)COC(C)COC(C)COC(C)COC(C)COC(=O)NCC2(C)CC(NC(=O)Nc3ccc(CCc4ccc(NC(=O)NC5CC(C)(C)CC(C)(CNC(=O)OCC(C)OCC(C)OCC(C)OCC(C)OCC(C)OCC(C)OCC(C)OCC(C)OCC(C)OCC(C)OCC(C)OCC(C)OCC(C)OCC(C)OCC(C)OCC(C)OCC(C)OCC(C)OC(=O)NCC6(C)CC(NC(=O)OCC(C)OCC(C)OCC(C)OCC(C)OCC(C)OCC(C)OCC(C)OCC(C)OCC(C)OCC(C)OCC(C)OCC(C)OCC(C)OCC(C)OCC(C)OCC(C)OCC(C)OCC(C)OC(=O)NC7CC(C)(C)CC(C)(CNC(=O)OC(C)COC(C)COC(C)COC(C)COC(C)COC(C)COC(C)COC(C)COC(C)COC(C)COC(C)COC(C)COC(C)COC(C)COC(C)COC(C)COC(C)COC(C)COC(=O)NCC8(C)CC(NC(=O)Nc9nc(=O)c(CCOC(=O)NC%10CC(C)(C)CC(C)(CNC(=O)OCC(C)OCC(C)OCC(C)OCC(C)OCC(C)OCC(C)OCC(C)OCC(C)OCC(C)OCC(C)OCC(C)OCC(C)OCC(C)OCC(C)OCC(C)OCC(C)OCC(C)OCC(C)OC(=O)NCC%11(C)CC(NC(=O)OC)CC(C)(C)C%11)C%10)c(C)[nH]9)CC(C)(C)C8)C7)CC(C)(C)C6)C5)cc4)cc3)CC(C)(C)C2)C1 | 0.25 | 0.5 | 0.125 | 0.125 |  |  | 19300 | 39900 | 2.06 | 1 | 1 | 1 | 1 | 1 | 1 | 80 | 2 | 80 | 3 | 80 | 3 | 3 | -25.3 |  | 100 | 6.66 | 29.3 | 1066 | 129 | 1 | 80 | 10 | 0 | 0 | 0 | 0 | 0.5 | 0.5
2 | 10.1002/app.51371 | 齐新科 |  | SPU00011 | PCL | O=C(OCCCCCC(OCCCCCC(OCCCCCC(OCCCCCC(OCCCCCC(OCCOCCOC(CCCCCOC(CCCCCOC(CCCCCOC(CCCCCOC(CCCCCOC(CCCCCOC(CCCCC[Re])=O)=O)=O)=O)=O)=O)=O)=O)=O)=O)=O)=O)CCCCCOC(CCCCC[Re])=O | 1000 | CC1(C)CC(C)(CN=C=O)CC(N=C=O)C1 | [Re]CCCCCC[Re] | OCCCCCCO | [Re]CCCCCC[Re] | OCCCCCCO | COC(=O)NC1CC(C)(C)CC(C)(CNC(=O)OCCCCCC(=O)OCCCCCC(=O)OCCCCCC(=O)OCCCCCC(=O)OCCCCCC(=O)OCCCCCC(=O)OCCCCCC(=O)OCCOCCOC(=O)CCCCCOC(=O)CCCCCOC(=O)CCCCCOC(=O)CCCCCOC(=O)CCCCCOC(=O)CCCCCOC(=O)CCCCCOC(=O)NCC2(C)CC(NC(=O)OC)CC(C)(C)C2)C1 | COC(=O)NC1CC(C)(C)CC(C)(CNC(=O)OCCCCCC(=O)OCCCCCC(=O)OCCCCCC(=O)OCCCCCC(=O)OCCCCCC(=O)OCCCCCC(=O)OCCCCCC(=O)OCCOCCOC(=O)CCCCCOC(=O)CCCCCOC(=O)CCCCCOC(=O)CCCCCOC(=O)CCCCCOC(=O)CCCCCOC(=O)CCCCCOC(=O)NCC2(C)CC(NC(=O)OCCCCCCOC(=O)NC3CC(C)(C)CC(C)(CNC(=O)OCCCCCC(=O)OCCCCCC(=O)OCCCCCC(=O)OCCCCCC(=O)OCCCCCC(=O)OCCCCCC(=O)OCCCCCC(=O)OCCOCCOC(=O)CCCCCOC(=O)CCCCCOC(=O)CCCCCOC(=O)CCCCCOC(=O)CCCCCOC(=O)CCCCCOC(=O)CCCCCOC(=O)NCC4(C)CC(NC(=O)OCCCCCC(=O)OCCCCCC(=O)OCCCCCC(=O)OCCCCCC(=O)OCCCCCC(=O)OCCCCCC(=O)OCCCCCC(=O)OCCOCCOC(=O)CCCCCOC(=O)CCCCCOC(=O)CCCCCOC(=O)CCCCCOC(=O)CCCCCOC(=O)CCCCCOC(=O)CCCCCOC(=O)NC5CC(C)(C)CC(C)(CNC(=O)OCCCCCC(=O)OCCCCCC(=O)OCCCCCC(=O)OCCCCCC(=O)OCCCCCC(=O)OCCCCCC(=O)OCCCCCC(=O)OCCOCCOC(=O)CCCCCOC(=O)CCCCCOC(=O)CCCCCOC(=O)CCCCCOC(=O)CCCCCOC(=O)CCCCCOC(=O)CCCCCOC(=O)NCC6(C)CC(NC(=O)OCCCCCCOC(=O)NC7CC(C)(C)CC(C)(CNC(=O)OCCCCCC(=O)OCCCCCC(=O)OCCCCCC(=O)OCCCCCC(=O)OCCCCCC(=O)OCCCCCC(=O)OCCCCCC(=O)OCCOCCOC(=O)CCCCCOC(=O)CCCCCOC(=O)CCCCCOC(=O)CCCCCOC(=O)CCCCCOC(=O)CCCCCOC(=O)CCCCCOC(=O)NCC8(C)CC(NC(=O)OC)CC(C)(C)C8)C7)CC(C)(C)C6)C5)CC(C)(C)C4)C3)CC(C)(C)C2)C1 | 0.17 | 0.5 | 0.33 | 0 |  |  | 12778 | 21804 | 1.65 | 1 | 1 |  | 1 | 0 |  | 70 | 2.5 | 80 | 24 | [5 empty] | 50 |  | 1.92 | 2148 |  | 0.5 | 60 | 24 | 0 |  | 0 | 0 | 0.995 | 0.878
2 | 10.1002/app.51371 | 齐新科 |  | SPU00012 | PCL | O=C(OCCCCCC(OCCCCCC(OCCCCCC(OCCCCCC(OCCCCCC(OCCOCCOC(CCCCCOC(CCCCCOC(CCCCCOC(CCCCCOC(CCCCCOC(CCCCCOC(CCCCC[Re])=O)=O)=O)=O)=O)=O)=O)=O)=O)=O)=O)=O)CCCCCOC(CCCCC[Re])=O | 1000 | CC1(C)CC(C)(CN=C=O)CC(N=C=O)C1 | [Rn]CCCCCC[Rn] | OCCCCCCO | [Rn]CCCCCC[Rn] | OCCCCCCO | COC(=O)NC1CC(C)(C)CC(C)(CNC(=O)OCCCCCC(=O)OCCCCCC(=O)OCCCCCC(=O)OCCCCCC(=O)OCCCCCC(=O)OCCCCCC(=O)OCCCCCC(=O)OCCOCCOC(=O)CCCCCOC(=O)CCCCCOC(=O)CCCCCOC(=O)CCCCCOC(=O)CCCCCOC(=O)CCCCCOC(=O)CCCCCOC(=O)NCC2(C)CC(NC(=O)OC)CC(C)(C)C2)C1 | CNC(=O)NC1CC(C)(C)CC(C)(CNC(=O)OCCCCCC(=O)OCCCCCC(=O)OCCCCCC(=O)OCCCCCC(=O)OCCCCCC(=O)OCCCCCC(=O)OCCCCCC(=O)OCCOCCOC(=O)CCCCCOC(=O)CCCCCOC(=O)CCCCCOC(=O)CCCCCOC(=O)CCCCCOC(=O)CCCCCOC(=O)CCCCCOC(=O)NCC2(C)CC(NC(=O)NCCCCCCNC(=O)NC3CC(C)(C)CC(C)(CNC(=O)OCCCCCC(=O)OCCCCCC(=O)OCCCCCC(=O)OCCCCCC(=O)OCCCCCC(=O)OCCCCCC(=O)OCCCCCC(=O)OCCOCCOC(=O)CCCCCOC(=O)CCCCCOC(=O)CCCCCOC(=O)CCCCCOC(=O)CCCCCOC(=O)CCCCCOC(=O)CCCCCOC(=O)NCC4(C)CC(NC(=O)OCCCCCC(=O)OCCCCCC(=O)OCCCCCC(=O)OCCCCCC(=O)OCCCCCC(=O)OCCCCCC(=O)OCCCCCC(=O)OCCOCCOC(=O)CCCCCOC(=O)CCCCCOC(=O)CCCCCOC(=O)CCCCCOC(=O)CCCCCOC(=O)CCCCCOC(=O)CCCCCOC(=O)NC5CC(C)(C)CC(C)(CNC(=O)OCCCCCC(=O)OCCCCCC(=O)OCCCCCC(=O)OCCCCCC(=O)OCCCCCC(=O)OCCCCCC(=O)OCCCCCC(=O)OCCOCCOC(=O)CCCCCOC(=O)CCCCCOC(=O)CCCCCOC(=O)CCCCCOC(=O)CCCCCOC(=O)CCCCCOC(=O)CCCCCOC(=O)NCC6(C)CC(NC(=O)NCCCCCCNC(=O)NC7CC(C)(C)CC(C)(CNC(=O)OCCCCCC(=O)OCCCCCC(=O)OCCCCCC(=O)OCCCCCC(=O)OCCCCCC(=O)OCCCCCC(=O)OCCCCCC(=O)OCCOCCOC(=O)CCCCCOC(=O)CCCCCOC(=O)CCCCCOC(=O)CCCCCOC(=O)CCCCCOC(=O)CCCCCOC(=O)CCCCCOC(=O)NCC8(C)CC(NC(=O)NC)CC(C)(C)C8)C7)CC(C)(C)C6)C5)CC(C)(C)C4)C3)CC(C)(C)C2)C1 | 0.17 | 0.5 | 0.33 | 0 |  |  | 9890 | 20967 | 2.12 | 1 | 1 |  | 1 | 0 |  | 70 | 2.5 | 80 | 24 | [5 empty] | 50 |  | 46.3 | 310 |  | 0.5 | 60 | 24 | 0 | 0 | 0 | 0 | 0.275 | 0.483
2 | 10.1002/app.51371 | 齐新科 |  | SPU00013 | PCL | O=C(OCCCCCC(OCCCCCC(OCCCCCC(OCCCCCC(OCCCCCC(OCCOCCOC(CCCCCOC(CCCCCOC(CCCCCOC(CCCCCOC(CCCCCOC(CCCCCOC(CCCCC[Re])=O)=O)=O)=O)=O)=O)=O)=O)=O)=O)=O)=O)CCCCCOC(CCCCC[Re])=O | 1000 | CC1(C)CC(C)(CN=C=O)CC(N=C=O)C1 | [Rn]CSSC[Rn] | NCSSCN | [Rn]CSSC[Rn] | NCSSCN | COC(=O)NC1CC(C)(C)CC(C)(CNC(=O)OCCCCCC(=O)OCCCCCC(=O)OCCCCCC(=O)OCCCCCC(=O)OCCCCCC(=O)OCCCCCC(=O)OCCCCCC(=O)OCCOCCOC(=O)CCCCCOC(=O)CCCCCOC(=O)CCCCCOC(=O)CCCCCOC(=O)CCCCCOC(=O)CCCCCOC(=O)CCCCCOC(=O)NCC2(C)CC(NC(=O)OC)CC(C)(C)C2)C1 | CNC(=O)NC1CC(C)(C)CC(C)(CNC(=O)OCCCCCC(=O)OCCCCCC(=O)OCCCCCC(=O)OCCCCCC(=O)OCCCCCC(=O)OCCCCCC(=O)OCCCCCC(=O)OCCOCCOC(=O)CCCCCOC(=O)CCCCCOC(=O)CCCCCOC(=O)CCCCCOC(=O)CCCCCOC(=O)CCCCCOC(=O)CCCCCOC(=O)NCC2(C)CC(NC(=O)NCSSCNC(=O)NC3CC(C)(C)CC(C)(CNC(=O)OCCCCCC(=O)OCCCCCC(=O)OCCCCCC(=O)OCCCCCC(=O)OCCCCCC(=O)OCCCCCC(=O)OCCCCCC(=O)OCCOCCOC(=O)CCCCCOC(=O)CCCCCOC(=O)CCCCCOC(=O)CCCCCOC(=O)CCCCCOC(=O)CCCCCOC(=O)CCCCCOC(=O)NCC4(C)CC(NC(=O)OCCCCCC(=O)OCCCCCC(=O)OCCCCCC(=O)OCCCCCC(=O)OCCCCCC(=O)OCCCCCC(=O)OCCCCCC(=O)OCCOCCOC(=O)CCCCCOC(=O)CCCCCOC(=O)CCCCCOC(=O)CCCCCOC(=O)CCCCCOC(=O)CCCCCOC(=O)CCCCCOC(=O)NC5CC(C)(C)CC(C)(CNC(=O)OCCCCCC(=O)OCCCCCC(=O)OCCCCCC(=O)OCCCCCC(=O)OCCCCCC(=O)OCCCCCC(=O)OCCCCCC(=O)OCCOCCOC(=O)CCCCCOC(=O)CCCCCOC(=O)CCCCCOC(=O)CCCCCOC(=O)CCCCCOC(=O)CCCCCOC(=O)CCCCCOC(=O)NCC6(C)CC(NC(=O)NCSSCNC(=O)NC7CC(C)(C)CC(C)(CNC(=O)OCCCCCC(=O)OCCCCCC(=O)OCCCCCC(=O)OCCCCCC(=O)OCCCCCC(=O)OCCCCCC(=O)OCCCCCC(=O)OCCOCCOC(=O)CCCCCOC(=O)CCCCCOC(=O)CCCCCOC(=O)CCCCCOC(=O)CCCCCOC(=O)CCCCCOC(=O)CCCCCOC(=O)NCC8(C)CC(NC(=O)NC)CC(C)(C)C8)C7)CC(C)(C)C6)C5)CC(C)(C)C4)C3)CC(C)(C)C2)C1 | 0.17 | 0.5 | 0.33 | 0 |  |  | 9536 | 18500 | 1.94 | 1 | 1 |  | 1 | 0 |  | 70 | 2.5 | 80 | 24 | [5 empty] | 50 |  | 41.6 | 340 |  | 0.5 | 60 | 24 | 0 | 0 | 0 | 0 | 0.344 | 0.61
2 | 10.1002/app.51371 | 齐新科 |  | SPU00014 | PCL | O=C(OCCCCCC(OCCCCCC(OCCCCCC(OCCCCCC(OCCCCCC(OCCOCCOC(CCCCCOC(CCCCCOC(CCCCCOC(CCCCCOC(CCCCCOC(CCCCCOC(CCCCC[Re])=O)=O)=O)=O)=O)=O)=O)=O)=O)=O)=O)=O)CCCCCOC(CCCCC[Re])=O | 1000 | CC1(C)CC(C)(CN=C=O)CC(N=C=O)C1 | [Rn]C(C(OC)=O)CSSCC(C(OC)=O)[Rn] | NC(C(OC)=O)CSSCC(C(OC)=O)N | [Rn]C(C(OC)=O)CSSCC(C(OC)=O)[Rn] | NC(C(OC)=O)CSSCC(C(OC)=O)N | COC(=O)NC1CC(C)(C)CC(C)(CNC(=O)OCCCCCC(=O)OCCCCCC(=O)OCCCCCC(=O)OCCCCCC(=O)OCCCCCC(=O)OCCCCCC(=O)OCCCCCC(=O)OCCOCCOC(=O)CCCCCOC(=O)CCCCCOC(=O)CCCCCOC(=O)CCCCCOC(=O)CCCCCOC(=O)CCCCCOC(=O)CCCCCOC(=O)NCC2(C)CC(NC(=O)OC)CC(C)(C)C2)C1 | CNC(=O)NC1CC(C)(C)CC(C)(CNC(=O)OCCCCCC(=O)OCCCCCC(=O)OCCCCCC(=O)OCCCCCC(=O)OCCCCCC(=O)OCCCCCC(=O)OCCCCCC(=O)OCCOCCOC(=O)CCCCCOC(=O)CCCCCOC(=O)CCCCCOC(=O)CCCCCOC(=O)CCCCCOC(=O)CCCCCOC(=O)CCCCCOC(=O)NCC2(C)CC(NC(=O)NC(CSSCC(NC(=O)NC3CC(C)(C)CC(C)(CNC(=O)OCCCCCC(=O)OCCCCCC(=O)OCCCCCC(=O)OCCCCCC(=O)OCCCCCC(=O)OCCCCCC(=O)OCCCCCC(=O)OCCOCCOC(=O)CCCCCOC(=O)CCCCCOC(=O)CCCCCOC(=O)CCCCCOC(=O)CCCCCOC(=O)CCCCCOC(=O)CCCCCOC(=O)NCC4(C)CC(NC(=O)OCCCCCC(=O)OCCCCCC(=O)OCCCCCC(=O)OCCCCCC(=O)OCCCCCC(=O)OCCCCCC(=O)OCCCCCC(=O)OCCOCCOC(=O)CCCCCOC(=O)CCCCCOC(=O)CCCCCOC(=O)CCCCCOC(=O)CCCCCOC(=O)CCCCCOC(=O)CCCCCOC(=O)NC5CC(C)(C)CC(C)(CNC(=O)OCCCCCC(=O)OCCCCCC(=O)OCCCCCC(=O)OCCCCCC(=O)OCCCCCC(=O)OCCCCCC(=O)OCCCCCC(=O)OCCOCCOC(=O)CCCCCOC(=O)CCCCCOC(=O)CCCCCOC(=O)CCCCCOC(=O)CCCCCOC(=O)CCCCCOC(=O)CCCCCOC(=O)NCC6(C)CC(NC(=O)NC(CSSCC(NC(=O)NC7CC(C)(C)CC(C)(CNC(=O)OCCCCCC(=O)OCCCCCC(=O)OCCCCCC(=O)OCCCCCC(=O)OCCCCCC(=O)OCCCCCC(=O)OCCCCCC(=O)OCCOCCOC(=O)CCCCCOC(=O)CCCCCOC(=O)CCCCCOC(=O)CCCCCOC(=O)CCCCCOC(=O)CCCCCOC(=O)CCCCCOC(=O)NCC8(C)CC(NC(=O)NC)CC(C)(C)C8)C7)C(=O)OC)C(=O)OC)CC(C)(C)C6)C5)CC(C)(C)C4)C3)C(=O)OC)C(=O)OC)CC(C)(C)C2)C1 | 0.17 | 0.5 | 0.33 | 0 |  |  | 10942 | 18273.14 | 1.67 | 1 | 1 |  | 1 | 0 |  | 70 | 2.5 | 80 | 24 | [5 empty] | 50 |  | 27.1 | 400 |  | 0.5 | 60 | 24 | 0 | 0 | 0 | 0 | 0.953 | 0.935
3 | 10.1016/j.polymer.2019.03.045 | 齐新科 |  | SPU00015 | PTMG | [Re]CCCCOCCCCOCCCCOCCCCOCCCCOCCCCOCCCCOCCCCOCCCCOCCCCOCCCCOCCCCOCCCCOCCCCOCCCCOCCCCOCCCCOCCCCOCCCCOCCCCOCCCCOCCCCOCCCCOCCCCOCCCCOCCCCOCCCCOCCCCOCCCC[Re] | 2000 | O=C=NC1=CC=C(CC2=CC=C(N=C=O)C=C2)C=C1 | O=C(OC1=C2C=CC([Re])=C1)C3C2C(C4=CC=C(C=C4O5)[Re])C3C5=O | O=C(OC1=C2C=CC(O)=C1)C3C2C(C4=CC=C(C=C4O5)O)C3C5=O | O=C(OC1=C2C=CC([Re])=C1)C3C2C(C4=CC=C(C=C4O5)[Re])C3C5=O | O=C(OC1=C2C=CC(O)=C1)C3C2C(C4=CC=C(C=C4O5)O)C3C5=O | COC(=O)Nc1ccc(Cc2ccc(NC(=O)OCCCCOCCCCOCCCCOCCCCOCCCCOCCCCOCCCCOCCCCOCCCCOCCCCOCCCCOCCCCOCCCCOCCCCOCCCCOCCCCOCCCCOCCCCOCCCCOCCCCOCCCCOCCCCOCCCCOCCCCOCCCCOCCCCOCCCCOCCCCOCCCCOC(=O)Nc3ccc(Cc4ccc(NC(=O)OC)cc4)cc3)cc2)cc1 | COC(=O)Nc1ccc(Cc2ccc(NC(=O)OCCCCOCCCCOCCCCOCCCCOCCCCOCCCCOCCCCOCCCCOCCCCOCCCCOCCCCOCCCCOCCCCOCCCCOCCCCOCCCCOCCCCOCCCCOCCCCOCCCCOCCCCOCCCCOCCCCOCCCCOCCCCOCCCCOCCCCOCCCCOCCCCOC(=O)Nc3ccc(Cc4ccc(NC(=O)Oc5ccc6c(c5)OC(=O)C5C7C(=O)Oc8cc(OC(=O)Nc9ccc(Cc%10ccc(NC(=O)OCCCCOCCCCOCCCCOCCCCOCCCCOCCCCOCCCCOCCCCOCCCCOCCCCOCCCCOCCCCOCCCCOCCCCOCCCCOCCCCOCCCCOCCCCOCCCCOCCCCOCCCCOCCCCOCCCCOCCCCOCCCCOCCCCOCCCCOCCCCOCCCCOC(=O)Nc%11ccc(Cc%12ccc(NC(=O)OCCCCOCCCCOCCCCOCCCCOCCCCOCCCCOCCCCOCCCCOCCCCOCCCCOCCCCOCCCCOCCCCOCCCCOCCCCOCCCCOCCCCOCCCCOCCCCOCCCCOCCCCOCCCCOCCCCOCCCCOCCCCOCCCCOCCCCOCCCCOCCCCOC(=O)Nc%13ccc(Cc%14ccc(NC(=O)OCCCCOCCCCOCCCCOCCCCOCCCCOCCCCOCCCCOCCCCOCCCCOCCCCOCCCCOCCCCOCCCCOCCCCOCCCCOCCCCOCCCCOCCCCOCCCCOCCCCOCCCCOCCCCOCCCCOCCCCOCCCCOCCCCOCCCCOCCCCOCCCCOC(=O)Nc%15ccc(Cc%16ccc(NC(=O)Oc%17ccc%18c(c%17)OC(=O)C%17C%19C(=O)Oc%20cc(OC(=O)Nc%21ccc(Cc%22ccc(NC(=O)OCCCCOCCCCOCCCCOCCCCOCCCCOCCCCOCCCCOCCCCOCCCCOCCCCOCCCCOCCCCOCCCCOCCCCOCCCCOCCCCOCCCCOCCCCOCCCCOCCCCOCCCCOCCCCOCCCCOCCCCOCCCCOCCCCOCCCCOCCCCOCCCCOC(=O)Nc%23ccc(Cc%24ccc(NC(=O)OC)cc%24)cc%23)cc%22)cc%21)ccc%20C%19C%18%17)cc%16)cc%15)cc%14)cc%13)cc%12)cc%11)cc%10)cc9)ccc8C7C65)cc4)cc3)cc2)cc1 | 0.4 | 0.2 | 0.2 | 0 |  |  | 66350 | 88300 | 1.33 | 1 | 1 |  | 0 | 0 |  | 80 | 3 | 80 | 12 | [5 empty] | 50 | 3.01 | 27.38 | 891 |  | 1 | 25 | 0.6666667 | 1 | 320 | 0 | 0 | 0.711 | 0.855
3 | 10.1016/j.polymer.2019.03.045 | 齐新科 |  | SPU00016 | PTMG | [Re]CCCCOCCCCOCCCCOCCCCOCCCCOCCCCOCCCCOCCCCOCCCCOCCCCOCCCCOCCCCOCCCCOCCCCOCCCCOCCCCOCCCCOCCCCOCCCCOCCCCOCCCCOCCCCOCCCCOCCCCOCCCCOCCCCOCCCCOCCCCOCCCC[Re] | 2000 | O=C=NC1=CC=C(CC2=CC=C(N=C=O)C=C2)C=C1 | O=C(OC1=C2C=CC([Re])=C1)C3C2C(C4=CC=C(C=C4O5)[Re])C3C5=O | O=C(OC1=C2C=CC(O)=C1)C3C2C(C4=CC=C(C=C4O5)O)C3C5=O | O=C(OC1=C2C=CC([Re])=C1)C3C2C(C4=CC=C(C=C4O5)[Re])C3C5=O | O=C(OC1=C2C=CC(O)=C1)C3C2C(C4=CC=C(C=C4O5)O)C3C5=O | COC(=O)Nc1ccc(Cc2ccc(NC(=O)OCCCCOCCCCOCCCCOCCCCOCCCCOCCCCOCCCCOCCCCOCCCCOCCCCOCCCCOCCCCOCCCCOCCCCOCCCCOCCCCOCCCCOCCCCOCCCCOCCCCOCCCCOCCCCOCCCCOCCCCOCCCCOCCCCOCCCCOCCCCOCCCCOC(=O)Nc3ccc(Cc4ccc(NC(=O)OC)cc4)cc3)cc2)cc1 | COC(=O)Nc1ccc(Cc2ccc(NC(=O)OCCCCOCCCCOCCCCOCCCCOCCCCOCCCCOCCCCOCCCCOCCCCOCCCCOCCCCOCCCCOCCCCOCCCCOCCCCOCCCCOCCCCOCCCCOCCCCOCCCCOCCCCOCCCCOCCCCOCCCCOCCCCOCCCCOCCCCOCCCCOCCCCOC(=O)Nc3ccc(Cc4ccc(NC(=O)Oc5ccc6c(c5)OC(=O)C5C7C(=O)Oc8cc(OC(=O)Nc9ccc(Cc%10ccc(NC(=O)OCCCCOCCCCOCCCCOCCCCOCCCCOCCCCOCCCCOCCCCOCCCCOCCCCOCCCCOCCCCOCCCCOCCCCOCCCCOCCCCOCCCCOCCCCOCCCCOCCCCOCCCCOCCCCOCCCCOCCCCOCCCCOCCCCOCCCCOCCCCOCCCCOC(=O)Nc%11ccc(Cc%12ccc(NC(=O)OCCCCOCCCCOCCCCOCCCCOCCCCOCCCCOCCCCOCCCCOCCCCOCCCCOCCCCOCCCCOCCCCOCCCCOCCCCOCCCCOCCCCOCCCCOCCCCOCCCCOCCCCOCCCCOCCCCOCCCCOCCCCOCCCCOCCCCOCCCCOCCCCOC(=O)Nc%13ccc(Cc%14ccc(NC(=O)OCCCCOCCCCOCCCCOCCCCOCCCCOCCCCOCCCCOCCCCOCCCCOCCCCOCCCCOCCCCOCCCCOCCCCOCCCCOCCCCOCCCCOCCCCOCCCCOCCCCOCCCCOCCCCOCCCCOCCCCOCCCCOCCCCOCCCCOCCCCOCCCCOC(=O)Nc%15ccc(Cc%16ccc(NC(=O)Oc%17ccc%18c(c%17)OC(=O)C%17C%19C(=O)Oc%20cc(OC(=O)Nc%21ccc(Cc%22ccc(NC(=O)OCCCCOCCCCOCCCCOCCCCOCCCCOCCCCOCCCCOCCCCOCCCCOCCCCOCCCCOCCCCOCCCCOCCCCOCCCCOCCCCOCCCCOCCCCOCCCCOCCCCOCCCCOCCCCOCCCCOCCCCOCCCCOCCCCOCCCCOCCCCOCCCCOC(=O)Nc%23ccc(Cc%24ccc(NC(=O)OC)cc%24)cc%23)cc%22)cc%21)ccc%20C%19C%18%17)cc%16)cc%15)cc%14)cc%13)cc%12)cc%11)cc%10)cc9)ccc8C7C65)cc4)cc3)cc2)cc1 | 0.3846154 | 0.1538462 | 0.4615385 | 0 |  |  | 52250 | 84600 | 1.62 | 1 | 1 |  | 0 | 0 |  | 80 | 3 | 80 | 12 | [5 empty] | 50 | 3.12 | 21 | 700 |  | 1 | 25 | 0.6666667 | 1 | 320 | 0 | 0 | 0.772 | 0.915
3 | 10.1016/j.polymer.2019.03.045 | 齐新科 |  | SPU00017 | PTMG | [Re]CCCCOCCCCOCCCCOCCCCOCCCCOCCCCOCCCCOCCCCOCCCCOCCCCOCCCCOCCCCOCCCCOCCCCOCCCCOCCCCOCCCCOCCCCOCCCCOCCCCOCCCCOCCCCOCCCCOCCCCOCCCCOCCCCOCCCCOCCCCOCCCC[Re] | 2000 | O=C=NC1=CC=C(CC2=CC=C(N=C=O)C=C2)C=C1 | O=C(OC1=C2C=CC([Re])=C1)C3C2C(C4=CC=C(C=C4O5)[Re])C3C5=O | O=C(OC1=C2C=CC(O)=C1)C3C2C(C4=CC=C(C=C4O5)O)C3C5=O | O=C(OC1=C2C=CC([Re])=C1)C3C2C(C4=CC=C(C=C4O5)[Re])C3C5=O | O=C(OC1=C2C=CC(O)=C1)C3C2C(C4=CC=C(C=C4O5)O)C3C5=O | COC(=O)Nc1ccc(Cc2ccc(NC(=O)OCCCCOCCCCOCCCCOCCCCOCCCCOCCCCOCCCCOCCCCOCCCCOCCCCOCCCCOCCCCOCCCCOCCCCOCCCCOCCCCOCCCCOCCCCOCCCCOCCCCOCCCCOCCCCOCCCCOCCCCOCCCCOCCCCOCCCCOCCCCOCCCCOC(=O)Nc3ccc(Cc4ccc(NC(=O)OC)cc4)cc3)cc2)cc1 | COC(=O)Nc1ccc(Cc2ccc(NC(=O)OCCCCOCCCCOCCCCOCCCCOCCCCOCCCCOCCCCOCCCCOCCCCOCCCCOCCCCOCCCCOCCCCOCCCCOCCCCOCCCCOCCCCOCCCCOCCCCOCCCCOCCCCOCCCCOCCCCOCCCCOCCCCOCCCCOCCCCOCCCCOCCCCOC(=O)Nc3ccc(Cc4ccc(NC(=O)Oc5ccc6c(c5)OC(=O)C5C7C(=O)Oc8cc(OC(=O)Nc9ccc(Cc%10ccc(NC(=O)OCCCCOCCCCOCCCCOCCCCOCCCCOCCCCOCCCCOCCCCOCCCCOCCCCOCCCCOCCCCOCCCCOCCCCOCCCCOCCCCOCCCCOCCCCOCCCCOCCCCOCCCCOCCCCOCCCCOCCCCOCCCCOCCCCOCCCCOCCCCOCCCCOC(=O)Nc%11ccc(Cc%12ccc(NC(=O)OCCCCOCCCCOCCCCOCCCCOCCCCOCCCCOCCCCOCCCCOCCCCOCCCCOCCCCOCCCCOCCCCOCCCCOCCCCOCCCCOCCCCOCCCCOCCCCOCCCCOCCCCOCCCCOCCCCOCCCCOCCCCOCCCCOCCCCOCCCCOCCCCOC(=O)Nc%13ccc(Cc%14ccc(NC(=O)OCCCCOCCCCOCCCCOCCCCOCCCCOCCCCOCCCCOCCCCOCCCCOCCCCOCCCCOCCCCOCCCCOCCCCOCCCCOCCCCOCCCCOCCCCOCCCCOCCCCOCCCCOCCCCOCCCCOCCCCOCCCCOCCCCOCCCCOCCCCOCCCCOC(=O)Nc%15ccc(Cc%16ccc(NC(=O)Oc%17ccc%18c(c%17)OC(=O)C%17C%19C(=O)Oc%20cc(OC(=O)Nc%21ccc(Cc%22ccc(NC(=O)OCCCCOCCCCOCCCCOCCCCOCCCCOCCCCOCCCCOCCCCOCCCCOCCCCOCCCCOCCCCOCCCCOCCCCOCCCCOCCCCOCCCCOCCCCOCCCCOCCCCOCCCCOCCCCOCCCCOCCCCOCCCCOCCCCOCCCCOCCCCOCCCCOC(=O)Nc%23ccc(Cc%24ccc(NC(=O)OC)cc%24)cc%23)cc%22)cc%21)ccc%20C%19C%18%17)cc%16)cc%15)cc%14)cc%13)cc%12)cc%11)cc%10)cc9)ccc8C7C65)cc4)cc3)cc2)cc1 | 0.375 | 0.125 | 0.5 | 0 |  |  | 51200 | 67550 | 1.32 | 1 | 1 |  | 0 | 0 |  | 80 | 3 | 80 | 12 | [5 empty] | 50 | 3.65 | 14.35 | 14.35 |  | 1 | 25 | 0.6666667 | 1 | 320 | 0 | 0 | 0.844 | 0.925
4 | 10.1039/c9ta03775f | 齐新科 |  | SPU00018 | PPC | CC(OCC(C)OC(OCC(OCC(OC(OCC(OCC(OC(OCC(OCC(OC(OCC(OCC(OC(OCC(OCC(OC(OCC(C)OCC([Re])C)=O)C)C)=O)C)C)=O)C)C)=O)C)C)=O)C)C)=O)COC(OC(C)COC(C)COC(OC(C)COC(C)COC(OC(C)COC(C)COC(OC(C)COC(C)COC(OC(C)COC(C)COC(OC(C)C[Re])=O)=O)=O)=O)=O)=O | 3000 | O=C=NC1=CC=C(CC2=CC=C(N=C=O)C=C2)C=C1 | [Rn]CCCCCC[Rn] | NCCCCCCN | [Rn]CCCCCC[Rn] | NCCCCCCN | COC(=O)Nc1ccc(Cc2ccc(NC(=O)OCC(C)OC(=O)OCC(C)OCC(C)OC(=O)OCC(C)OCC(C)OC(=O)OCC(C)OCC(C)OC(=O)OCC(C)OCC(C)OC(=O)OCC(C)OCC(C)OC(=O)OCC(C)OCC(C)OC(=O)OCC(C)OCC(C)OC(=O)OCC(C)OCC(C)OC(=O)OCC(C)OCC(C)OC(=O)OCC(C)OCC(C)OC(=O)OCC(C)OCC(C)OC(=O)OCC(C)OCC(C)OC(=O)Nc3ccc(Cc4ccc(NC(=O)OC)cc4)cc3)cc2)cc1 | CNC(=O)Nc1ccc(Cc2ccc(NC(=O)OC(C)COC(C)COC(=O)OC(C)COC(C)COC(=O)OC(C)COC(C)COC(=O)OC(C)COC(C)COC(=O)OC(C)COC(C)COC(=O)OC(C)COC(C)COC(=O)OC(C)COC(C)COC(=O)OC(C)COC(C)COC(=O)OC(C)COC(C)COC(=O)OC(C)COC(C)COC(=O)OC(C)COC(C)COC(=O)OC(C)COC(C)COC(=O)OC(C)COC(=O)Nc3ccc(Cc4ccc(NC(=O)NCCCCCCNC(=O)Nc5ccc(Cc6ccc(NC(=O)OCC(C)OC(=O)OCC(C)OCC(C)OC(=O)OCC(C)OCC(C)OC(=O)OCC(C)OCC(C)OC(=O)OCC(C)OCC(C)OC(=O)OCC(C)OCC(C)OC(=O)OCC(C)OCC(C)OC(=O)OCC(C)OCC(C)OC(=O)OCC(C)OCC(C)OC(=O)OCC(C)OCC(C)OC(=O)OCC(C)OCC(C)OC(=O)OCC(C)OCC(C)OC(=O)OCC(C)OCC(C)OC(=O)Nc7ccc(Cc8ccc(NC(=O)OCC(C)OC(=O)OCC(C)OCC(C)OC(=O)OCC(C)OCC(C)OC(=O)OCC(C)OCC(C)OC(=O)OCC(C)OCC(C)OC(=O)OCC(C)OCC(C)OC(=O)OCC(C)OCC(C)OC(=O)OCC(C)OCC(C)OC(=O)OCC(C)OCC(C)OC(=O)OCC(C)OCC(C)OC(=O)OCC(C)OCC(C)OC(=O)OCC(C)OCC(C)OC(=O)OCC(C)OCC(C)OC(=O)Nc9ccc(Cc%10ccc(NC(=O)OC(C)COC(C)COC(=O)OC(C)COC(C)COC(=O)OC(C)COC(C)COC(=O)OC(C)COC(C)COC(=O)OC(C)COC(C)COC(=O)OC(C)COC(C)COC(=O)OC(C)COC(C)COC(=O)OC(C)COC(C)COC(=O)OC(C)COC(C)COC(=O)OC(C)COC(C)COC(=O)OC(C)COC(C)COC(=O)OC(C)COC(C)COC(=O)OC(C)COC(=O)Nc%11ccc(Cc%12ccc(NC(=O)NCCCCCCNC(=O)Nc%13ccc(Cc%14ccc(NC(=O)OCC(C)OC(=O)OCC(C)OCC(C)OC(=O)OCC(C)OCC(C)OC(=O)OCC(C)OCC(C)OC(=O)OCC(C)OCC(C)OC(=O)OCC(C)OCC(C)OC(=O)OCC(C)OCC(C)OC(=O)OCC(C)OCC(C)OC(=O)OCC(C)OCC(C)OC(=O)OCC(C)OCC(C)OC(=O)OCC(C)OCC(C)OC(=O)OCC(C)OCC(C)OC(=O)OCC(C)OCC(C)OC(=O)Nc%15ccc(Cc%16ccc(NC(=O)NC)cc%16)cc%15)cc%14)cc%13)cc%12)cc%11)cc%10)cc9)cc8)cc7)cc6)cc5)cc4)cc3)cc2)cc1 | 0.3571429 | 0.5 | 0.1428571 | 0 | [5 empty] | 1 | 0 |  | 0 | 0 |  | 80 | 0.75 | 20 | 2 | [10 empty] | 1 | 25 | 24 | 0 | 0 | 0 | 0 |  | 0.44
4 | 10.1039/c9ta03775f | 齐新科 |  | SPU00019 | PPC | CC(OCC(C)OC(OCC(OCC(OC(OCC(OCC(OC(OCC(OCC(OC(OCC(OCC(OC(OCC(OCC(OC(OCC(C)OCC([Re])C)=O)C)C)=O)C)C)=O)C)C)=O)C)C)=O)C)C)=O)COC(OC(C)COC(C)COC(OC(C)COC(C)COC(OC(C)COC(C)COC(OC(C)COC(C)COC(OC(C)COC(C)COC(OC(C)C[Re])=O)=O)=O)=O)=O)=O | 3000 | O=C=NC1=CC=C(CC2=CC=C(N=C=O)C=C2)C=C1 | [Rn]CCCCCC[Rn] | NCCCCCCN | [Rn]CCCCCC[Rn] | NCCCCCCN | COC(=O)Nc1ccc(Cc2ccc(NC(=O)OCC(C)OC(=O)OCC(C)OCC(C)OC(=O)OCC(C)OCC(C)OC(=O)OCC(C)OCC(C)OC(=O)OCC(C)OCC(C)OC(=O)OCC(C)OCC(C)OC(=O)OCC(C)OCC(C)OC(=O)OCC(C)OCC(C)OC(=O)OCC(C)OCC(C)OC(=O)OCC(C)OCC(C)OC(=O)OCC(C)OCC(C)OC(=O)OCC(C)OCC(C)OC(=O)OCC(C)OCC(C)OC(=O)Nc3ccc(Cc4ccc(NC(=O)OC)cc4)cc3)cc2)cc1 | CNC(=O)Nc1ccc(Cc2ccc(NC(=O)OC(C)COC(C)COC(=O)OC(C)COC(C)COC(=O)OC(C)COC(C)COC(=O)OC(C)COC(C)COC(=O)OC(C)COC(C)COC(=O)OC(C)COC(C)COC(=O)OC(C)COC(C)COC(=O)OC(C)COC(C)COC(=O)OC(C)COC(C)COC(=O)OC(C)COC(C)COC(=O)OC(C)COC(C)COC(=O)OC(C)COC(C)COC(=O)OC(C)COC(=O)Nc3ccc(Cc4ccc(NC(=O)NCCCCCCNC(=O)Nc5ccc(Cc6ccc(NC(=O)OCC(C)OC(=O)OCC(C)OCC(C)OC(=O)OCC(C)OCC(C)OC(=O)OCC(C)OCC(C)OC(=O)OCC(C)OCC(C)OC(=O)OCC(C)OCC(C)OC(=O)OCC(C)OCC(C)OC(=O)OCC(C)OCC(C)OC(=O)OCC(C)OCC(C)OC(=O)OCC(C)OCC(C)OC(=O)OCC(C)OCC(C)OC(=O)OCC(C)OCC(C)OC(=O)OCC(C)OCC(C)OC(=O)Nc7ccc(Cc8ccc(NC(=O)OCC(C)OC(=O)OCC(C)OCC(C)OC(=O)OCC(C)OCC(C)OC(=O)OCC(C)OCC(C)OC(=O)OCC(C)OCC(C)OC(=O)OCC(C)OCC(C)OC(=O)OCC(C)OCC(C)OC(=O)OCC(C)OCC(C)OC(=O)OCC(C)OCC(C)OC(=O)OCC(C)OCC(C)OC(=O)OCC(C)OCC(C)OC(=O)OCC(C)OCC(C)OC(=O)OCC(C)OCC(C)OC(=O)Nc9ccc(Cc%10ccc(NC(=O)OC(C)COC(C)COC(=O)OC(C)COC(C)COC(=O)OC(C)COC(C)COC(=O)OC(C)COC(C)COC(=O)OC(C)COC(C)COC(=O)OC(C)COC(C)COC(=O)OC(C)COC(C)COC(=O)OC(C)COC(C)COC(=O)OC(C)COC(C)COC(=O)OC(C)COC(C)COC(=O)OC(C)COC(C)COC(=O)OC(C)COC(C)COC(=O)OC(C)COC(=O)Nc%11ccc(Cc%12ccc(NC(=O)NCCCCCCNC(=O)Nc%13ccc(Cc%14ccc(NC(=O)OCC(C)OC(=O)OCC(C)OCC(C)OC(=O)OCC(C)OCC(C)OC(=O)OCC(C)OCC(C)OC(=O)OCC(C)OCC(C)OC(=O)OCC(C)OCC(C)OC(=O)OCC(C)OCC(C)OC(=O)OCC(C)OCC(C)OC(=O)OCC(C)OCC(C)OC(=O)OCC(C)OCC(C)OC(=O)OCC(C)OCC(C)OC(=O)OCC(C)OCC(C)OC(=O)OCC(C)OCC(C)OC(=O)Nc%15ccc(Cc%16ccc(NC(=O)NC)cc%16)cc%15)cc%14)cc%13)cc%12)cc%11)cc%10)cc9)cc8)cc7)cc6)cc5)cc4)cc3)cc2)cc1 | 0.3571429 | 0.5 | 0.1428571 | 0 | [5 empty] | 1 | 0 |  | 0 | 0 |  | 80 | 0.75 | 20 | 2 | [10 empty] | 1 | 50 | 24 | 0 | 0 | 0 | 0 |  | 0.78
4 | 10.1039/c9ta03775f | 齐新科 |  | SPU00020 | PPC | CC(OCC(C)OC(OCC(OCC(OC(OCC(OCC(OC(OCC(OCC(OC(OCC(OCC(OC(OCC(OCC(OC(OCC(C)OCC([Re])C)=O)C)C)=O)C)C)=O)C)C)=O)C)C)=O)C)C)=O)COC(OC(C)COC(C)COC(OC(C)COC(C)COC(OC(C)COC(C)COC(OC(C)COC(C)COC(OC(C)COC(C)COC(OC(C)C[Re])=O)=O)=O)=O)=O)=O | 3000 | O=C=NC1=CC=C(CC2=CC=C(N=C=O)C=C2)C=C1 | [Rn]CCCCCC[Rn] | NCCCCCCN | [Rn]CCCCCC[Rn] | NCCCCCCN | COC(=O)Nc1ccc(Cc2ccc(NC(=O)OCC(C)OC(=O)OCC(C)OCC(C)OC(=O)OCC(C)OCC(C)OC(=O)OCC(C)OCC(C)OC(=O)OCC(C)OCC(C)OC(=O)OCC(C)OCC(C)OC(=O)OCC(C)OCC(C)OC(=O)OCC(C)OCC(C)OC(=O)OCC(C)OCC(C)OC(=O)OCC(C)OCC(C)OC(=O)OCC(C)OCC(C)OC(=O)OCC(C)OCC(C)OC(=O)OCC(C)OCC(C)OC(=O)Nc3ccc(Cc4ccc(NC(=O)OC)cc4)cc3)cc2)cc1 | CNC(=O)Nc1ccc(Cc2ccc(NC(=O)OC(C)COC(C)COC(=O)OC(C)COC(C)COC(=O)OC(C)COC(C)COC(=O)OC(C)COC(C)COC(=O)OC(C)COC(C)COC(=O)OC(C)COC(C)COC(=O)OC(C)COC(C)COC(=O)OC(C)COC(C)COC(=O)OC(C)COC(C)COC(=O)OC(C)COC(C)COC(=O)OC(C)COC(C)COC(=O)OC(C)COC(C)COC(=O)OC(C)COC(=O)Nc3ccc(Cc4ccc(NC(=O)NCCCCCCNC(=O)Nc5ccc(Cc6ccc(NC(=O)OCC(C)OC(=O)OCC(C)OCC(C)OC(=O)OCC(C)OCC(C)OC(=O)OCC(C)OCC(C)OC(=O)OCC(C)OCC(C)OC(=O)OCC(C)OCC(C)OC(=O)OCC(C)OCC(C)OC(=O)OCC(C)OCC(C)OC(=O)OCC(C)OCC(C)OC(=O)OCC(C)OCC(C)OC(=O)OCC(C)OCC(C)OC(=O)OCC(C)OCC(C)OC(=O)OCC(C)OCC(C)OC(=O)Nc7ccc(Cc8ccc(NC(=O)OCC(C)OC(=O)OCC(C)OCC(C)OC(=O)OCC(C)OCC(C)OC(=O)OCC(C)OCC(C)OC(=O)OCC(C)OCC(C)OC(=O)OCC(C)OCC(C)OC(=O)OCC(C)OCC(C)OC(=O)OCC(C)OCC(C)OC(=O)OCC(C)OCC(C)OC(=O)OCC(C)OCC(C)OC(=O)OCC(C)OCC(C)OC(=O)OCC(C)OCC(C)OC(=O)OCC(C)OCC(C)OC(=O)Nc9ccc(Cc%10ccc(NC(=O)OC(C)COC(C)COC(=O)OC(C)COC(C)COC(=O)OC(C)COC(C)COC(=O)OC(C)COC(C)COC(=O)OC(C)COC(C)COC(=O)OC(C)COC(C)COC(=O)OC(C)COC(C)COC(=O)OC(C)COC(C)COC(=O)OC(C)COC(C)COC(=O)OC(C)COC(C)COC(=O)OC(C)COC(C)COC(=O)OC(C)COC(C)COC(=O)OC(C)COC(=O)Nc%11ccc(Cc%12ccc(NC(=O)NCCCCCCNC(=O)Nc%13ccc(Cc%14ccc(NC(=O)OCC(C)OC(=O)OCC(C)OCC(C)OC(=O)OCC(C)OCC(C)OC(=O)OCC(C)OCC(C)OC(=O)OCC(C)OCC(C)OC(=O)OCC(C)OCC(C)OC(=O)OCC(C)OCC(C)OC(=O)OCC(C)OCC(C)OC(=O)OCC(C)OCC(C)OC(=O)OCC(C)OCC(C)OC(=O)OCC(C)OCC(C)OC(=O)OCC(C)OCC(C)OC(=O)OCC(C)OCC(C)OC(=O)Nc%15ccc(Cc%16ccc(NC(=O)NC)cc%16)cc%15)cc%14)cc%13)cc%12)cc%11)cc%10)cc9)cc8)cc7)cc6)cc5)cc4)cc3)cc2)cc1 | 0.3571429 | 0.5 | 0.1428571 | 0 | [5 empty] | 1 | 0 |  | 0 | 0 |  | 80 | 0.75 | 20 | 2 | [10 empty] | 1 | 75 | 24 | 0 | 0 | 0 | 0 |  | 0.7
4 | 10.1039/c9ta03775f | 齐新科 |  | SPU00021 | PPC | CC(OCC(C)OC(OCC(OCC(OC(OCC(OCC(OC(OCC(OCC(OC(OCC(OCC(OC(OCC(OCC(OC(OCC(C)OCC([Re])C)=O)C)C)=O)C)C)=O)C)C)=O)C)C)=O)C)C)=O)COC(OC(C)COC(C)COC(OC(C)COC(C)COC(OC(C)COC(C)COC(OC(C)COC(C)COC(OC(C)COC(C)COC(OC(C)C[Re])=O)=O)=O)=O)=O)=O | 3000 | O=C=NC1=CC=C(CC2=CC=C(N=C=O)C=C2)C=C1 | [Rn]CCCCCC[Rn] | NCCCCCCN | [Rn]CCCCCC[Rn] | NCCCCCCN | COC(=O)Nc1ccc(Cc2ccc(NC(=O)OCC(C)OC(=O)OCC(C)OCC(C)OC(=O)OCC(C)OCC(C)OC(=O)OCC(C)OCC(C)OC(=O)OCC(C)OCC(C)OC(=O)OCC(C)OCC(C)OC(=O)OCC(C)OCC(C)OC(=O)OCC(C)OCC(C)OC(=O)OCC(C)OCC(C)OC(=O)OCC(C)OCC(C)OC(=O)OCC(C)OCC(C)OC(=O)OCC(C)OCC(C)OC(=O)OCC(C)OCC(C)OC(=O)Nc3ccc(Cc4ccc(NC(=O)OC)cc4)cc3)cc2)cc1 | CNC(=O)Nc1ccc(Cc2ccc(NC(=O)OC(C)COC(C)COC(=O)OC(C)COC(C)COC(=O)OC(C)COC(C)COC(=O)OC(C)COC(C)COC(=O)OC(C)COC(C)COC(=O)OC(C)COC(C)COC(=O)OC(C)COC(C)COC(=O)OC(C)COC(C)COC(=O)OC(C)COC(C)COC(=O)OC(C)COC(C)COC(=O)OC(C)COC(C)COC(=O)OC(C)COC(C)COC(=O)OC(C)COC(=O)Nc3ccc(Cc4ccc(NC(=O)NCCCCCCNC(=O)Nc5ccc(Cc6ccc(NC(=O)OCC(C)OC(=O)OCC(C)OCC(C)OC(=O)OCC(C)OCC(C)OC(=O)OCC(C)OCC(C)OC(=O)OCC(C)OCC(C)OC(=O)OCC(C)OCC(C)OC(=O)OCC(C)OCC(C)OC(=O)OCC(C)OCC(C)OC(=O)OCC(C)OCC(C)OC(=O)OCC(C)OCC(C)OC(=O)OCC(C)OCC(C)OC(=O)OCC(C)OCC(C)OC(=O)OCC(C)OCC(C)OC(=O)Nc7ccc(Cc8ccc(NC(=O)OCC(C)OC(=O)OCC(C)OCC(C)OC(=O)OCC(C)OCC(C)OC(=O)OCC(C)OCC(C)OC(=O)OCC(C)OCC(C)OC(=O)OCC(C)OCC(C)OC(=O)OCC(C)OCC(C)OC(=O)OCC(C)OCC(C)OC(=O)OCC(C)OCC(C)OC(=O)OCC(C)OCC(C)OC(=O)OCC(C)OCC(C)OC(=O)OCC(C)OCC(C)OC(=O)OCC(C)OCC(C)OC(=O)Nc9ccc(Cc%10ccc(NC(=O)OC(C)COC(C)COC(=O)OC(C)COC(C)COC(=O)OC(C)COC(C)COC(=O)OC(C)COC(C)COC(=O)OC(C)COC(C)COC(=O)OC(C)COC(C)COC(=O)OC(C)COC(C)COC(=O)OC(C)COC(C)COC(=O)OC(C)COC(C)COC(=O)OC(C)COC(C)COC(=O)OC(C)COC(C)COC(=O)OC(C)COC(C)COC(=O)OC(C)COC(=O)Nc%11ccc(Cc%12ccc(NC(=O)NCCCCCCNC(=O)Nc%13ccc(Cc%14ccc(NC(=O)OCC(C)OC(=O)OCC(C)OCC(C)OC(=O)OCC(C)OCC(C)OC(=O)OCC(C)OCC(C)OC(=O)OCC(C)OCC(C)OC(=O)OCC(C)OCC(C)OC(=O)OCC(C)OCC(C)OC(=O)OCC(C)OCC(C)OC(=O)OCC(C)OCC(C)OC(=O)OCC(C)OCC(C)OC(=O)OCC(C)OCC(C)OC(=O)OCC(C)OCC(C)OC(=O)OCC(C)OCC(C)OC(=O)Nc%15ccc(Cc%16ccc(NC(=O)NC)cc%16)cc%15)cc%14)cc%13)cc%12)cc%11)cc%10)cc9)cc8)cc7)cc6)cc5)cc4)cc3)cc2)cc1 | 0.3125 | 0.5 | 0.1875 | 0 | [5 empty] | 1 | 0 |  | 0 | 0 |  | 80 | 0.75 | 20 | 2 | [10 empty] | 1 | 25 | 24 | 0 | 0 | 0 | 0 |  | 0.8
4 | 10.1039/c9ta03775f | 齐新科 |  | SPU00022 | PPC | CC(OCC(C)OC(OCC(OCC(OC(OCC(OCC(OC(OCC(OCC(OC(OCC(OCC(OC(OCC(OCC(OC(OCC(C)OCC([Re])C)=O)C)C)=O)C)C)=O)C)C)=O)C)C)=O)C)C)=O)COC(OC(C)COC(C)COC(OC(C)COC(C)COC(OC(C)COC(C)COC(OC(C)COC(C)COC(OC(C)COC(C)COC(OC(C)C[Re])=O)=O)=O)=O)=O)=O | 3000 | O=C=NC1=CC=C(CC2=CC=C(N=C=O)C=C2)C=C1 | [Rn]CCCCCC[Rn] | NCCCCCCN | [Rn]CCCCCC[Rn] | NCCCCCCN | COC(=O)Nc1ccc(Cc2ccc(NC(=O)OCC(C)OC(=O)OCC(C)OCC(C)OC(=O)OCC(C)OCC(C)OC(=O)OCC(C)OCC(C)OC(=O)OCC(C)OCC(C)OC(=O)OCC(C)OCC(C)OC(=O)OCC(C)OCC(C)OC(=O)OCC(C)OCC(C)OC(=O)OCC(C)OCC(C)OC(=O)OCC(C)OCC(C)OC(=O)OCC(C)OCC(C)OC(=O)OCC(C)OCC(C)OC(=O)OCC(C)OCC(C)OC(=O)Nc3ccc(Cc4ccc(NC(=O)OC)cc4)cc3)cc2)cc1 | CNC(=O)Nc1ccc(Cc2ccc(NC(=O)OC(C)COC(C)COC(=O)OC(C)COC(C)COC(=O)OC(C)COC(C)COC(=O)OC(C)COC(C)COC(=O)OC(C)COC(C)COC(=O)OC(C)COC(C)COC(=O)OC(C)COC(C)COC(=O)OC(C)COC(C)COC(=O)OC(C)COC(C)COC(=O)OC(C)COC(C)COC(=O)OC(C)COC(C)COC(=O)OC(C)COC(C)COC(=O)OC(C)COC(=O)Nc3ccc(Cc4ccc(NC(=O)NCCCCCCNC(=O)Nc5ccc(Cc6ccc(NC(=O)OCC(C)OC(=O)OCC(C)OCC(C)OC(=O)OCC(C)OCC(C)OC(=O)OCC(C)OCC(C)OC(=O)OCC(C)OCC(C)OC(=O)OCC(C)OCC(C)OC(=O)OCC(C)OCC(C)OC(=O)OCC(C)OCC(C)OC(=O)OCC(C)OCC(C)OC(=O)OCC(C)OCC(C)OC(=O)OCC(C)OCC(C)OC(=O)OCC(C)OCC(C)OC(=O)OCC(C)OCC(C)OC(=O)Nc7ccc(Cc8ccc(NC(=O)OCC(C)OC(=O)OCC(C)OCC(C)OC(=O)OCC(C)OCC(C)OC(=O)OCC(C)OCC(C)OC(=O)OCC(C)OCC(C)OC(=O)OCC(C)OCC(C)OC(=O)OCC(C)OCC(C)OC(=O)OCC(C)OCC(C)OC(=O)OCC(C)OCC(C)OC(=O)OCC(C)OCC(C)OC(=O)OCC(C)OCC(C)OC(=O)OCC(C)OCC(C)OC(=O)OCC(C)OCC(C)OC(=O)Nc9ccc(Cc%10ccc(NC(=O)OC(C)COC(C)COC(=O)OC(C)COC(C)COC(=O)OC(C)COC(C)COC(=O)OC(C)COC(C)COC(=O)OC(C)COC(C)COC(=O)OC(C)COC(C)COC(=O)OC(C)COC(C)COC(=O)OC(C)COC(C)COC(=O)OC(C)COC(C)COC(=O)OC(C)COC(C)COC(=O)OC(C)COC(C)COC(=O)OC(C)COC(C)COC(=O)OC(C)COC(=O)Nc%11ccc(Cc%12ccc(NC(=O)NCCCCCCNC(=O)Nc%13ccc(Cc%14ccc(NC(=O)OCC(C)OC(=O)OCC(C)OCC(C)OC(=O)OCC(C)OCC(C)OC(=O)OCC(C)OCC(C)OC(=O)OCC(C)OCC(C)OC(=O)OCC(C)OCC(C)OC(=O)OCC(C)OCC(C)OC(=O)OCC(C)OCC(C)OC(=O)OCC(C)OCC(C)OC(=O)OCC(C)OCC(C)OC(=O)OCC(C)OCC(C)OC(=O)OCC(C)OCC(C)OC(=O)OCC(C)OCC(C)OC(=O)Nc%15ccc(Cc%16ccc(NC(=O)NC)cc%16)cc%15)cc%14)cc%13)cc%12)cc%11)cc%10)cc9)cc8)cc7)cc6)cc5)cc4)cc3)cc2)cc1 | 0.3125 | 0.5 | 0.1875 | 0 | [5 empty] | 1 | 0 |  | 0 | 0 |  | 80 | 0.75 | 20 | 2 | [10 empty] | 1 | 50 | 24 | 0 | 0 | 0 | 0 |  | 1
4 | 10.1039/c9ta03775f | 齐新科 |  | SPU00023 | PPC | CC(OCC(C)OC(OCC(OCC(OC(OCC(OCC(OC(OCC(OCC(OC(OCC(OCC(OC(OCC(OCC(OC(OCC(C)OCC([Re])C)=O)C)C)=O)C)C)=O)C)C)=O)C)C)=O)C)C)=O)COC(OC(C)COC(C)COC(OC(C)COC(C)COC(OC(C)COC(C)COC(OC(C)COC(C)COC(OC(C)COC(C)COC(OC(C)C[Re])=O)=O)=O)=O)=O)=O | 3000 | O=C=NC1=CC=C(CC2=CC=C(N=C=O)C=C2)C=C1 | [Rn]CCCCCC[Rn] | NCCCCCCN | [Rn]CCCCCC[Rn] | NCCCCCCN | COC(=O)Nc1ccc(Cc2ccc(NC(=O)OCC(C)OC(=O)OCC(C)OCC(C)OC(=O)OCC(C)OCC(C)OC(=O)OCC(C)OCC(C)OC(=O)OCC(C)OCC(C)OC(=O)OCC(C)OCC(C)OC(=O)OCC(C)OCC(C)OC(=O)OCC(C)OCC(C)OC(=O)OCC(C)OCC(C)OC(=O)OCC(C)OCC(C)OC(=O)OCC(C)OCC(C)OC(=O)OCC(C)OCC(C)OC(=O)OCC(C)OCC(C)OC(=O)Nc3ccc(Cc4ccc(NC(=O)OC)cc4)cc3)cc2)cc1 | CNC(=O)Nc1ccc(Cc2ccc(NC(=O)OC(C)COC(C)COC(=O)OC(C)COC(C)COC(=O)OC(C)COC(C)COC(=O)OC(C)COC(C)COC(=O)OC(C)COC(C)COC(=O)OC(C)COC(C)COC(=O)OC(C)COC(C)COC(=O)OC(C)COC(C)COC(=O)OC(C)COC(C)COC(=O)OC(C)COC(C)COC(=O)OC(C)COC(C)COC(=O)OC(C)COC(C)COC(=O)OC(C)COC(=O)Nc3ccc(Cc4ccc(NC(=O)NCCCCCCNC(=O)Nc5ccc(Cc6ccc(NC(=O)OCC(C)OC(=O)OCC(C)OCC(C)OC(=O)OCC(C)OCC(C)OC(=O)OCC(C)OCC(C)OC(=O)OCC(C)OCC(C)OC(=O)OCC(C)OCC(C)OC(=O)OCC(C)OCC(C)OC(=O)OCC(C)OCC(C)OC(=O)OCC(C)OCC(C)OC(=O)OCC(C)OCC(C)OC(=O)OCC(C)OCC(C)OC(=O)OCC(C)OCC(C)OC(=O)OCC(C)OCC(C)OC(=O)Nc7ccc(Cc8ccc(NC(=O)OCC(C)OC(=O)OCC(C)OCC(C)OC(=O)OCC(C)OCC(C)OC(=O)OCC(C)OCC(C)OC(=O)OCC(C)OCC(C)OC(=O)OCC(C)OCC(C)OC(=O)OCC(C)OCC(C)OC(=O)OCC(C)OCC(C)OC(=O)OCC(C)OCC(C)OC(=O)OCC(C)OCC(C)OC(=O)OCC(C)OCC(C)OC(=O)OCC(C)OCC(C)OC(=O)OCC(C)OCC(C)OC(=O)Nc9ccc(Cc%10ccc(NC(=O)OC(C)COC(C)COC(=O)OC(C)COC(C)COC(=O)OC(C)COC(C)COC(=O)OC(C)COC(C)COC(=O)OC(C)COC(C)COC(=O)OC(C)COC(C)COC(=O)OC(C)COC(C)COC(=O)OC(C)COC(C)COC(=O)OC(C)COC(C)COC(=O)OC(C)COC(C)COC(=O)OC(C)COC(C)COC(=O)OC(C)COC(C)COC(=O)OC(C)COC(=O)Nc%11ccc(Cc%12ccc(NC(=O)NCCCCCCNC(=O)Nc%13ccc(Cc%14ccc(NC(=O)OCC(C)OC(=O)OCC(C)OCC(C)OC(=O)OCC(C)OCC(C)OC(=O)OCC(C)OCC(C)OC(=O)OCC(C)OCC(C)OC(=O)OCC(C)OCC(C)OC(=O)OCC(C)OCC(C)OC(=O)OCC(C)OCC(C)OC(=O)OCC(C)OCC(C)OC(=O)OCC(C)OCC(C)OC(=O)OCC(C)OCC(C)OC(=O)OCC(C)OCC(C)OC(=O)OCC(C)OCC(C)OC(=O)Nc%15ccc(Cc%16ccc(NC(=O)NC)cc%16)cc%15)cc%14)cc%13)cc%12)cc%11)cc%10)cc9)cc8)cc7)cc6)cc5)cc4)cc3)cc2)cc1 | 0.3125 | 0.5 | 0.1875 | 0 | [5 empty] | 1 | 0 |  | 0 | 0 |  | 80 | 0.75 | 20 | 2 | [10 empty] | 1 | 75 | 24 | 0 | 0 | 0 | 0 |  | 0.83
4 | 10.1039/c9ta03775f | 齐新科 |  | SPU00024 | PPC | CC(OCC(C)OC(OCC(OCC(OC(OCC(OCC(OC(OCC(OCC(OC(OCC(OCC(OC(OCC(OCC(OC(OCC(C)OCC([Re])C)=O)C)C)=O)C)C)=O)C)C)=O)C)C)=O)C)C)=O)COC(OC(C)COC(C)COC(OC(C)COC(C)COC(OC(C)COC(C)COC(OC(C)COC(C)COC(OC(C)COC(C)COC(OC(C)C[Re])=O)=O)=O)=O)=O)=O | 3000 | O=C=NC1=CC=C(CC2=CC=C(N=C=O)C=C2)C=C1 | [Rn]CCCCCC[Rn] | NCCCCCCN | [Rn]CCCCCC[Rn] | NCCCCCCN | COC(=O)Nc1ccc(Cc2ccc(NC(=O)OCC(C)OC(=O)OCC(C)OCC(C)OC(=O)OCC(C)OCC(C)OC(=O)OCC(C)OCC(C)OC(=O)OCC(C)OCC(C)OC(=O)OCC(C)OCC(C)OC(=O)OCC(C)OCC(C)OC(=O)OCC(C)OCC(C)OC(=O)OCC(C)OCC(C)OC(=O)OCC(C)OCC(C)OC(=O)OCC(C)OCC(C)OC(=O)OCC(C)OCC(C)OC(=O)OCC(C)OCC(C)OC(=O)Nc3ccc(Cc4ccc(NC(=O)OC)cc4)cc3)cc2)cc1 | CNC(=O)Nc1ccc(Cc2ccc(NC(=O)OC(C)COC(C)COC(=O)OC(C)COC(C)COC(=O)OC(C)COC(C)COC(=O)OC(C)COC(C)COC(=O)OC(C)COC(C)COC(=O)OC(C)COC(C)COC(=O)OC(C)COC(C)COC(=O)OC(C)COC(C)COC(=O)OC(C)COC(C)COC(=O)OC(C)COC(C)COC(=O)OC(C)COC(C)COC(=O)OC(C)COC(C)COC(=O)OC(C)COC(=O)Nc3ccc(Cc4ccc(NC(=O)NCCCCCCNC(=O)Nc5ccc(Cc6ccc(NC(=O)OCC(C)OC(=O)OCC(C)OCC(C)OC(=O)OCC(C)OCC(C)OC(=O)OCC(C)OCC(C)OC(=O)OCC(C)OCC(C)OC(=O)OCC(C)OCC(C)OC(=O)OCC(C)OCC(C)OC(=O)OCC(C)OCC(C)OC(=O)OCC(C)OCC(C)OC(=O)OCC(C)OCC(C)OC(=O)OCC(C)OCC(C)OC(=O)OCC(C)OCC(C)OC(=O)OCC(C)OCC(C)OC(=O)Nc7ccc(Cc8ccc(NC(=O)OCC(C)OC(=O)OCC(C)OCC(C)OC(=O)OCC(C)OCC(C)OC(=O)OCC(C)OCC(C)OC(=O)OCC(C)OCC(C)OC(=O)OCC(C)OCC(C)OC(=O)OCC(C)OCC(C)OC(=O)OCC(C)OCC(C)OC(=O)OCC(C)OCC(C)OC(=O)OCC(C)OCC(C)OC(=O)OCC(C)OCC(C)OC(=O)OCC(C)OCC(C)OC(=O)OCC(C)OCC(C)OC(=O)Nc9ccc(Cc%10ccc(NC(=O)OC(C)COC(C)COC(=O)OC(C)COC(C)COC(=O)OC(C)COC(C)COC(=O)OC(C)COC(C)COC(=O)OC(C)COC(C)COC(=O)OC(C)COC(C)COC(=O)OC(C)COC(C)COC(=O)OC(C)COC(C)COC(=O)OC(C)COC(C)COC(=O)OC(C)COC(C)COC(=O)OC(C)COC(C)COC(=O)OC(C)COC(C)COC(=O)OC(C)COC(=O)Nc%11ccc(Cc%12ccc(NC(=O)NCCCCCCNC(=O)Nc%13ccc(Cc%14ccc(NC(=O)OCC(C)OC(=O)OCC(C)OCC(C)OC(=O)OCC(C)OCC(C)OC(=O)OCC(C)OCC(C)OC(=O)OCC(C)OCC(C)OC(=O)OCC(C)OCC(C)OC(=O)OCC(C)OCC(C)OC(=O)OCC(C)OCC(C)OC(=O)OCC(C)OCC(C)OC(=O)OCC(C)OCC(C)OC(=O)OCC(C)OCC(C)OC(=O)OCC(C)OCC(C)OC(=O)OCC(C)OCC(C)OC(=O)Nc%15ccc(Cc%16ccc(NC(=O)NC)cc%16)cc%15)cc%14)cc%13)cc%12)cc%11)cc%10)cc9)cc8)cc7)cc6)cc5)cc4)cc3)cc2)cc1 | 0.2777778 | 0.5 | 0.2777778 | 0 | [5 empty] | 1 | 0 |  | 0 | 0 |  | 80 | 0.75 | 20 | 2 | [10 empty] | 1 | 25 | 24 | 0 | 0 | 0 | 0 |  | 0.47
4 | 10.1039/c9ta03775f | 齐新科 |  | SPU00025 | PPC | CC(OCC(C)OC(OCC(OCC(OC(OCC(OCC(OC(OCC(OCC(OC(OCC(OCC(OC(OCC(OCC(OC(OCC(C)OCC([Re])C)=O)C)C)=O)C)C)=O)C)C)=O)C)C)=O)C)C)=O)COC(OC(C)COC(C)COC(OC(C)COC(C)COC(OC(C)COC(C)COC(OC(C)COC(C)COC(OC(C)COC(C)COC(OC(C)C[Re])=O)=O)=O)=O)=O)=O | 3000 | O=C=NC1=CC=C(CC2=CC=C(N=C=O)C=C2)C=C1 | [Rn]CCCCCC[Rn] | NCCCCCCN | [Rn]CCCCCC[Rn] | NCCCCCCN | COC(=O)Nc1ccc(Cc2ccc(NC(=O)OCC(C)OC(=O)OCC(C)OCC(C)OC(=O)OCC(C)OCC(C)OC(=O)OCC(C)OCC(C)OC(=O)OCC(C)OCC(C)OC(=O)OCC(C)OCC(C)OC(=O)OCC(C)OCC(C)OC(=O)OCC(C)OCC(C)OC(=O)OCC(C)OCC(C)OC(=O)OCC(C)OCC(C)OC(=O)OCC(C)OCC(C)OC(=O)OCC(C)OCC(C)OC(=O)OCC(C)OCC(C)OC(=O)Nc3ccc(Cc4ccc(NC(=O)OC)cc4)cc3)cc2)cc1 | CNC(=O)Nc1ccc(Cc2ccc(NC(=O)OC(C)COC(C)COC(=O)OC(C)COC(C)COC(=O)OC(C)COC(C)COC(=O)OC(C)COC(C)COC(=O)OC(C)COC(C)COC(=O)OC(C)COC(C)COC(=O)OC(C)COC(C)COC(=O)OC(C)COC(C)COC(=O)OC(C)COC(C)COC(=O)OC(C)COC(C)COC(=O)OC(C)COC(C)COC(=O)OC(C)COC(C)COC(=O)OC(C)COC(=O)Nc3ccc(Cc4ccc(NC(=O)NCCCCCCNC(=O)Nc5ccc(Cc6ccc(NC(=O)OCC(C)OC(=O)OCC(C)OCC(C)OC(=O)OCC(C)OCC(C)OC(=O)OCC(C)OCC(C)OC(=O)OCC(C)OCC(C)OC(=O)OCC(C)OCC(C)OC(=O)OCC(C)OCC(C)OC(=O)OCC(C)OCC(C)OC(=O)OCC(C)OCC(C)OC(=O)OCC(C)OCC(C)OC(=O)OCC(C)OCC(C)OC(=O)OCC(C)OCC(C)OC(=O)OCC(C)OCC(C)OC(=O)Nc7ccc(Cc8ccc(NC(=O)OCC(C)OC(=O)OCC(C)OCC(C)OC(=O)OCC(C)OCC(C)OC(=O)OCC(C)OCC(C)OC(=O)OCC(C)OCC(C)OC(=O)OCC(C)OCC(C)OC(=O)OCC(C)OCC(C)OC(=O)OCC(C)OCC(C)OC(=O)OCC(C)OCC(C)OC(=O)OCC(C)OCC(C)OC(=O)OCC(C)OCC(C)OC(=O)OCC(C)OCC(C)OC(=O)OCC(C)OCC(C)OC(=O)Nc9ccc(Cc%10ccc(NC(=O)OC(C)COC(C)COC(=O)OC(C)COC(C)COC(=O)OC(C)COC(C)COC(=O)OC(C)COC(C)COC(=O)OC(C)COC(C)COC(=O)OC(C)COC(C)COC(=O)OC(C)COC(C)COC(=O)OC(C)COC(C)COC(=O)OC(C)COC(C)COC(=O)OC(C)COC(C)COC(=O)OC(C)COC(C)COC(=O)OC(C)COC(C)COC(=O)OC(C)COC(=O)Nc%11ccc(Cc%12ccc(NC(=O)NCCCCCCNC(=O)Nc%13ccc(Cc%14ccc(NC(=O)OCC(C)OC(=O)OCC(C)OCC(C)OC(=O)OCC(C)OCC(C)OC(=O)OCC(C)OCC(C)OC(=O)OCC(C)OCC(C)OC(=O)OCC(C)OCC(C)OC(=O)OCC(C)OCC(C)OC(=O)OCC(C)OCC(C)OC(=O)OCC(C)OCC(C)OC(=O)OCC(C)OCC(C)OC(=O)OCC(C)OCC(C)OC(=O)OCC(C)OCC(C)OC(=O)OCC(C)OCC(C)OC(=O)Nc%15ccc(Cc%16ccc(NC(=O)NC)cc%16)cc%15)cc%14)cc%13)cc%12)cc%11)cc%10)cc9)cc8)cc7)cc6)cc5)cc4)cc3)cc2)cc1 | 0.2777778 | 0.5 | 0.2777778 | 0 | [5 empty] | 1 | 0 |  | 0 | 0 |  | 80 | 0.75 | 20 | 2 | [10 empty] | 1 | 50 | 24 | 0 | 0 | 0 | 0 |  | 0.69
4 | 10.1039/c9ta03775f | 齐新科 |  | SPU00026 | PPC | CC(OCC(C)OC(OCC(OCC(OC(OCC(OCC(OC(OCC(OCC(OC(OCC(OCC(OC(OCC(OCC(OC(OCC(C)OCC([Re])C)=O)C)C)=O)C)C)=O)C)C)=O)C)C)=O)C)C)=O)COC(OC(C)COC(C)COC(OC(C)COC(C)COC(OC(C)COC(C)COC(OC(C)COC(C)COC(OC(C)COC(C)COC(OC(C)C[Re])=O)=O)=O)=O)=O)=O | 3000 | O=C=NC1=CC=C(CC2=CC=C(N=C=O)C=C2)C=C1 | [Rn]CCCCCC[Rn] | NCCCCCCN | [Rn]CCCCCC[Rn] | NCCCCCCN | COC(=O)Nc1ccc(Cc2ccc(NC(=O)OCC(C)OC(=O)OCC(C)OCC(C)OC(=O)OCC(C)OCC(C)OC(=O)OCC(C)OCC(C)OC(=O)OCC(C)OCC(C)OC(=O)OCC(C)OCC(C)OC(=O)OCC(C)OCC(C)OC(=O)OCC(C)OCC(C)OC(=O)OCC(C)OCC(C)OC(=O)OCC(C)OCC(C)OC(=O)OCC(C)OCC(C)OC(=O)OCC(C)OCC(C)OC(=O)OCC(C)OCC(C)OC(=O)Nc3ccc(Cc4ccc(NC(=O)OC)cc4)cc3)cc2)cc1 | CNC(=O)Nc1ccc(Cc2ccc(NC(=O)OC(C)COC(C)COC(=O)OC(C)COC(C)COC(=O)OC(C)COC(C)COC(=O)OC(C)COC(C)COC(=O)OC(C)COC(C)COC(=O)OC(C)COC(C)COC(=O)OC(C)COC(C)COC(=O)OC(C)COC(C)COC(=O)OC(C)COC(C)COC(=O)OC(C)COC(C)COC(=O)OC(C)COC(C)COC(=O)OC(C)COC(C)COC(=O)OC(C)COC(=O)Nc3ccc(Cc4ccc(NC(=O)NCCCCCCNC(=O)Nc5ccc(Cc6ccc(NC(=O)OCC(C)OC(=O)OCC(C)OCC(C)OC(=O)OCC(C)OCC(C)OC(=O)OCC(C)OCC(C)OC(=O)OCC(C)OCC(C)OC(=O)OCC(C)OCC(C)OC(=O)OCC(C)OCC(C)OC(=O)OCC(C)OCC(C)OC(=O)OCC(C)OCC(C)OC(=O)OCC(C)OCC(C)OC(=O)OCC(C)OCC(C)OC(=O)OCC(C)OCC(C)OC(=O)OCC(C)OCC(C)OC(=O)Nc7ccc(Cc8ccc(NC(=O)OCC(C)OC(=O)OCC(C)OCC(C)OC(=O)OCC(C)OCC(C)OC(=O)OCC(C)OCC(C)OC(=O)OCC(C)OCC(C)OC(=O)OCC(C)OCC(C)OC(=O)OCC(C)OCC(C)OC(=O)OCC(C)OCC(C)OC(=O)OCC(C)OCC(C)OC(=O)OCC(C)OCC(C)OC(=O)OCC(C)OCC(C)OC(=O)OCC(C)OCC(C)OC(=O)OCC(C)OCC(C)OC(=O)Nc9ccc(Cc%10ccc(NC(=O)OC(C)COC(C)COC(=O)OC(C)COC(C)COC(=O)OC(C)COC(C)COC(=O)OC(C)COC(C)COC(=O)OC(C)COC(C)COC(=O)OC(C)COC(C)COC(=O)OC(C)COC(C)COC(=O)OC(C)COC(C)COC(=O)OC(C)COC(C)COC(=O)OC(C)COC(C)COC(=O)OC(C)COC(C)COC(=O)OC(C)COC(C)COC(=O)OC(C)COC(=O)Nc%11ccc(Cc%12ccc(NC(=O)NCCCCCCNC(=O)Nc%13ccc(Cc%14ccc(NC(=O)OCC(C)OC(=O)OCC(C)OCC(C)OC(=O)OCC(C)OCC(C)OC(=O)OCC(C)OCC(C)OC(=O)OCC(C)OCC(C)OC(=O)OCC(C)OCC(C)OC(=O)OCC(C)OCC(C)OC(=O)OCC(C)OCC(C)OC(=O)OCC(C)OCC(C)OC(=O)OCC(C)OCC(C)OC(=O)OCC(C)OCC(C)OC(=O)OCC(C)OCC(C)OC(=O)OCC(C)OCC(C)OC(=O)Nc%15ccc(Cc%16ccc(NC(=O)NC)cc%16)cc%15)cc%14)cc%13)cc%12)cc%11)cc%10)cc9)cc8)cc7)cc6)cc5)cc4)cc3)cc2)cc1 | 0.2777778 | 0.5 | 0.2777778 | 0 | [5 empty] | 1 | 0 |  | 0 | 0 |  | 80 | 0.75 | 20 | 2 | [10 empty] | 1 | 75 | 24 | 0 | 0 | 0 | 0 |  | 0.66
5 | 10.1016/j.polymer.2019.122003 | 齐新科 |  | SPU00027 | PPG | [Re]C(COC(C)COC(COC(COC(COC(COC(COC(COC(COC(C)COC(C)COC(COC(COC(COC(COC(COC(COC(C[Re])C)C)C)C)C)C)C)C)C)C)C)C)C)C)C | 1000 | CC1(C)CC(C)(CN=C=O)CC(N=C=O)C1 | O=C1N=C([N])NC(C)=C1CC[O] | O=C1N=C(N)NC(C)=C1CCO | O=C([Rn])C([Rn])=O | O=C(N)C(N)=O | COC(=O)NC1CC(C)(C)CC(C)(CNC(=O)OCC(C)OCC(C)OCC(C)OCC(C)OCC(C)OCC(C)OCC(C)OCC(C)OCC(C)OCC(C)OCC(C)OCC(C)OCC(C)OCC(C)OCC(C)OCC(C)OCC(C)OCC(C)OC(=O)NCC2(C)CC(NC(=O)OC)CC(C)(C)C2)C1 | COC(=O)NC1CC(C)(C)CC(C)(CNC(=O)OC(C)COC(C)COC(C)COC(C)COC(C)COC(C)COC(C)COC(C)COC(C)COC(C)COC(C)COC(C)COC(C)COC(C)COC(C)COC(C)COC(C)COC(C)COC(=O)NCC2(C)CC(NC(=O)OCCc3c(C)[nH]c(NC(=O)NC4CC(C)(C)CC(C)(CNC(=O)OCC(C)OCC(C)OCC(C)OCC(C)OCC(C)OCC(C)OCC(C)OCC(C)OCC(C)OCC(C)OCC(C)OCC(C)OCC(C)OCC(C)OCC(C)OCC(C)OCC(C)OCC(C)OC(=O)NCC5(C)CC(NC(=O)OC(C)COC(C)COC(C)COC(C)COC(C)COC(C)COC(C)COC(C)COC(C)COC(C)COC(C)COC(C)COC(C)COC(C)COC(C)COC(C)COC(C)COC(C)COC(=O)NC6CC(C)(C)CC(C)(CNC(=O)OC(C)COC(C)COC(C)COC(C)COC(C)COC(C)COC(C)COC(C)COC(C)COC(C)COC(C)COC(C)COC(C)COC(C)COC(C)COC(C)COC(C)COC(C)COC(=O)NCC7(C)CC(NC(=O)OC(=O)C(=O)OC(=O)NC8CC(C)(C)CC(C)(CNC(=O)OCC(C)OCC(C)OCC(C)OCC(C)OCC(C)OCC(C)OCC(C)OCC(C)OCC(C)OCC(C)OCC(C)OCC(C)OCC(C)OCC(C)OCC(C)OCC(C)OCC(C)OCC(C)OC(=O)NCC9(C)CC(NC(=O)OC)CC(C)(C)C9)C8)CC(C)(C)C7)C6)CC(C)(C)C5)C4)nc3=O)CC(C)(C)C2)C1 | 0.2063983 | 0.495356 | 0.05675955 | 0.2311662 |  |  | 17176 |  | 1.51 | 1 | 1 |  | 1 | 0 |  | 80 | 4 | 40 | 2 |  |  | 3 | -25.2 | 9.7 | 50 |  | 42.54 | 1683 | 245.6 | 1 | 25 | 0 | 0 | 0 | 0 | 0 | 0.02327221 | 0.0130719
5 | 10.1016/j.polymer.2019.122003 | 齐新科 |  | SPU00028 | PPG | [Re]C(COC(C)COC(COC(COC(COC(COC(COC(COC(COC(C)COC(C)COC(COC(COC(COC(COC(COC(COC(C[Re])C)C)C)C)C)C)C)C)C)C)C)C)C)C)C | 1000 | CC1(C)CC(C)(CN=C=O)CC(N=C=O)C1 | O=C1N=C([N])NC(C)=C1CC[O] | O=C1N=C(N)NC(C)=C1CCO | O=C([Rn])C([Rn])=O | O=C(N)C(N)=O | COC(=O)NC1CC(C)(C)CC(C)(CNC(=O)OCC(C)OCC(C)OCC(C)OCC(C)OCC(C)OCC(C)OCC(C)OCC(C)OCC(C)OCC(C)OCC(C)OCC(C)OCC(C)OCC(C)OCC(C)OCC(C)OCC(C)OCC(C)OC(=O)NCC2(C)CC(NC(=O)OC)CC(C)(C)C2)C1 | COC(=O)NC1CC(C)(C)CC(C)(CNC(=O)OC(C)COC(C)COC(C)COC(C)COC(C)COC(C)COC(C)COC(C)COC(C)COC(C)COC(C)COC(C)COC(C)COC(C)COC(C)COC(C)COC(C)COC(C)COC(=O)NCC2(C)CC(NC(=O)OCCc3c(C)[nH]c(NC(=O)NC4CC(C)(C)CC(C)(CNC(=O)OCC(C)OCC(C)OCC(C)OCC(C)OCC(C)OCC(C)OCC(C)OCC(C)OCC(C)OCC(C)OCC(C)OCC(C)OCC(C)OCC(C)OCC(C)OCC(C)OCC(C)OCC(C)OC(=O)NCC5(C)CC(NC(=O)OC(C)COC(C)COC(C)COC(C)COC(C)COC(C)COC(C)COC(C)COC(C)COC(C)COC(C)COC(C)COC(C)COC(C)COC(C)COC(C)COC(C)COC(C)COC(=O)NC6CC(C)(C)CC(C)(CNC(=O)OC(C)COC(C)COC(C)COC(C)COC(C)COC(C)COC(C)COC(C)COC(C)COC(C)COC(C)COC(C)COC(C)COC(C)COC(C)COC(C)COC(C)COC(C)COC(=O)NCC7(C)CC(NC(=O)OC(=O)C(=O)OC(=O)NC8CC(C)(C)CC(C)(CNC(=O)OCC(C)OCC(C)OCC(C)OCC(C)OCC(C)OCC(C)OCC(C)OCC(C)OCC(C)OCC(C)OCC(C)OCC(C)OCC(C)OCC(C)OCC(C)OCC(C)OCC(C)OCC(C)OC(=O)NCC9(C)CC(NC(=O)OC)CC(C)(C)C9)C8)CC(C)(C)C7)C6)CC(C)(C)C5)C4)nc3=O)CC(C)(C)C2)C1 | 0.2063983 | 0.495356 | 0.05675955 | 0.2311662 |  |  | 17176 |  | 1.51 | 1 | 1 |  | 1 | 0 |  | 80 | 4 | 40 | 2 |  |  | 3 | -25.2 | 9.7 | 50 |  | 42.54 | 1683 | 245.6 | 1 | 25 | 6 | 0 | 0 | 0 | 0 | 0.04818994 | 0.057041
5 | 10.1016/j.polymer.2019.122003 | 齐新科 |  | SPU00029 | PPG | [Re]C(COC(C)COC(COC(COC(COC(COC(COC(COC(COC(C)COC(C)COC(COC(COC(COC(COC(COC(COC(C[Re])C)C)C)C)C)C)C)C)C)C)C)C)C)C)C | 1000 | CC1(C)CC(C)(CN=C=O)CC(N=C=O)C1 | O=C1N=C([N])NC(C)=C1CC[O] | O=C1N=C(N)NC(C)=C1CCO | O=C([Rn])C([Rn])=O | O=C(N)C(N)=O | COC(=O)NC1CC(C)(C)CC(C)(CNC(=O)OCC(C)OCC(C)OCC(C)OCC(C)OCC(C)OCC(C)OCC(C)OCC(C)OCC(C)OCC(C)OCC(C)OCC(C)OCC(C)OCC(C)OCC(C)OCC(C)OCC(C)OCC(C)OC(=O)NCC2(C)CC(NC(=O)OC)CC(C)(C)C2)C1 | COC(=O)NC1CC(C)(C)CC(C)(CNC(=O)OC(C)COC(C)COC(C)COC(C)COC(C)COC(C)COC(C)COC(C)COC(C)COC(C)COC(C)COC(C)COC(C)COC(C)COC(C)COC(C)COC(C)COC(C)COC(=O)NCC2(C)CC(NC(=O)OCCc3c(C)[nH]c(NC(=O)NC4CC(C)(C)CC(C)(CNC(=O)OCC(C)OCC(C)OCC(C)OCC(C)OCC(C)OCC(C)OCC(C)OCC(C)OCC(C)OCC(C)OCC(C)OCC(C)OCC(C)OCC(C)OCC(C)OCC(C)OCC(C)OCC(C)OC(=O)NCC5(C)CC(NC(=O)OC(C)COC(C)COC(C)COC(C)COC(C)COC(C)COC(C)COC(C)COC(C)COC(C)COC(C)COC(C)COC(C)COC(C)COC(C)COC(C)COC(C)COC(C)COC(=O)NC6CC(C)(C)CC(C)(CNC(=O)OC(C)COC(C)COC(C)COC(C)COC(C)COC(C)COC(C)COC(C)COC(C)COC(C)COC(C)COC(C)COC(C)COC(C)COC(C)COC(C)COC(C)COC(C)COC(=O)NCC7(C)CC(NC(=O)OC(=O)C(=O)OC(=O)NC8CC(C)(C)CC(C)(CNC(=O)OCC(C)OCC(C)OCC(C)OCC(C)OCC(C)OCC(C)OCC(C)OCC(C)OCC(C)OCC(C)OCC(C)OCC(C)OCC(C)OCC(C)OCC(C)OCC(C)OCC(C)OCC(C)OC(=O)NCC9(C)CC(NC(=O)OC)CC(C)(C)C9)C8)CC(C)(C)C7)C6)CC(C)(C)C5)C4)nc3=O)CC(C)(C)C2)C1 | 0.2063983 | 0.495356 | 0.05675955 | 0.2311662 |  |  | 17176 |  | 1.51 | 1 | 1 |  | 1 | 0 |  | 80 | 4 | 40 | 2 |  |  | 3 | -25.2 | 9.7 | 50 |  | 42.54 | 1683 | 245.6 | 1 | 25 | 12 | 0 | 0 | 0 | 0 | 0.06088387 | 0.1027926
5 | 10.1016/j.polymer.2019.122003 | 齐新科 |  | SPU00030 | PPG | [Re]C(COC(C)COC(COC(COC(COC(COC(COC(COC(COC(C)COC(C)COC(COC(COC(COC(COC(COC(COC(C[Re])C)C)C)C)C)C)C)C)C)C)C)C)C)C)C | 1000 | CC1(C)CC(C)(CN=C=O)CC(N=C=O)C1 | O=C1N=C([N])NC(C)=C1CC[O] | O=C1N=C(N)NC(C)=C1CCO | O=C([Rn])C([Rn])=O | O=C(N)C(N)=O | COC(=O)NC1CC(C)(C)CC(C)(CNC(=O)OCC(C)OCC(C)OCC(C)OCC(C)OCC(C)OCC(C)OCC(C)OCC(C)OCC(C)OCC(C)OCC(C)OCC(C)OCC(C)OCC(C)OCC(C)OCC(C)OCC(C)OCC(C)OC(=O)NCC2(C)CC(NC(=O)OC)CC(C)(C)C2)C1 | COC(=O)NC1CC(C)(C)CC(C)(CNC(=O)OC(C)COC(C)COC(C)COC(C)COC(C)COC(C)COC(C)COC(C)COC(C)COC(C)COC(C)COC(C)COC(C)COC(C)COC(C)COC(C)COC(C)COC(C)COC(=O)NCC2(C)CC(NC(=O)OCCc3c(C)[nH]c(NC(=O)NC4CC(C)(C)CC(C)(CNC(=O)OCC(C)OCC(C)OCC(C)OCC(C)OCC(C)OCC(C)OCC(C)OCC(C)OCC(C)OCC(C)OCC(C)OCC(C)OCC(C)OCC(C)OCC(C)OCC(C)OCC(C)OCC(C)OC(=O)NCC5(C)CC(NC(=O)OC(C)COC(C)COC(C)COC(C)COC(C)COC(C)COC(C)COC(C)COC(C)COC(C)COC(C)COC(C)COC(C)COC(C)COC(C)COC(C)COC(C)COC(C)COC(=O)NC6CC(C)(C)CC(C)(CNC(=O)OC(C)COC(C)COC(C)COC(C)COC(C)COC(C)COC(C)COC(C)COC(C)COC(C)COC(C)COC(C)COC(C)COC(C)COC(C)COC(C)COC(C)COC(C)COC(=O)NCC7(C)CC(NC(=O)OC(=O)C(=O)OC(=O)NC8CC(C)(C)CC(C)(CNC(=O)OCC(C)OCC(C)OCC(C)OCC(C)OCC(C)OCC(C)OCC(C)OCC(C)OCC(C)OCC(C)OCC(C)OCC(C)OCC(C)OCC(C)OCC(C)OCC(C)OCC(C)OCC(C)OC(=O)NCC9(C)CC(NC(=O)OC)CC(C)(C)C9)C8)CC(C)(C)C7)C6)CC(C)(C)C5)C4)nc3=O)CC(C)(C)C2)C1 | 0.2063983 | 0.495356 | 0.05675955 | 0.2311662 |  |  | 17176 |  | 1.51 | 1 | 1 |  | 1 | 0 |  | 80 | 4 | 40 | 2 |  |  | 3 | -25.2 | 9.7 | 50 |  | 42.54 | 1683 | 245.6 | 1 | 25 | 24 | 0 | 0 | 0 | 0 | 0.08486131 | 0.1420083
6 | /10.1016/j.eurpolymj.2019.05.031 | 梁康 |  | SPU00031 | PBC | [Re]CCCCCCOC(OCCCCCCOC(OCCCCCCOC(OCCCCCCOC(OCCCCCCOC(OCCCCCCOC(OCCCCCC[Re])=O)=O)=O)=O)=O)=O | 1000 | O=C=NC1=CC=C(CC2=CC=C(N=C=O)C=C2)C=C1 | [Re]CCSSCC[Re] | OCCSSCCO | [Re]CCSSCC[Re] | OCCSSCCO | COC(=O)Nc1ccc(Cc2ccc(NC(=O)OCCCCCCOC(=O)OCCCCCCOC(=O)OCCCCCCOC(=O)OCCCCCCOC(=O)OCCCCCCOC(=O)OCCCCCCOC(=O)OCCCCCCOC(=O)Nc3ccc(Cc4ccc(NC(=O)OC)cc4)cc3)cc2)cc1 | COC(=O)Nc1ccc(Cc2ccc(NC(=O)OCCCCCCOC(=O)OCCCCCCOC(=O)OCCCCCCOC(=O)OCCCCCCOC(=O)OCCCCCCOC(=O)OCCCCCCOC(=O)OCCCCCCOC(=O)Nc3ccc(Cc4ccc(NC(=O)OCCSSCCOC(=O)Nc5ccc(Cc6ccc(NC(=O)OCCCCCCOC(=O)OCCCCCCOC(=O)OCCCCCCOC(=O)OCCCCCCOC(=O)OCCCCCCOC(=O)OCCCCCCOC(=O)OCCCCCCOC(=O)Nc7ccc(Cc8ccc(NC(=O)OCCCCCCOC(=O)OCCCCCCOC(=O)OCCCCCCOC(=O)OCCCCCCOC(=O)OCCCCCCOC(=O)OCCCCCCOC(=O)OCCCCCCOC(=O)Nc9ccc(Cc%10ccc(NC(=O)OCCCCCCOC(=O)OCCCCCCOC(=O)OCCCCCCOC(=O)OCCCCCCOC(=O)OCCCCCCOC(=O)OCCCCCCOC(=O)OCCCCCCOC(=O)Nc%11ccc(Cc%12ccc(NC(=O)OCCSSCCOC(=O)Nc%13ccc(Cc%14ccc(NC(=O)OCCCCCCOC(=O)OCCCCCCOC(=O)OCCCCCCOC(=O)OCCCCCCOC(=O)OCCCCCCOC(=O)OCCCCCCOC(=O)OCCCCCCOC(=O)Nc%15ccc(Cc%16ccc(NC(=O)OC)cc%16)cc%15)cc%14)cc%13)cc%12)cc%11)cc%10)cc9)cc8)cc7)cc6)cc5)cc4)cc3)cc2)cc1 | 0.25 | 0.5 | 0.25 | 0 | 0.4 |  | 26.2 | 41.2 | 1.57 | 1 | 1 |  | 0 | 0 |  | 70 | 3 | 25 | 2 | [5 empty] | 20 | 25.4 | 22.5 | 328.5 |  | 0.5
6 | /10.1016/j.eurpolymj.2019.05.031 | 梁康 |  | SPU00032 | PBC | [Re]CCCCCCOC(OCCCCCCOC(OCCCCCCOC(OCCCCCCOC(OCCCCCCOC(OCCCCCCOC(OCCCCCCOC(OCCCCCCOC(OCCCCCCOC(OCCCCCC[Re])=O)=O)=O)=O)=O)=O)=O)=O)=O | 2000 | O=C=NC1=CC=C(CC2=CC=C(N=C=O)C=C2)C=C1 | [Re]CCSSCC[Re] | OCCSSCCO | [Re]CCSSCC[Re] | OCCSSCCO | COC(=O)Nc1ccc(Cc2ccc(NC(=O)OCCCCCCOC(=O)OCCCCCCOC(=O)OCCCCCCOC(=O)OCCCCCCOC(=O)OCCCCCCOC(=O)OCCCCCCOC(=O)OCCCCCCOC(=O)OCCCCCCOC(=O)OCCCCCCOC(=O)OCCCCCCOC(=O)Nc3ccc(Cc4ccc(NC(=O)OC)cc4)cc3)cc2)cc1 | COC(=O)Nc1ccc(Cc2ccc(NC(=O)OCCCCCCOC(=O)OCCCCCCOC(=O)OCCCCCCOC(=O)OCCCCCCOC(=O)OCCCCCCOC(=O)OCCCCCCOC(=O)OCCCCCCOC(=O)OCCCCCCOC(=O)OCCCCCCOC(=O)OCCCCCCOC(=O)Nc3ccc(Cc4ccc(NC(=O)OCCSSCCOC(=O)Nc5ccc(Cc6ccc(NC(=O)OCCCCCCOC(=O)OCCCCCCOC(=O)OCCCCCCOC(=O)OCCCCCCOC(=O)OCCCCCCOC(=O)OCCCCCCOC(=O)OCCCCCCOC(=O)OCCCCCCOC(=O)OCCCCCCOC(=O)OCCCCCCOC(=O)Nc7ccc(Cc8ccc(NC(=O)OCCCCCCOC(=O)OCCCCCCOC(=O)OCCCCCCOC(=O)OCCCCCCOC(=O)OCCCCCCOC(=O)OCCCCCCOC(=O)OCCCCCCOC(=O)OCCCCCCOC(=O)OCCCCCCOC(=O)OCCCCCCOC(=O)Nc9ccc(Cc%10ccc(NC(=O)OCCCCCCOC(=O)OCCCCCCOC(=O)OCCCCCCOC(=O)OCCCCCCOC(=O)OCCCCCCOC(=O)OCCCCCCOC(=O)OCCCCCCOC(=O)OCCCCCCOC(=O)OCCCCCCOC(=O)OCCCCCCOC(=O)Nc%11ccc(Cc%12ccc(NC(=O)OCCSSCCOC(=O)Nc%13ccc(Cc%14ccc(NC(=O)OCCCCCCOC(=O)OCCCCCCOC(=O)OCCCCCCOC(=O)OCCCCCCOC(=O)OCCCCCCOC(=O)OCCCCCCOC(=O)OCCCCCCOC(=O)OCCCCCCOC(=O)OCCCCCCOC(=O)OCCCCCCOC(=O)Nc%15ccc(Cc%16ccc(NC(=O)OC)cc%16)cc%15)cc%14)cc%13)cc%12)cc%11)cc%10)cc9)cc8)cc7)cc6)cc5)cc4)cc3)cc2)cc1 | 0.25 | 0.5 | 0.25 | 0 | 0.25 |  | 29.1 | 49.7 | 1.71 | 1 | 1 |  | 0 | 0 |  | 70 | 3 | 25 | 2 | [5 empty] | 20 | 96.6 | 20.1 | 375.4 |  | 0.5
6 | /10.1016/j.eurpolymj.2019.05.031 | 梁康 |  | SPU00033 | PBC | [Re]CCCCCCOC(OCCCCCCOC(OCCCCCCOC(OCCCCCCOC(OCCCCCCOC(OCCCCCCOC(OCCCCCCOC(OCCCCCCOC(OCCCCCCOC(OCCCCCCOC(OCCCCCCOC(OCCCCCCOC(OCCCCCCOC(OCCCCCCOC(OCCCCCCOC(OCCCCCCOC(OCCCCCCOC(OCCCCCC[Re])=O)=O)=O)=O)=O)=O)=O)=O)=O)=O)=O)=O)=O)=O)=O)=O)=O | 3000 | O=C=NC1=CC=C(CC2=CC=C(N=C=O)C=C2)C=C1 | [Re]CCSSCC[Re] | OCCSSCCO | [Re]CCSSCC[Re] | OCCSSCCO | COC(=O)Nc1ccc(Cc2ccc(NC(=O)OCCCCCCOC(=O)OCCCCCCOC(=O)OCCCCCCOC(=O)OCCCCCCOC(=O)OCCCCCCOC(=O)OCCCCCCOC(=O)OCCCCCCOC(=O)OCCCCCCOC(=O)OCCCCCCOC(=O)OCCCCCCOC(=O)OCCCCCCOC(=O)OCCCCCCOC(=O)OCCCCCCOC(=O)OCCCCCCOC(=O)OCCCCCCOC(=O)OCCCCCCOC(=O)OCCCCCCOC(=O)OCCCCCCOC(=O)Nc3ccc(Cc4ccc(NC(=O)OC)cc4)cc3)cc2)cc1 | COC(=O)Nc1ccc(Cc2ccc(NC(=O)OCCCCCCOC(=O)OCCCCCCOC(=O)OCCCCCCOC(=O)OCCCCCCOC(=O)OCCCCCCOC(=O)OCCCCCCOC(=O)OCCCCCCOC(=O)OCCCCCCOC(=O)OCCCCCCOC(=O)OCCCCCCOC(=O)OCCCCCCOC(=O)OCCCCCCOC(=O)OCCCCCCOC(=O)OCCCCCCOC(=O)OCCCCCCOC(=O)OCCCCCCOC(=O)OCCCCCCOC(=O)OCCCCCCOC(=O)Nc3ccc(Cc4ccc(NC(=O)OCCSSCCOC(=O)Nc5ccc(Cc6ccc(NC(=O)OCCCCCCOC(=O)OCCCCCCOC(=O)OCCCCCCOC(=O)OCCCCCCOC(=O)OCCCCCCOC(=O)OCCCCCCOC(=O)OCCCCCCOC(=O)OCCCCCCOC(=O)OCCCCCCOC(=O)OCCCCCCOC(=O)OCCCCCCOC(=O)OCCCCCCOC(=O)OCCCCCCOC(=O)OCCCCCCOC(=O)OCCCCCCOC(=O)OCCCCCCOC(=O)OCCCCCCOC(=O)OCCCCCCOC(=O)Nc7ccc(Cc8ccc(NC(=O)OCCCCCCOC(=O)OCCCCCCOC(=O)OCCCCCCOC(=O)OCCCCCCOC(=O)OCCCCCCOC(=O)OCCCCCCOC(=O)OCCCCCCOC(=O)OCCCCCCOC(=O)OCCCCCCOC(=O)OCCCCCCOC(=O)OCCCCCCOC(=O)OCCCCCCOC(=O)OCCCCCCOC(=O)OCCCCCCOC(=O)OCCCCCCOC(=O)OCCCCCCOC(=O)OCCCCCCOC(=O)OCCCCCCOC(=O)Nc9ccc(Cc%10ccc(NC(=O)OCCCCCCOC(=O)OCCCCCCOC(=O)OCCCCCCOC(=O)OCCCCCCOC(=O)OCCCCCCOC(=O)OCCCCCCOC(=O)OCCCCCCOC(=O)OCCCCCCOC(=O)OCCCCCCOC(=O)OCCCCCCOC(=O)OCCCCCCOC(=O)OCCCCCCOC(=O)OCCCCCCOC(=O)OCCCCCCOC(=O)OCCCCCCOC(=O)OCCCCCCOC(=O)OCCCCCCOC(=O)OCCCCCCOC(=O)Nc%11ccc(Cc%12ccc(NC(=O)OCCSSCCOC(=O)Nc%13ccc(Cc%14ccc(NC(=O)OCCCCCCOC(=O)OCCCCCCOC(=O)OCCCCCCOC(=O)OCCCCCCOC(=O)OCCCCCCOC(=O)OCCCCCCOC(=O)OCCCCCCOC(=O)OCCCCCCOC(=O)OCCCCCCOC(=O)OCCCCCCOC(=O)OCCCCCCOC(=O)OCCCCCCOC(=O)OCCCCCCOC(=O)OCCCCCCOC(=O)OCCCCCCOC(=O)OCCCCCCOC(=O)OCCCCCCOC(=O)OCCCCCCOC(=O)Nc%15ccc(Cc%16ccc(NC(=O)OC)cc%16)cc%15)cc%14)cc%13)cc%12)cc%11)cc%10)cc9)cc8)cc7)cc6)cc5)cc4)cc3)cc2)cc1 | 0.25 | 0.5 | 0.25 | 0 | 0.18 |  | 45.2 | 74.1 | 1.64 | 1 | 1 |  | 0 | 0 |  | 70 | 3 | 25 | 2 | [5 empty] | 20 | 171.4 | 24.8 | 543.3 |  | 0.5
6 | /10.1016/j.eurpolymj.2019.05.031 | 梁康 |  | SPU00034 | PBC | [Re]CCCCCCOC(OCCCCCCOC(OCCCCCCOC(OCCCCCCOC(OCCCCCCOC(OCCCCCCOC(OCCCCCC[Re])=O)=O)=O)=O)=O)=O | 1000 | O=C=NC1=CC=C(CC2=CC=C(N=C=O)C=C2)C=C1 | [Re]CCSSCC[Re] | OCCSSCCO | [Re]CCSSCC[Re] | OCCSSCCO | COC(=O)Nc1ccc(Cc2ccc(NC(=O)OCCCCCCOC(=O)OCCCCCCOC(=O)OCCCCCCOC(=O)OCCCCCCOC(=O)OCCCCCCOC(=O)OCCCCCCOC(=O)OCCCCCCOC(=O)Nc3ccc(Cc4ccc(NC(=O)OC)cc4)cc3)cc2)cc1 | COC(=O)Nc1ccc(Cc2ccc(NC(=O)OCCCCCCOC(=O)OCCCCCCOC(=O)OCCCCCCOC(=O)OCCCCCCOC(=O)OCCCCCCOC(=O)OCCCCCCOC(=O)OCCCCCCOC(=O)Nc3ccc(Cc4ccc(NC(=O)OCCSSCCOC(=O)Nc5ccc(Cc6ccc(NC(=O)OCCCCCCOC(=O)OCCCCCCOC(=O)OCCCCCCOC(=O)OCCCCCCOC(=O)OCCCCCCOC(=O)OCCCCCCOC(=O)OCCCCCCOC(=O)Nc7ccc(Cc8ccc(NC(=O)OCCCCCCOC(=O)OCCCCCCOC(=O)OCCCCCCOC(=O)OCCCCCCOC(=O)OCCCCCCOC(=O)OCCCCCCOC(=O)OCCCCCCOC(=O)Nc9ccc(Cc%10ccc(NC(=O)OCCCCCCOC(=O)OCCCCCCOC(=O)OCCCCCCOC(=O)OCCCCCCOC(=O)OCCCCCCOC(=O)OCCCCCCOC(=O)OCCCCCCOC(=O)Nc%11ccc(Cc%12ccc(NC(=O)OCCSSCCOC(=O)Nc%13ccc(Cc%14ccc(NC(=O)OCCCCCCOC(=O)OCCCCCCOC(=O)OCCCCCCOC(=O)OCCCCCCOC(=O)OCCCCCCOC(=O)OCCCCCCOC(=O)OCCCCCCOC(=O)Nc%15ccc(Cc%16ccc(NC(=O)OC)cc%16)cc%15)cc%14)cc%13)cc%12)cc%11)cc%10)cc9)cc8)cc7)cc6)cc5)cc4)cc3)cc2)cc1 | 0.25 | 0.5 | 0.25 | 0 | 0.3 |  | 37.2 | 61.6 | 1.66 | 1 | 1 |  | 0 | 0 |  | 70 | 3 | 25 | 2 | [5 empty] | 20 | 9.7 | 26.3 | 630.8 |  | 0.5 | 50 | 0.1666667 | 0 | 0 | 0 | 0 | 0.23
6 | /10.1016/j.eurpolymj.2019.05.031 | 梁康 |  | SPU00035 | PBC | [Re]CCCCCCOC(OCCCCCCOC(OCCCCCCOC(OCCCCCCOC(OCCCCCCOC(OCCCCCCOC(OCCCCCC[Re])=O)=O)=O)=O)=O)=O | 1000 | O=C=NC1=CC=C(CC2=CC=C(N=C=O)C=C2)C=C1 | [Re]CCSSCC[Re] | OCCSSCCO | [Re]CCSSCC[Re] | OCCSSCCO | COC(=O)Nc1ccc(Cc2ccc(NC(=O)OCCCCCCOC(=O)OCCCCCCOC(=O)OCCCCCCOC(=O)OCCCCCCOC(=O)OCCCCCCOC(=O)OCCCCCCOC(=O)OCCCCCCOC(=O)Nc3ccc(Cc4ccc(NC(=O)OC)cc4)cc3)cc2)cc1 | COC(=O)Nc1ccc(Cc2ccc(NC(=O)OCCCCCCOC(=O)OCCCCCCOC(=O)OCCCCCCOC(=O)OCCCCCCOC(=O)OCCCCCCOC(=O)OCCCCCCOC(=O)OCCCCCCOC(=O)Nc3ccc(Cc4ccc(NC(=O)OCCSSCCOC(=O)Nc5ccc(Cc6ccc(NC(=O)OCCCCCCOC(=O)OCCCCCCOC(=O)OCCCCCCOC(=O)OCCCCCCOC(=O)OCCCCCCOC(=O)OCCCCCCOC(=O)OCCCCCCOC(=O)Nc7ccc(Cc8ccc(NC(=O)OCCCCCCOC(=O)OCCCCCCOC(=O)OCCCCCCOC(=O)OCCCCCCOC(=O)OCCCCCCOC(=O)OCCCCCCOC(=O)OCCCCCCOC(=O)Nc9ccc(Cc%10ccc(NC(=O)OCCCCCCOC(=O)OCCCCCCOC(=O)OCCCCCCOC(=O)OCCCCCCOC(=O)OCCCCCCOC(=O)OCCCCCCOC(=O)OCCCCCCOC(=O)Nc%11ccc(Cc%12ccc(NC(=O)OCCSSCCOC(=O)Nc%13ccc(Cc%14ccc(NC(=O)OCCCCCCOC(=O)OCCCCCCOC(=O)OCCCCCCOC(=O)OCCCCCCOC(=O)OCCCCCCOC(=O)OCCCCCCOC(=O)OCCCCCCOC(=O)Nc%15ccc(Cc%16ccc(NC(=O)OC)cc%16)cc%15)cc%14)cc%13)cc%12)cc%11)cc%10)cc9)cc8)cc7)cc6)cc5)cc4)cc3)cc2)cc1 | 0.25 | 0.5 | 0.25 | 0 | 0.3 |  | 37.2 | 61.6 | 1.66 | 1 | 1 |  | 0 | 0 |  | 70 | 3 | 25 | 2 | [5 empty] | 20 | 9.7 | 26.3 | 630.8 |  | 0.5 | 50 | 0.5 | 0 | 0 | 0 | 0 | 0.5
6 | /10.1016/j.eurpolymj.2019.05.031 | 梁康 |  | SPU00036 | PBC | [Re]CCCCCCOC(OCCCCCCOC(OCCCCCCOC(OCCCCCCOC(OCCCCCCOC(OCCCCCCOC(OCCCCCC[Re])=O)=O)=O)=O)=O)=O | 1000 | O=C=NC1=CC=C(CC2=CC=C(N=C=O)C=C2)C=C1 | [Re]CCSSCC[Re] | OCCSSCCO | [Re]CCSSCC[Re] | OCCSSCCO | COC(=O)Nc1ccc(Cc2ccc(NC(=O)OCCCCCCOC(=O)OCCCCCCOC(=O)OCCCCCCOC(=O)OCCCCCCOC(=O)OCCCCCCOC(=O)OCCCCCCOC(=O)OCCCCCCOC(=O)Nc3ccc(Cc4ccc(NC(=O)OC)cc4)cc3)cc2)cc1 | COC(=O)Nc1ccc(Cc2ccc(NC(=O)OCCCCCCOC(=O)OCCCCCCOC(=O)OCCCCCCOC(=O)OCCCCCCOC(=O)OCCCCCCOC(=O)OCCCCCCOC(=O)OCCCCCCOC(=O)Nc3ccc(Cc4ccc(NC(=O)OCCSSCCOC(=O)Nc5ccc(Cc6ccc(NC(=O)OCCCCCCOC(=O)OCCCCCCOC(=O)OCCCCCCOC(=O)OCCCCCCOC(=O)OCCCCCCOC(=O)OCCCCCCOC(=O)OCCCCCCOC(=O)Nc7ccc(Cc8ccc(NC(=O)OCCCCCCOC(=O)OCCCCCCOC(=O)OCCCCCCOC(=O)OCCCCCCOC(=O)OCCCCCCOC(=O)OCCCCCCOC(=O)OCCCCCCOC(=O)Nc9ccc(Cc%10ccc(NC(=O)OCCCCCCOC(=O)OCCCCCCOC(=O)OCCCCCCOC(=O)OCCCCCCOC(=O)OCCCCCCOC(=O)OCCCCCCOC(=O)OCCCCCCOC(=O)Nc%11ccc(Cc%12ccc(NC(=O)OCCSSCCOC(=O)Nc%13ccc(Cc%14ccc(NC(=O)OCCCCCCOC(=O)OCCCCCCOC(=O)OCCCCCCOC(=O)OCCCCCCOC(=O)OCCCCCCOC(=O)OCCCCCCOC(=O)OCCCCCCOC(=O)Nc%15ccc(Cc%16ccc(NC(=O)OC)cc%16)cc%15)cc%14)cc%13)cc%12)cc%11)cc%10)cc9)cc8)cc7)cc6)cc5)cc4)cc3)cc2)cc1 | 0.25 | 0.5 | 0.25 | 0 | 0.3 |  | 37.2 | 61.6 | 1.66 | 1 | 1 |  | 0 | 0 |  | 70 | 3 | 25 | 2 | [5 empty] | 20 | 9.7 | 26.3 | 630.8 |  | 0.5 | 50 | 1 | 0 | 0 | 0 | 0 | 0.53
6 | /10.1016/j.eurpolymj.2019.05.031 | 梁康 |  | SPU00037 | PBC | [Re]CCCCCCOC(OCCCCCCOC(OCCCCCCOC(OCCCCCCOC(OCCCCCCOC(OCCCCCCOC(OCCCCCC[Re])=O)=O)=O)=O)=O)=O | 1000 | O=C=NC1=CC=C(CC2=CC=C(N=C=O)C=C2)C=C1 | [Re]CCSSCC[Re] | OCCSSCCO | [Re]CCSSCC[Re] | OCCSSCCO | COC(=O)Nc1ccc(Cc2ccc(NC(=O)OCCCCCCOC(=O)OCCCCCCOC(=O)OCCCCCCOC(=O)OCCCCCCOC(=O)OCCCCCCOC(=O)OCCCCCCOC(=O)OCCCCCCOC(=O)Nc3ccc(Cc4ccc(NC(=O)OC)cc4)cc3)cc2)cc1 | COC(=O)Nc1ccc(Cc2ccc(NC(=O)OCCCCCCOC(=O)OCCCCCCOC(=O)OCCCCCCOC(=O)OCCCCCCOC(=O)OCCCCCCOC(=O)OCCCCCCOC(=O)OCCCCCCOC(=O)Nc3ccc(Cc4ccc(NC(=O)OCCSSCCOC(=O)Nc5ccc(Cc6ccc(NC(=O)OCCCCCCOC(=O)OCCCCCCOC(=O)OCCCCCCOC(=O)OCCCCCCOC(=O)OCCCCCCOC(=O)OCCCCCCOC(=O)OCCCCCCOC(=O)Nc7ccc(Cc8ccc(NC(=O)OCCCCCCOC(=O)OCCCCCCOC(=O)OCCCCCCOC(=O)OCCCCCCOC(=O)OCCCCCCOC(=O)OCCCCCCOC(=O)OCCCCCCOC(=O)Nc9ccc(Cc%10ccc(NC(=O)OCCCCCCOC(=O)OCCCCCCOC(=O)OCCCCCCOC(=O)OCCCCCCOC(=O)OCCCCCCOC(=O)OCCCCCCOC(=O)OCCCCCCOC(=O)Nc%11ccc(Cc%12ccc(NC(=O)OCCSSCCOC(=O)Nc%13ccc(Cc%14ccc(NC(=O)OCCCCCCOC(=O)OCCCCCCOC(=O)OCCCCCCOC(=O)OCCCCCCOC(=O)OCCCCCCOC(=O)OCCCCCCOC(=O)OCCCCCCOC(=O)Nc%15ccc(Cc%16ccc(NC(=O)OC)cc%16)cc%15)cc%14)cc%13)cc%12)cc%11)cc%10)cc9)cc8)cc7)cc6)cc5)cc4)cc3)cc2)cc1 | 0.25 | 0.5 | 0.25 | 0 | 0.3 |  | 37.2 | 61.6 | 1.66 | 1 | 1 |  | 0 | 0 |  | 70 | 3 | 25 | 2 | [5 empty] | 20 | 9.7 | 26.3 | 630.8 |  | 0.5 | 70 | 0.1666667 | 0 | 0 | 0 | 0 | 0.45
6 | /10.1016/j.eurpolymj.2019.05.031 | 梁康 |  | SPU00038 | PBC | [Re]CCCCCCOC(OCCCCCCOC(OCCCCCCOC(OCCCCCCOC(OCCCCCCOC(OCCCCCCOC(OCCCCCC[Re])=O)=O)=O)=O)=O)=O | 1000 | O=C=NC1=CC=C(CC2=CC=C(N=C=O)C=C2)C=C1 | [Re]CCSSCC[Re] | OCCSSCCO | [Re]CCSSCC[Re] | OCCSSCCO | COC(=O)Nc1ccc(Cc2ccc(NC(=O)OCCCCCCOC(=O)OCCCCCCOC(=O)OCCCCCCOC(=O)OCCCCCCOC(=O)OCCCCCCOC(=O)OCCCCCCOC(=O)OCCCCCCOC(=O)Nc3ccc(Cc4ccc(NC(=O)OC)cc4)cc3)cc2)cc1 | COC(=O)Nc1ccc(Cc2ccc(NC(=O)OCCCCCCOC(=O)OCCCCCCOC(=O)OCCCCCCOC(=O)OCCCCCCOC(=O)OCCCCCCOC(=O)OCCCCCCOC(=O)OCCCCCCOC(=O)Nc3ccc(Cc4ccc(NC(=O)OCCSSCCOC(=O)Nc5ccc(Cc6ccc(NC(=O)OCCCCCCOC(=O)OCCCCCCOC(=O)OCCCCCCOC(=O)OCCCCCCOC(=O)OCCCCCCOC(=O)OCCCCCCOC(=O)OCCCCCCOC(=O)Nc7ccc(Cc8ccc(NC(=O)OCCCCCCOC(=O)OCCCCCCOC(=O)OCCCCCCOC(=O)OCCCCCCOC(=O)OCCCCCCOC(=O)OCCCCCCOC(=O)OCCCCCCOC(=O)Nc9ccc(Cc%10ccc(NC(=O)OCCCCCCOC(=O)OCCCCCCOC(=O)OCCCCCCOC(=O)OCCCCCCOC(=O)OCCCCCCOC(=O)OCCCCCCOC(=O)OCCCCCCOC(=O)Nc%11ccc(Cc%12ccc(NC(=O)OCCSSCCOC(=O)Nc%13ccc(Cc%14ccc(NC(=O)OCCCCCCOC(=O)OCCCCCCOC(=O)OCCCCCCOC(=O)OCCCCCCOC(=O)OCCCCCCOC(=O)OCCCCCCOC(=O)OCCCCCCOC(=O)Nc%15ccc(Cc%16ccc(NC(=O)OC)cc%16)cc%15)cc%14)cc%13)cc%12)cc%11)cc%10)cc9)cc8)cc7)cc6)cc5)cc4)cc3)cc2)cc1 | 0.25 | 0.5 | 0.25 | 0 | 0.3 |  | 37.2 | 61.6 | 1.66 | 1 | 1 |  | 0 | 0 |  | 70 | 3 | 25 | 2 | [5 empty] | 20 | 9.7 | 26.3 | 630.8 |  | 0.5 | 70 | 0.5 | 0 | 0 | 0 | 0 | 0.98
6 | /10.1016/j.eurpolymj.2019.05.031 | 梁康 |  | SPU00039 | PBC | [Re]CCCCCCOC(OCCCCCCOC(OCCCCCCOC(OCCCCCCOC(OCCCCCCOC(OCCCCCCOC(OCCCCCC[Re])=O)=O)=O)=O)=O)=O | 1000 | O=C=NC1=CC=C(CC2=CC=C(N=C=O)C=C2)C=C1 | [Re]CCSSCC[Re] | OCCSSCCO | [Re]CCSSCC[Re] | OCCSSCCO | COC(=O)Nc1ccc(Cc2ccc(NC(=O)OCCCCCCOC(=O)OCCCCCCOC(=O)OCCCCCCOC(=O)OCCCCCCOC(=O)OCCCCCCOC(=O)OCCCCCCOC(=O)OCCCCCCOC(=O)Nc3ccc(Cc4ccc(NC(=O)OC)cc4)cc3)cc2)cc1 | COC(=O)Nc1ccc(Cc2ccc(NC(=O)OCCCCCCOC(=O)OCCCCCCOC(=O)OCCCCCCOC(=O)OCCCCCCOC(=O)OCCCCCCOC(=O)OCCCCCCOC(=O)OCCCCCCOC(=O)Nc3ccc(Cc4ccc(NC(=O)OCCSSCCOC(=O)Nc5ccc(Cc6ccc(NC(=O)OCCCCCCOC(=O)OCCCCCCOC(=O)OCCCCCCOC(=O)OCCCCCCOC(=O)OCCCCCCOC(=O)OCCCCCCOC(=O)OCCCCCCOC(=O)Nc7ccc(Cc8ccc(NC(=O)OCCCCCCOC(=O)OCCCCCCOC(=O)OCCCCCCOC(=O)OCCCCCCOC(=O)OCCCCCCOC(=O)OCCCCCCOC(=O)OCCCCCCOC(=O)Nc9ccc(Cc%10ccc(NC(=O)OCCCCCCOC(=O)OCCCCCCOC(=O)OCCCCCCOC(=O)OCCCCCCOC(=O)OCCCCCCOC(=O)OCCCCCCOC(=O)OCCCCCCOC(=O)Nc%11ccc(Cc%12ccc(NC(=O)OCCSSCCOC(=O)Nc%13ccc(Cc%14ccc(NC(=O)OCCCCCCOC(=O)OCCCCCCOC(=O)OCCCCCCOC(=O)OCCCCCCOC(=O)OCCCCCCOC(=O)OCCCCCCOC(=O)OCCCCCCOC(=O)Nc%15ccc(Cc%16ccc(NC(=O)OC)cc%16)cc%15)cc%14)cc%13)cc%12)cc%11)cc%10)cc9)cc8)cc7)cc6)cc5)cc4)cc3)cc2)cc1 | 0.25 | 0.5 | 0.25 | 0 | 0.3 |  | 37.2 | 61.6 | 1.66 | 1 | 1 |  | 0 | 0 |  | 70 | 3 | 25 | 2 | [5 empty] | 20 | 9.7 | 26.3 | 630.8 |  | 0.5 | 70 | 1 | 0 | 0 | 0 | 0 | 0.98
6 | /10.1016/j.eurpolymj.2019.05.031 | 梁康 |  | SPU00040 | PBC | [Re]CCCCCCOC(OCCCCCCOC(OCCCCCCOC(OCCCCCCOC(OCCCCCCOC(OCCCCCCOC(OCCCCCC[Re])=O)=O)=O)=O)=O)=O | 1000 | O=C=NC1=CC=C(CC2=CC=C(N=C=O)C=C2)C=C1 | [Re]CCCC[Re] | OCCCCO | [Re]CCCC[Re] | OCCCCO | COC(=O)Nc1ccc(Cc2ccc(NC(=O)OCCCCCCOC(=O)OCCCCCCOC(=O)OCCCCCCOC(=O)OCCCCCCOC(=O)OCCCCCCOC(=O)OCCCCCCOC(=O)OCCCCCCOC(=O)Nc3ccc(Cc4ccc(NC(=O)OC)cc4)cc3)cc2)cc1 | COC(=O)Nc1ccc(Cc2ccc(NC(=O)OCCCCCCOC(=O)OCCCCCCOC(=O)OCCCCCCOC(=O)OCCCCCCOC(=O)OCCCCCCOC(=O)OCCCCCCOC(=O)OCCCCCCOC(=O)Nc3ccc(Cc4ccc(NC(=O)OCCCCOC(=O)Nc5ccc(Cc6ccc(NC(=O)OCCCCCCOC(=O)OCCCCCCOC(=O)OCCCCCCOC(=O)OCCCCCCOC(=O)OCCCCCCOC(=O)OCCCCCCOC(=O)OCCCCCCOC(=O)Nc7ccc(Cc8ccc(NC(=O)OCCCCCCOC(=O)OCCCCCCOC(=O)OCCCCCCOC(=O)OCCCCCCOC(=O)OCCCCCCOC(=O)OCCCCCCOC(=O)OCCCCCCOC(=O)Nc9ccc(Cc%10ccc(NC(=O)OCCCCCCOC(=O)OCCCCCCOC(=O)OCCCCCCOC(=O)OCCCCCCOC(=O)OCCCCCCOC(=O)OCCCCCCOC(=O)OCCCCCCOC(=O)Nc%11ccc(Cc%12ccc(NC(=O)OCCCCOC(=O)Nc%13ccc(Cc%14ccc(NC(=O)OCCCCCCOC(=O)OCCCCCCOC(=O)OCCCCCCOC(=O)OCCCCCCOC(=O)OCCCCCCOC(=O)OCCCCCCOC(=O)OCCCCCCOC(=O)Nc%15ccc(Cc%16ccc(NC(=O)OC)cc%16)cc%15)cc%14)cc%13)cc%12)cc%11)cc%10)cc9)cc8)cc7)cc6)cc5)cc4)cc3)cc2)cc1 | 0.25 | 0.5 | 0.25 | 0 | 0.28 |  | 20.8 | 34.6 | 1.66 | 1 | 1 |  | 0 | 0 |  | 70 | 3 | 25 | 2 | [5 empty] | 20 | 12.6 | 15.8 | 487.2 |  | 0.5 | 50 | 0.1666667 | 0 | 0 | 0 | 0 | 0.05
6 | /10.1016/j.eurpolymj.2019.05.031 | 梁康 |  | SPU00041 | PBC | [Re]CCCCCCOC(OCCCCCCOC(OCCCCCCOC(OCCCCCCOC(OCCCCCCOC(OCCCCCCOC(OCCCCCC[Re])=O)=O)=O)=O)=O)=O | 1000 | O=C=NC1=CC=C(CC2=CC=C(N=C=O)C=C2)C=C1 | [Re]CCCC[Re] | OCCCCO | [Re]CCCC[Re] | OCCCCO | COC(=O)Nc1ccc(Cc2ccc(NC(=O)OCCCCCCOC(=O)OCCCCCCOC(=O)OCCCCCCOC(=O)OCCCCCCOC(=O)OCCCCCCOC(=O)OCCCCCCOC(=O)OCCCCCCOC(=O)Nc3ccc(Cc4ccc(NC(=O)OC)cc4)cc3)cc2)cc1 | COC(=O)Nc1ccc(Cc2ccc(NC(=O)OCCCCCCOC(=O)OCCCCCCOC(=O)OCCCCCCOC(=O)OCCCCCCOC(=O)OCCCCCCOC(=O)OCCCCCCOC(=O)OCCCCCCOC(=O)Nc3ccc(Cc4ccc(NC(=O)OCCCCOC(=O)Nc5ccc(Cc6ccc(NC(=O)OCCCCCCOC(=O)OCCCCCCOC(=O)OCCCCCCOC(=O)OCCCCCCOC(=O)OCCCCCCOC(=O)OCCCCCCOC(=O)OCCCCCCOC(=O)Nc7ccc(Cc8ccc(NC(=O)OCCCCCCOC(=O)OCCCCCCOC(=O)OCCCCCCOC(=O)OCCCCCCOC(=O)OCCCCCCOC(=O)OCCCCCCOC(=O)OCCCCCCOC(=O)Nc9ccc(Cc%10ccc(NC(=O)OCCCCCCOC(=O)OCCCCCCOC(=O)OCCCCCCOC(=O)OCCCCCCOC(=O)OCCCCCCOC(=O)OCCCCCCOC(=O)OCCCCCCOC(=O)Nc%11ccc(Cc%12ccc(NC(=O)OCCCCOC(=O)Nc%13ccc(Cc%14ccc(NC(=O)OCCCCCCOC(=O)OCCCCCCOC(=O)OCCCCCCOC(=O)OCCCCCCOC(=O)OCCCCCCOC(=O)OCCCCCCOC(=O)OCCCCCCOC(=O)Nc%15ccc(Cc%16ccc(NC(=O)OC)cc%16)cc%15)cc%14)cc%13)cc%12)cc%11)cc%10)cc9)cc8)cc7)cc6)cc5)cc4)cc3)cc2)cc1 | 0.25 | 0.5 | 0.25 | 0 | 0.28 |  | 20.8 | 34.6 | 1.66 | 1 | 1 |  | 0 | 0 |  | 70 | 3 | 25 | 2 | [5 empty] | 20 | 12.6 | 15.8 | 487.2 |  | 0.5 | 50 | 0.5 | 0 | 0 | 0 | 0 | 0.16
6 | /10.1016/j.eurpolymj.2019.05.031 | 梁康 |  | SPU00042 | PBC | [Re]CCCCCCOC(OCCCCCCOC(OCCCCCCOC(OCCCCCCOC(OCCCCCCOC(OCCCCCCOC(OCCCCCC[Re])=O)=O)=O)=O)=O)=O | 1000 | O=C=NC1=CC=C(CC2=CC=C(N=C=O)C=C2)C=C1 | [Re]CCCC[Re] | OCCCCO | [Re]CCCC[Re] | OCCCCO | COC(=O)Nc1ccc(Cc2ccc(NC(=O)OCCCCCCOC(=O)OCCCCCCOC(=O)OCCCCCCOC(=O)OCCCCCCOC(=O)OCCCCCCOC(=O)OCCCCCCOC(=O)OCCCCCCOC(=O)Nc3ccc(Cc4ccc(NC(=O)OC)cc4)cc3)cc2)cc1 | COC(=O)Nc1ccc(Cc2ccc(NC(=O)OCCCCCCOC(=O)OCCCCCCOC(=O)OCCCCCCOC(=O)OCCCCCCOC(=O)OCCCCCCOC(=O)OCCCCCCOC(=O)OCCCCCCOC(=O)Nc3ccc(Cc4ccc(NC(=O)OCCCCOC(=O)Nc5ccc(Cc6ccc(NC(=O)OCCCCCCOC(=O)OCCCCCCOC(=O)OCCCCCCOC(=O)OCCCCCCOC(=O)OCCCCCCOC(=O)OCCCCCCOC(=O)OCCCCCCOC(=O)Nc7ccc(Cc8ccc(NC(=O)OCCCCCCOC(=O)OCCCCCCOC(=O)OCCCCCCOC(=O)OCCCCCCOC(=O)OCCCCCCOC(=O)OCCCCCCOC(=O)OCCCCCCOC(=O)Nc9ccc(Cc%10ccc(NC(=O)OCCCCCCOC(=O)OCCCCCCOC(=O)OCCCCCCOC(=O)OCCCCCCOC(=O)OCCCCCCOC(=O)OCCCCCCOC(=O)OCCCCCCOC(=O)Nc%11ccc(Cc%12ccc(NC(=O)OCCCCOC(=O)Nc%13ccc(Cc%14ccc(NC(=O)OCCCCCCOC(=O)OCCCCCCOC(=O)OCCCCCCOC(=O)OCCCCCCOC(=O)OCCCCCCOC(=O)OCCCCCCOC(=O)OCCCCCCOC(=O)Nc%15ccc(Cc%16ccc(NC(=O)OC)cc%16)cc%15)cc%14)cc%13)cc%12)cc%11)cc%10)cc9)cc8)cc7)cc6)cc5)cc4)cc3)cc2)cc1 | 0.25 | 0.5 | 0.25 | 0 | 0.28 |  | 20.8 | 34.6 | 1.66 | 1 | 1 |  | 0 | 0 |  | 70 | 3 | 25 | 2 | [5 empty] | 20 | 12.6 | 15.8 | 487.2 |  | 0.5 | 50 | 1 | 0 | 0 | 0 | 0 | 0.26
6 | /10.1016/j.eurpolymj.2019.05.031 | 梁康 |  | SPU00043 | PBC | [Re]CCCCCCOC(OCCCCCCOC(OCCCCCCOC(OCCCCCCOC(OCCCCCCOC(OCCCCCCOC(OCCCCCC[Re])=O)=O)=O)=O)=O)=O | 1000 | O=C=NC1=CC=C(CC2=CC=C(N=C=O)C=C2)C=C1 | [Re]CCCC[Re] | OCCCCO | [Re]CCCC[Re] | OCCCCO | COC(=O)Nc1ccc(Cc2ccc(NC(=O)OCCCCCCOC(=O)OCCCCCCOC(=O)OCCCCCCOC(=O)OCCCCCCOC(=O)OCCCCCCOC(=O)OCCCCCCOC(=O)OCCCCCCOC(=O)Nc3ccc(Cc4ccc(NC(=O)OC)cc4)cc3)cc2)cc1 | COC(=O)Nc1ccc(Cc2ccc(NC(=O)OCCCCCCOC(=O)OCCCCCCOC(=O)OCCCCCCOC(=O)OCCCCCCOC(=O)OCCCCCCOC(=O)OCCCCCCOC(=O)OCCCCCCOC(=O)Nc3ccc(Cc4ccc(NC(=O)OCCCCOC(=O)Nc5ccc(Cc6ccc(NC(=O)OCCCCCCOC(=O)OCCCCCCOC(=O)OCCCCCCOC(=O)OCCCCCCOC(=O)OCCCCCCOC(=O)OCCCCCCOC(=O)OCCCCCCOC(=O)Nc7ccc(Cc8ccc(NC(=O)OCCCCCCOC(=O)OCCCCCCOC(=O)OCCCCCCOC(=O)OCCCCCCOC(=O)OCCCCCCOC(=O)OCCCCCCOC(=O)OCCCCCCOC(=O)Nc9ccc(Cc%10ccc(NC(=O)OCCCCCCOC(=O)OCCCCCCOC(=O)OCCCCCCOC(=O)OCCCCCCOC(=O)OCCCCCCOC(=O)OCCCCCCOC(=O)OCCCCCCOC(=O)Nc%11ccc(Cc%12ccc(NC(=O)OCCCCOC(=O)Nc%13ccc(Cc%14ccc(NC(=O)OCCCCCCOC(=O)OCCCCCCOC(=O)OCCCCCCOC(=O)OCCCCCCOC(=O)OCCCCCCOC(=O)OCCCCCCOC(=O)OCCCCCCOC(=O)Nc%15ccc(Cc%16ccc(NC(=O)OC)cc%16)cc%15)cc%14)cc%13)cc%12)cc%11)cc%10)cc9)cc8)cc7)cc6)cc5)cc4)cc3)cc2)cc1 | 0.25 | 0.5 | 0.25 | 0 | 0.28 |  | 20.8 | 34.6 | 1.66 | 1 | 1 |  | 0 | 0 |  | 70 | 3 | 25 | 2 | [5 empty] | 20 | 12.6 | 15.8 | 487.2 |  | 0.5 | 70 | 0.1666667 | 0 | 0 | 0 | 0 | 0.15
6 | /10.1016/j.eurpolymj.2019.05.031 | 梁康 |  | SPU00044 | PBC | [Re]CCCCCCOC(OCCCCCCOC(OCCCCCCOC(OCCCCCCOC(OCCCCCCOC(OCCCCCCOC(OCCCCCC[Re])=O)=O)=O)=O)=O)=O | 1000 | O=C=NC1=CC=C(CC2=CC=C(N=C=O)C=C2)C=C1 | [Re]CCCC[Re] | OCCCCO | [Re]CCCC[Re] | OCCCCO | COC(=O)Nc1ccc(Cc2ccc(NC(=O)OCCCCCCOC(=O)OCCCCCCOC(=O)OCCCCCCOC(=O)OCCCCCCOC(=O)OCCCCCCOC(=O)OCCCCCCOC(=O)OCCCCCCOC(=O)Nc3ccc(Cc4ccc(NC(=O)OC)cc4)cc3)cc2)cc1 | COC(=O)Nc1ccc(Cc2ccc(NC(=O)OCCCCCCOC(=O)OCCCCCCOC(=O)OCCCCCCOC(=O)OCCCCCCOC(=O)OCCCCCCOC(=O)OCCCCCCOC(=O)OCCCCCCOC(=O)Nc3ccc(Cc4ccc(NC(=O)OCCCCOC(=O)Nc5ccc(Cc6ccc(NC(=O)OCCCCCCOC(=O)OCCCCCCOC(=O)OCCCCCCOC(=O)OCCCCCCOC(=O)OCCCCCCOC(=O)OCCCCCCOC(=O)OCCCCCCOC(=O)Nc7ccc(Cc8ccc(NC(=O)OCCCCCCOC(=O)OCCCCCCOC(=O)OCCCCCCOC(=O)OCCCCCCOC(=O)OCCCCCCOC(=O)OCCCCCCOC(=O)OCCCCCCOC(=O)Nc9ccc(Cc%10ccc(NC(=O)OCCCCCCOC(=O)OCCCCCCOC(=O)OCCCCCCOC(=O)OCCCCCCOC(=O)OCCCCCCOC(=O)OCCCCCCOC(=O)OCCCCCCOC(=O)Nc%11ccc(Cc%12ccc(NC(=O)OCCCCOC(=O)Nc%13ccc(Cc%14ccc(NC(=O)OCCCCCCOC(=O)OCCCCCCOC(=O)OCCCCCCOC(=O)OCCCCCCOC(=O)OCCCCCCOC(=O)OCCCCCCOC(=O)OCCCCCCOC(=O)Nc%15ccc(Cc%16ccc(NC(=O)OC)cc%16)cc%15)cc%14)cc%13)cc%12)cc%11)cc%10)cc9)cc8)cc7)cc6)cc5)cc4)cc3)cc2)cc1 | 0.25 | 0.5 | 0.25 | 0 | 0.28 |  | 20.8 | 34.6 | 1.66 | 1 | 1 |  | 0 | 0 |  | 70 | 3 | 25 | 2 | [5 empty] | 20 | 12.6 | 15.8 | 487.2 |  | 0.5 | 70 | 0.5 | 0 | 0 | 0 | 0 | 0.31
6 | /10.1016/j.eurpolymj.2019.05.031 | 梁康 |  | SPU00045 | PBC | [Re]CCCCCCOC(OCCCCCCOC(OCCCCCCOC(OCCCCCCOC(OCCCCCCOC(OCCCCCCOC(OCCCCCC[Re])=O)=O)=O)=O)=O)=O | 1000 | O=C=NC1=CC=C(CC2=CC=C(N=C=O)C=C2)C=C1 | [Re]CCCC[Re] | OCCCCO | [Re]CCCC[Re] | OCCCCO | COC(=O)Nc1ccc(Cc2ccc(NC(=O)OCCCCCCOC(=O)OCCCCCCOC(=O)OCCCCCCOC(=O)OCCCCCCOC(=O)OCCCCCCOC(=O)OCCCCCCOC(=O)OCCCCCCOC(=O)Nc3ccc(Cc4ccc(NC(=O)OC)cc4)cc3)cc2)cc1 | COC(=O)Nc1ccc(Cc2ccc(NC(=O)OCCCCCCOC(=O)OCCCCCCOC(=O)OCCCCCCOC(=O)OCCCCCCOC(=O)OCCCCCCOC(=O)OCCCCCCOC(=O)OCCCCCCOC(=O)Nc3ccc(Cc4ccc(NC(=O)OCCCCOC(=O)Nc5ccc(Cc6ccc(NC(=O)OCCCCCCOC(=O)OCCCCCCOC(=O)OCCCCCCOC(=O)OCCCCCCOC(=O)OCCCCCCOC(=O)OCCCCCCOC(=O)OCCCCCCOC(=O)Nc7ccc(Cc8ccc(NC(=O)OCCCCCCOC(=O)OCCCCCCOC(=O)OCCCCCCOC(=O)OCCCCCCOC(=O)OCCCCCCOC(=O)OCCCCCCOC(=O)OCCCCCCOC(=O)Nc9ccc(Cc%10ccc(NC(=O)OCCCCCCOC(=O)OCCCCCCOC(=O)OCCCCCCOC(=O)OCCCCCCOC(=O)OCCCCCCOC(=O)OCCCCCCOC(=O)OCCCCCCOC(=O)Nc%11ccc(Cc%12ccc(NC(=O)OCCCCOC(=O)Nc%13ccc(Cc%14ccc(NC(=O)OCCCCCCOC(=O)OCCCCCCOC(=O)OCCCCCCOC(=O)OCCCCCCOC(=O)OCCCCCCOC(=O)OCCCCCCOC(=O)OCCCCCCOC(=O)Nc%15ccc(Cc%16ccc(NC(=O)OC)cc%16)cc%15)cc%14)cc%13)cc%12)cc%11)cc%10)cc9)cc8)cc7)cc6)cc5)cc4)cc3)cc2)cc1 | 0.25 | 0.5 | 0.25 | 0 | 0.28 |  | 20.8 | 34.6 | 1.66 | 1 | 1 |  | 0 | 0 |  | 70 | 3 | 25 | 2 | [5 empty] | 20 | 12.6 | 15.8 | 487.2 |  | 0.5 | 70 | 1 | 0 | 0 | 0 | 0 | 0.32
6 | /10.1016/j.eurpolymj.2019.05.031 | 梁康 |  | SPU00046 | PPG | [Re]C(COC(C)COC(COC(COC(COC(COC(COC(COC(COC(C)COC(C)COC(COC(COC(COC(COC(COC(COC(C[Re])C)C)C)C)C)C)C)C)C)C)C)C)C)C)C | 1000 | O=C=NC1=CC=C(CC2=CC=C(N=C=O)C=C2)C=C1 | [Re]CCCC[Re] | OCCCCO | [Re]CCCC[Re] | OCCCCO | COC(=O)Nc1ccc(Cc2ccc(NC(=O)OCC(C)OCC(C)OCC(C)OCC(C)OCC(C)OCC(C)OCC(C)OCC(C)OCC(C)OCC(C)OCC(C)OCC(C)OCC(C)OCC(C)OCC(C)OCC(C)OCC(C)OCC(C)OC(=O)Nc3ccc(Cc4ccc(NC(=O)OC)cc4)cc3)cc2)cc1 | COC(=O)Nc1ccc(Cc2ccc(NC(=O)OC(C)COC(C)COC(C)COC(C)COC(C)COC(C)COC(C)COC(C)COC(C)COC(C)COC(C)COC(C)COC(C)COC(C)COC(C)COC(C)COC(C)COC(C)COC(=O)Nc3ccc(Cc4ccc(NC(=O)OCCCCOC(=O)Nc5ccc(Cc6ccc(NC(=O)OCC(C)OCC(C)OCC(C)OCC(C)OCC(C)OCC(C)OCC(C)OCC(C)OCC(C)OCC(C)OCC(C)OCC(C)OCC(C)OCC(C)OCC(C)OCC(C)OCC(C)OCC(C)OC(=O)Nc7ccc(Cc8ccc(NC(=O)OCC(C)OCC(C)OCC(C)OCC(C)OCC(C)OCC(C)OCC(C)OCC(C)OCC(C)OCC(C)OCC(C)OCC(C)OCC(C)OCC(C)OCC(C)OCC(C)OCC(C)OCC(C)OC(=O)Nc9ccc(Cc%10ccc(NC(=O)OC(C)COC(C)COC(C)COC(C)COC(C)COC(C)COC(C)COC(C)COC(C)COC(C)COC(C)COC(C)COC(C)COC(C)COC(C)COC(C)COC(C)COC(C)COC(=O)Nc%11ccc(Cc%12ccc(NC(=O)OCCCCOC(=O)Nc%13ccc(Cc%14ccc(NC(=O)OCC(C)OCC(C)OCC(C)OCC(C)OCC(C)OCC(C)OCC(C)OCC(C)OCC(C)OCC(C)OCC(C)OCC(C)OCC(C)OCC(C)OCC(C)OCC(C)OCC(C)OCC(C)OC(=O)Nc%15ccc(Cc%16ccc(NC(=O)OC)cc%16)cc%15)cc%14)cc%13)cc%12)cc%11)cc%10)cc9)cc8)cc7)cc6)cc5)cc4)cc3)cc2)cc1 | 0.01666667 | 0.3333333 | 0.5 | 0 | [5 empty] | 1 | 0 | 1 | 0 | 0 | 0 | 75 | 0.5 | 25 | 3 | 60 | 24 | 10 |  |  | 50 | 1.17 | 1.02 | 600 |  | 0.3333333 | 60 | 0 | 0 | 0 | 0 | 0 | 0.372549 | 0.2166667
6 | /10.1016/j.eurpolymj.2019.05.031 | 梁康 |  | SPU00047 | PPG | [Re]C(COC(C)COC(COC(COC(COC(COC(COC(COC(COC(C)COC(C)COC(COC(COC(COC(COC(COC(COC(C[Re])C)C)C)C)C)C)C)C)C)C)C)C)C)C)C | 1000 | O=C=NC1=CC=C(CC2=CC=C(N=C=O)C=C2)C=C1 | [Re]CCCC[Re] | OCCCCO | [Re]CCCC[Re] | OCCCCO | COC(=O)Nc1ccc(Cc2ccc(NC(=O)OCC(C)OCC(C)OCC(C)OCC(C)OCC(C)OCC(C)OCC(C)OCC(C)OCC(C)OCC(C)OCC(C)OCC(C)OCC(C)OCC(C)OCC(C)OCC(C)OCC(C)OCC(C)OC(=O)Nc3ccc(Cc4ccc(NC(=O)OC)cc4)cc3)cc2)cc1 | COC(=O)Nc1ccc(Cc2ccc(NC(=O)OC(C)COC(C)COC(C)COC(C)COC(C)COC(C)COC(C)COC(C)COC(C)COC(C)COC(C)COC(C)COC(C)COC(C)COC(C)COC(C)COC(C)COC(C)COC(=O)Nc3ccc(Cc4ccc(NC(=O)OCCCCOC(=O)Nc5ccc(Cc6ccc(NC(=O)OCC(C)OCC(C)OCC(C)OCC(C)OCC(C)OCC(C)OCC(C)OCC(C)OCC(C)OCC(C)OCC(C)OCC(C)OCC(C)OCC(C)OCC(C)OCC(C)OCC(C)OCC(C)OC(=O)Nc7ccc(Cc8ccc(NC(=O)OCC(C)OCC(C)OCC(C)OCC(C)OCC(C)OCC(C)OCC(C)OCC(C)OCC(C)OCC(C)OCC(C)OCC(C)OCC(C)OCC(C)OCC(C)OCC(C)OCC(C)OCC(C)OC(=O)Nc9ccc(Cc%10ccc(NC(=O)OC(C)COC(C)COC(C)COC(C)COC(C)COC(C)COC(C)COC(C)COC(C)COC(C)COC(C)COC(C)COC(C)COC(C)COC(C)COC(C)COC(C)COC(C)COC(=O)Nc%11ccc(Cc%12ccc(NC(=O)OCCCCOC(=O)Nc%13ccc(Cc%14ccc(NC(=O)OCC(C)OCC(C)OCC(C)OCC(C)OCC(C)OCC(C)OCC(C)OCC(C)OCC(C)OCC(C)OCC(C)OCC(C)OCC(C)OCC(C)OCC(C)OCC(C)OCC(C)OCC(C)OC(=O)Nc%15ccc(Cc%16ccc(NC(=O)OC)cc%16)cc%15)cc%14)cc%13)cc%12)cc%11)cc%10)cc9)cc8)cc7)cc6)cc5)cc4)cc3)cc2)cc1 | 0.01666667 | 0.3333333 | 0.5 | 0 | [5 empty] | 1 | 0 | 1 | 0 | 0 | 0 | 75 | 0.5 | 25 | 3 | 60 | 24 | 10 |  |  | 50 | 1.17 | 1.02 | 600 |  | 0.3333333 | 60 | 6 | 0 | 0 | 0 | 0 | 0.471 | 0.455
6 | /10.1016/j.eurpolymj.2019.05.031 | 梁康 |  | SPU00048 | PPG | [Re]C(COC(C)COC(COC(COC(COC(COC(COC(COC(COC(C)COC(C)COC(COC(COC(COC(COC(COC(COC(C[Re])C)C)C)C)C)C)C)C)C)C)C)C)C)C)C | 1000 | O=C=NC1=CC=C(CC2=CC=C(N=C=O)C=C2)C=C1 | [Re]CCCC[Re] | OCCCCO | [Re]CCCC[Re] | OCCCCO | COC(=O)Nc1ccc(Cc2ccc(NC(=O)OCC(C)OCC(C)OCC(C)OCC(C)OCC(C)OCC(C)OCC(C)OCC(C)OCC(C)OCC(C)OCC(C)OCC(C)OCC(C)OCC(C)OCC(C)OCC(C)OCC(C)OCC(C)OC(=O)Nc3ccc(Cc4ccc(NC(=O)OC)cc4)cc3)cc2)cc1 | COC(=O)Nc1ccc(Cc2ccc(NC(=O)OC(C)COC(C)COC(C)COC(C)COC(C)COC(C)COC(C)COC(C)COC(C)COC(C)COC(C)COC(C)COC(C)COC(C)COC(C)COC(C)COC(C)COC(C)COC(=O)Nc3ccc(Cc4ccc(NC(=O)OCCCCOC(=O)Nc5ccc(Cc6ccc(NC(=O)OCC(C)OCC(C)OCC(C)OCC(C)OCC(C)OCC(C)OCC(C)OCC(C)OCC(C)OCC(C)OCC(C)OCC(C)OCC(C)OCC(C)OCC(C)OCC(C)OCC(C)OCC(C)OC(=O)Nc7ccc(Cc8ccc(NC(=O)OCC(C)OCC(C)OCC(C)OCC(C)OCC(C)OCC(C)OCC(C)OCC(C)OCC(C)OCC(C)OCC(C)OCC(C)OCC(C)OCC(C)OCC(C)OCC(C)OCC(C)OCC(C)OC(=O)Nc9ccc(Cc%10ccc(NC(=O)OC(C)COC(C)COC(C)COC(C)COC(C)COC(C)COC(C)COC(C)COC(C)COC(C)COC(C)COC(C)COC(C)COC(C)COC(C)COC(C)COC(C)COC(C)COC(=O)Nc%11ccc(Cc%12ccc(NC(=O)OCCCCOC(=O)Nc%13ccc(Cc%14ccc(NC(=O)OCC(C)OCC(C)OCC(C)OCC(C)OCC(C)OCC(C)OCC(C)OCC(C)OCC(C)OCC(C)OCC(C)OCC(C)OCC(C)OCC(C)OCC(C)OCC(C)OCC(C)OCC(C)OC(=O)Nc%15ccc(Cc%16ccc(NC(=O)OC)cc%16)cc%15)cc%14)cc%13)cc%12)cc%11)cc%10)cc9)cc8)cc7)cc6)cc5)cc4)cc3)cc2)cc1 | 0.01666667 | 0.3333333 | 0.5 | 0 | [5 empty] | 1 | 0 | 1 | 0 | 0 | 0 | 75 | 0.5 | 25 | 3 | 60 | 24 | 10 |  |  | 50 | 1.17 | 1.02 | 600 |  | 0.3333333 | 60 | 12 | 0 | 0 | 0 | 0 | 0.48 | 0.3983333
6 | /10.1016/j.eurpolymj.2019.05.031 | 梁康 |  | SPU00049 | PPG | [Re]C(COC(C)COC(COC(COC(COC(COC(COC(COC(COC(C)COC(C)COC(COC(COC(COC(COC(COC(COC(C[Re])C)C)C)C)C)C)C)C)C)C)C)C)C)C)C | 1000 | O=C=NC1=CC=C(CC2=CC=C(N=C=O)C=C2)C=C1 | [Re]CCCC[Re] | OCCCCO | [Re]CCCC[Re] | OCCCCO | COC(=O)Nc1ccc(Cc2ccc(NC(=O)OCC(C)OCC(C)OCC(C)OCC(C)OCC(C)OCC(C)OCC(C)OCC(C)OCC(C)OCC(C)OCC(C)OCC(C)OCC(C)OCC(C)OCC(C)OCC(C)OCC(C)OCC(C)OC(=O)Nc3ccc(Cc4ccc(NC(=O)OC)cc4)cc3)cc2)cc1 | COC(=O)Nc1ccc(Cc2ccc(NC(=O)OC(C)COC(C)COC(C)COC(C)COC(C)COC(C)COC(C)COC(C)COC(C)COC(C)COC(C)COC(C)COC(C)COC(C)COC(C)COC(C)COC(C)COC(C)COC(=O)Nc3ccc(Cc4ccc(NC(=O)OCCCCOC(=O)Nc5ccc(Cc6ccc(NC(=O)OCC(C)OCC(C)OCC(C)OCC(C)OCC(C)OCC(C)OCC(C)OCC(C)OCC(C)OCC(C)OCC(C)OCC(C)OCC(C)OCC(C)OCC(C)OCC(C)OCC(C)OCC(C)OC(=O)Nc7ccc(Cc8ccc(NC(=O)OCC(C)OCC(C)OCC(C)OCC(C)OCC(C)OCC(C)OCC(C)OCC(C)OCC(C)OCC(C)OCC(C)OCC(C)OCC(C)OCC(C)OCC(C)OCC(C)OCC(C)OCC(C)OC(=O)Nc9ccc(Cc%10ccc(NC(=O)OC(C)COC(C)COC(C)COC(C)COC(C)COC(C)COC(C)COC(C)COC(C)COC(C)COC(C)COC(C)COC(C)COC(C)COC(C)COC(C)COC(C)COC(C)COC(=O)Nc%11ccc(Cc%12ccc(NC(=O)OCCCCOC(=O)Nc%13ccc(Cc%14ccc(NC(=O)OCC(C)OCC(C)OCC(C)OCC(C)OCC(C)OCC(C)OCC(C)OCC(C)OCC(C)OCC(C)OCC(C)OCC(C)OCC(C)OCC(C)OCC(C)OCC(C)OCC(C)OCC(C)OC(=O)Nc%15ccc(Cc%16ccc(NC(=O)OC)cc%16)cc%15)cc%14)cc%13)cc%12)cc%11)cc%10)cc9)cc8)cc7)cc6)cc5)cc4)cc3)cc2)cc1 | 0.01666667 | 0.3333333 | 0.5 | 0 | [5 empty] | 1 | 0 | 1 | 0 | 0 | 0 | 75 | 0.5 | 25 | 3 | 60 | 24 | 10 |  |  | 50 | 1.17 | 1.02 | 600 |  | 0.3333333 | 60 | 24 | 0 | 0 | 0 | 0 | 0.49 | 0.6216667
6 | /10.1016/j.eurpolymj.2019.05.031 | 梁康 |  | SPU00050 | PPG | [Re]C(COC(C)COC(COC(COC(COC(COC(COC(COC(COC(C)COC(C)COC(COC(COC(COC(COC(COC(COC(C[Re])C)C)C)C)C)C)C)C)C)C)C)C)C)C)C | 1000 | O=C=NC1=CC=C(CC2=CC=C(N=C=O)C=C2)C=C1 | [Re]CCCC[Re] | OCCCCO | [Re]CCCC[Re] | OCCCCO | COC(=O)Nc1ccc(Cc2ccc(NC(=O)OCC(C)OCC(C)OCC(C)OCC(C)OCC(C)OCC(C)OCC(C)OCC(C)OCC(C)OCC(C)OCC(C)OCC(C)OCC(C)OCC(C)OCC(C)OCC(C)OCC(C)OCC(C)OC(=O)Nc3ccc(Cc4ccc(NC(=O)OC)cc4)cc3)cc2)cc1 | COC(=O)Nc1ccc(Cc2ccc(NC(=O)OC(C)COC(C)COC(C)COC(C)COC(C)COC(C)COC(C)COC(C)COC(C)COC(C)COC(C)COC(C)COC(C)COC(C)COC(C)COC(C)COC(C)COC(C)COC(=O)Nc3ccc(Cc4ccc(NC(=O)OCCCCOC(=O)Nc5ccc(Cc6ccc(NC(=O)OCC(C)OCC(C)OCC(C)OCC(C)OCC(C)OCC(C)OCC(C)OCC(C)OCC(C)OCC(C)OCC(C)OCC(C)OCC(C)OCC(C)OCC(C)OCC(C)OCC(C)OCC(C)OC(=O)Nc7ccc(Cc8ccc(NC(=O)OCC(C)OCC(C)OCC(C)OCC(C)OCC(C)OCC(C)OCC(C)OCC(C)OCC(C)OCC(C)OCC(C)OCC(C)OCC(C)OCC(C)OCC(C)OCC(C)OCC(C)OCC(C)OC(=O)Nc9ccc(Cc%10ccc(NC(=O)OC(C)COC(C)COC(C)COC(C)COC(C)COC(C)COC(C)COC(C)COC(C)COC(C)COC(C)COC(C)COC(C)COC(C)COC(C)COC(C)COC(C)COC(C)COC(=O)Nc%11ccc(Cc%12ccc(NC(=O)OCCCCOC(=O)Nc%13ccc(Cc%14ccc(NC(=O)OCC(C)OCC(C)OCC(C)OCC(C)OCC(C)OCC(C)OCC(C)OCC(C)OCC(C)OCC(C)OCC(C)OCC(C)OCC(C)OCC(C)OCC(C)OCC(C)OCC(C)OCC(C)OC(=O)Nc%15ccc(Cc%16ccc(NC(=O)OC)cc%16)cc%15)cc%14)cc%13)cc%12)cc%11)cc%10)cc9)cc8)cc7)cc6)cc5)cc4)cc3)cc2)cc1 | 0.01666667 | 0.3333333 | 0.5 | 0 | [5 empty] | 1 | 0 | 1 | 0 | 0 | 0 | 75 | 0.5 | 25 | 3 | 60 | 24 | 10 |  |  | 50 | 1.17 | 1.02 | 600 |  | 0.3333333 | 60 | 30 | 0 | 0 | 0 | 0 | 0.509 | 0.435
6 | /10.1016/j.eurpolymj.2019.05.031 | 梁康 |  | SPU00051 | PPG | [Re]C(COC(C)COC(COC(COC(COC(COC(COC(COC(COC(C)COC(C)COC(COC(COC(COC(COC(COC(COC(C[Re])C)C)C)C)C)C)C)C)C)C)C)C)C)C)C | 1000 | O=C=NC1=CC=C(CC2=CC=C(N=C=O)C=C2)C=C1 | [Re]CCCC[Re] | OCCCCO | [Re]CCCC[Re] | OCCCCO | COC(=O)Nc1ccc(Cc2ccc(NC(=O)OCC(C)OCC(C)OCC(C)OCC(C)OCC(C)OCC(C)OCC(C)OCC(C)OCC(C)OCC(C)OCC(C)OCC(C)OCC(C)OCC(C)OCC(C)OCC(C)OCC(C)OCC(C)OC(=O)Nc3ccc(Cc4ccc(NC(=O)OC)cc4)cc3)cc2)cc1 | COC(=O)Nc1ccc(Cc2ccc(NC(=O)OC(C)COC(C)COC(C)COC(C)COC(C)COC(C)COC(C)COC(C)COC(C)COC(C)COC(C)COC(C)COC(C)COC(C)COC(C)COC(C)COC(C)COC(C)COC(=O)Nc3ccc(Cc4ccc(NC(=O)OCCCCOC(=O)Nc5ccc(Cc6ccc(NC(=O)OCC(C)OCC(C)OCC(C)OCC(C)OCC(C)OCC(C)OCC(C)OCC(C)OCC(C)OCC(C)OCC(C)OCC(C)OCC(C)OCC(C)OCC(C)OCC(C)OCC(C)OCC(C)OC(=O)Nc7ccc(Cc8ccc(NC(=O)OCC(C)OCC(C)OCC(C)OCC(C)OCC(C)OCC(C)OCC(C)OCC(C)OCC(C)OCC(C)OCC(C)OCC(C)OCC(C)OCC(C)OCC(C)OCC(C)OCC(C)OCC(C)OC(=O)Nc9ccc(Cc%10ccc(NC(=O)OC(C)COC(C)COC(C)COC(C)COC(C)COC(C)COC(C)COC(C)COC(C)COC(C)COC(C)COC(C)COC(C)COC(C)COC(C)COC(C)COC(C)COC(C)COC(=O)Nc%11ccc(Cc%12ccc(NC(=O)OCCCCOC(=O)Nc%13ccc(Cc%14ccc(NC(=O)OCC(C)OCC(C)OCC(C)OCC(C)OCC(C)OCC(C)OCC(C)OCC(C)OCC(C)OCC(C)OCC(C)OCC(C)OCC(C)OCC(C)OCC(C)OCC(C)OCC(C)OCC(C)OC(=O)Nc%15ccc(Cc%16ccc(NC(=O)OC)cc%16)cc%15)cc%14)cc%13)cc%12)cc%11)cc%10)cc9)cc8)cc7)cc6)cc5)cc4)cc3)cc2)cc1 | 0.01666667 | 0.3333333 | 0.5 | 0 | [5 empty] | 1 | 0 | 1 | 0 | 0 | 0 | 75 | 0.5 | 25 | 3 | 60 | 24 | 10 |  |  | 50 | 1.17 | 1.02 | 600 |  | 0.3333333 | 120 | 0.01666667 | 0 | 0 | 0 | 0 | 0.529 | 0.4366667
7 | 10.1007/s13233-019-7090-8 | 梁康 |  | SPU00052 | PBC | [Re]CCCCCCOC(OCCCCCCOC(OCCCCCCOC(OCCCCCCOC(OCCCCCCOC(OCCCCCCOC(OCCCCCCOC(OCCCCCCOC(OCCCCCCOC(OCCCCCC[Re])=O)=O)=O)=O)=O)=O)=O)=O)=O | 2000 | O=C=NC1=CC=C(CC2=CC=C(N=C=O)C=C2)C=C1 | [Re]CCCC[Re] | OCCCCO | [Re]CCCC[Re] | OCCCCO | COC(=O)Nc1ccc(Cc2ccc(NC(=O)OCCCCCCOC(=O)OCCCCCCOC(=O)OCCCCCCOC(=O)OCCCCCCOC(=O)OCCCCCCOC(=O)OCCCCCCOC(=O)OCCCCCCOC(=O)OCCCCCCOC(=O)OCCCCCCOC(=O)OCCCCCCOC(=O)Nc3ccc(Cc4ccc(NC(=O)OC)cc4)cc3)cc2)cc1 | COC(=O)Nc1ccc(Cc2ccc(NC(=O)OCCCCCCOC(=O)OCCCCCCOC(=O)OCCCCCCOC(=O)OCCCCCCOC(=O)OCCCCCCOC(=O)OCCCCCCOC(=O)OCCCCCCOC(=O)OCCCCCCOC(=O)OCCCCCCOC(=O)OCCCCCCOC(=O)Nc3ccc(Cc4ccc(NC(=O)OCCCCOC(=O)Nc5ccc(Cc6ccc(NC(=O)OCCCCCCOC(=O)OCCCCCCOC(=O)OCCCCCCOC(=O)OCCCCCCOC(=O)OCCCCCCOC(=O)OCCCCCCOC(=O)OCCCCCCOC(=O)OCCCCCCOC(=O)OCCCCCCOC(=O)OCCCCCCOC(=O)Nc7ccc(Cc8ccc(NC(=O)OCCCCCCOC(=O)OCCCCCCOC(=O)OCCCCCCOC(=O)OCCCCCCOC(=O)OCCCCCCOC(=O)OCCCCCCOC(=O)OCCCCCCOC(=O)OCCCCCCOC(=O)OCCCCCCOC(=O)OCCCCCCOC(=O)Nc9ccc(Cc%10ccc(NC(=O)OCCCCCCOC(=O)OCCCCCCOC(=O)OCCCCCCOC(=O)OCCCCCCOC(=O)OCCCCCCOC(=O)OCCCCCCOC(=O)OCCCCCCOC(=O)OCCCCCCOC(=O)OCCCCCCOC(=O)OCCCCCCOC(=O)Nc%11ccc(Cc%12ccc(NC(=O)OCCCCOC(=O)Nc%13ccc(Cc%14ccc(NC(=O)OCCCCCCOC(=O)OCCCCCCOC(=O)OCCCCCCOC(=O)OCCCCCCOC(=O)OCCCCCCOC(=O)OCCCCCCOC(=O)OCCCCCCOC(=O)OCCCCCCOC(=O)OCCCCCCOC(=O)OCCCCCCOC(=O)Nc%15ccc(Cc%16ccc(NC(=O)OC)cc%16)cc%15)cc%14)cc%13)cc%12)cc%11)cc%10)cc9)cc8)cc7)cc6)cc5)cc4)cc3)cc2)cc1 | 0.4761905 | 0.0005238095 | 0 | 0 | 0.12 |  |  |  |  | 1 |  |  | 0 |  |  | 80 | 0.5 |  |  |  |  | 10 |  |  | 100 |  | 7.46 | 100
7 | 10.1007/s13233-019-7090-8 | 梁康 |  | SPU00053 | PBC | [Re]CCCCCCOC(OCCCCCCOC(OCCCCCCOC(OCCCCCCOC(OCCCCCCOC(OCCCCCCOC(OCCCCCCOC(OCCCCCCOC(OCCCCCCOC(OCCCCCC[Re])=O)=O)=O)=O)=O)=O)=O)=O)=O | 2000 | O=C=NC1=CC=C(CC2=CC=C(N=C=O)C=C2)C=C1 | [Re]CCCC[Re] | OCCCCO | [Re]CCCC[Re] | OCCCCO | COC(=O)Nc1ccc(Cc2ccc(NC(=O)OCCCCCCOC(=O)OCCCCCCOC(=O)OCCCCCCOC(=O)OCCCCCCOC(=O)OCCCCCCOC(=O)OCCCCCCOC(=O)OCCCCCCOC(=O)OCCCCCCOC(=O)OCCCCCCOC(=O)OCCCCCCOC(=O)Nc3ccc(Cc4ccc(NC(=O)OC)cc4)cc3)cc2)cc1 | COC(=O)Nc1ccc(Cc2ccc(NC(=O)OCCCCCCOC(=O)OCCCCCCOC(=O)OCCCCCCOC(=O)OCCCCCCOC(=O)OCCCCCCOC(=O)OCCCCCCOC(=O)OCCCCCCOC(=O)OCCCCCCOC(=O)OCCCCCCOC(=O)OCCCCCCOC(=O)Nc3ccc(Cc4ccc(NC(=O)OCCCCOC(=O)Nc5ccc(Cc6ccc(NC(=O)OCCCCCCOC(=O)OCCCCCCOC(=O)OCCCCCCOC(=O)OCCCCCCOC(=O)OCCCCCCOC(=O)OCCCCCCOC(=O)OCCCCCCOC(=O)OCCCCCCOC(=O)OCCCCCCOC(=O)OCCCCCCOC(=O)Nc7ccc(Cc8ccc(NC(=O)OCCCCCCOC(=O)OCCCCCCOC(=O)OCCCCCCOC(=O)OCCCCCCOC(=O)OCCCCCCOC(=O)OCCCCCCOC(=O)OCCCCCCOC(=O)OCCCCCCOC(=O)OCCCCCCOC(=O)OCCCCCCOC(=O)Nc9ccc(Cc%10ccc(NC(=O)OCCCCCCOC(=O)OCCCCCCOC(=O)OCCCCCCOC(=O)OCCCCCCOC(=O)OCCCCCCOC(=O)OCCCCCCOC(=O)OCCCCCCOC(=O)OCCCCCCOC(=O)OCCCCCCOC(=O)OCCCCCCOC(=O)Nc%11ccc(Cc%12ccc(NC(=O)OCCCCOC(=O)Nc%13ccc(Cc%14ccc(NC(=O)OCCCCCCOC(=O)OCCCCCCOC(=O)OCCCCCCOC(=O)OCCCCCCOC(=O)OCCCCCCOC(=O)OCCCCCCOC(=O)OCCCCCCOC(=O)OCCCCCCOC(=O)OCCCCCCOC(=O)OCCCCCCOC(=O)Nc%15ccc(Cc%16ccc(NC(=O)OC)cc%16)cc%15)cc%14)cc%13)cc%12)cc%11)cc%10)cc9)cc8)cc7)cc6)cc5)cc4)cc3)cc2)cc1 | 0.3928571 | 0.0005238095 | 0.08333333 | 0 | 0.15 |  |  |  |  | 1 |  |  | 0 |  |  | 80 | 0.5 |  |  |  |  | 10 | 0.82 |  | 100 |  | 14.87 | 468 |  | 1 | 80 | 0.01666667 | 0 | 0 | 0 | 0 | 0.8971
7 | 10.1007/s13233-019-7090-8 | 梁康 |  | SPU00054 | PBC | [Re]CCCCCCOC(OCCCCCCOC(OCCCCCCOC(OCCCCCCOC(OCCCCCCOC(OCCCCCCOC(OCCCCCCOC(OCCCCCCOC(OCCCCCCOC(OCCCCCC[Re])=O)=O)=O)=O)=O)=O)=O)=O)=O | 2000 | O=C=NC1=CC=C(CC2=CC=C(N=C=O)C=C2)C=C1 | [Re]CCCC[Re] | OCCCCO | [Re]CCCC[Re] | OCCCCO | COC(=O)Nc1ccc(Cc2ccc(NC(=O)OCCCCCCOC(=O)OCCCCCCOC(=O)OCCCCCCOC(=O)OCCCCCCOC(=O)OCCCCCCOC(=O)OCCCCCCOC(=O)OCCCCCCOC(=O)OCCCCCCOC(=O)OCCCCCCOC(=O)OCCCCCCOC(=O)Nc3ccc(Cc4ccc(NC(=O)OC)cc4)cc3)cc2)cc1 | COC(=O)Nc1ccc(Cc2ccc(NC(=O)OCCCCCCOC(=O)OCCCCCCOC(=O)OCCCCCCOC(=O)OCCCCCCOC(=O)OCCCCCCOC(=O)OCCCCCCOC(=O)OCCCCCCOC(=O)OCCCCCCOC(=O)OCCCCCCOC(=O)OCCCCCCOC(=O)Nc3ccc(Cc4ccc(NC(=O)OCCCCOC(=O)Nc5ccc(Cc6ccc(NC(=O)OCCCCCCOC(=O)OCCCCCCOC(=O)OCCCCCCOC(=O)OCCCCCCOC(=O)OCCCCCCOC(=O)OCCCCCCOC(=O)OCCCCCCOC(=O)OCCCCCCOC(=O)OCCCCCCOC(=O)OCCCCCCOC(=O)Nc7ccc(Cc8ccc(NC(=O)OCCCCCCOC(=O)OCCCCCCOC(=O)OCCCCCCOC(=O)OCCCCCCOC(=O)OCCCCCCOC(=O)OCCCCCCOC(=O)OCCCCCCOC(=O)OCCCCCCOC(=O)OCCCCCCOC(=O)OCCCCCCOC(=O)Nc9ccc(Cc%10ccc(NC(=O)OCCCCCCOC(=O)OCCCCCCOC(=O)OCCCCCCOC(=O)OCCCCCCOC(=O)OCCCCCCOC(=O)OCCCCCCOC(=O)OCCCCCCOC(=O)OCCCCCCOC(=O)OCCCCCCOC(=O)OCCCCCCOC(=O)Nc%11ccc(Cc%12ccc(NC(=O)OCCCCOC(=O)Nc%13ccc(Cc%14ccc(NC(=O)OCCCCCCOC(=O)OCCCCCCOC(=O)OCCCCCCOC(=O)OCCCCCCOC(=O)OCCCCCCOC(=O)OCCCCCCOC(=O)OCCCCCCOC(=O)OCCCCCCOC(=O)OCCCCCCOC(=O)OCCCCCCOC(=O)Nc%15ccc(Cc%16ccc(NC(=O)OC)cc%16)cc%15)cc%14)cc%13)cc%12)cc%11)cc%10)cc9)cc8)cc7)cc6)cc5)cc4)cc3)cc2)cc1 | 0.2940476 | 0.0005238095 | 0.1821429 | 0 | 0.2 |  |  |  |  | 1 |  |  | 0 |  |  | 80 | 0.5 |  |  |  |  | 10 | 0.82 |  | 100 |  | 17.24 | 616 |  | 1 | 80 | 0.02 | 0 | 0 | 0 | 0 | 0.9072
7 | 10.1007/s13233-019-7090-8 | 梁康 |  | SPU00055 | PBC | [Re]CCCCCCOC(OCCCCCCOC(OCCCCCCOC(OCCCCCCOC(OCCCCCCOC(OCCCCCCOC(OCCCCCCOC(OCCCCCCOC(OCCCCCCOC(OCCCCCC[Re])=O)=O)=O)=O)=O)=O)=O)=O)=O | 2000 | O=C=NC1=CC=C(CC2=CC=C(N=C=O)C=C2)C=C1 | [Re]CCCC[Re] | OCCCCO | [Re]CCCC[Re] | OCCCCO | COC(=O)Nc1ccc(Cc2ccc(NC(=O)OCCCCCCOC(=O)OCCCCCCOC(=O)OCCCCCCOC(=O)OCCCCCCOC(=O)OCCCCCCOC(=O)OCCCCCCOC(=O)OCCCCCCOC(=O)OCCCCCCOC(=O)OCCCCCCOC(=O)OCCCCCCOC(=O)Nc3ccc(Cc4ccc(NC(=O)OC)cc4)cc3)cc2)cc1 | COC(=O)Nc1ccc(Cc2ccc(NC(=O)OCCCCCCOC(=O)OCCCCCCOC(=O)OCCCCCCOC(=O)OCCCCCCOC(=O)OCCCCCCOC(=O)OCCCCCCOC(=O)OCCCCCCOC(=O)OCCCCCCOC(=O)OCCCCCCOC(=O)OCCCCCCOC(=O)Nc3ccc(Cc4ccc(NC(=O)OCCCCOC(=O)Nc5ccc(Cc6ccc(NC(=O)OCCCCCCOC(=O)OCCCCCCOC(=O)OCCCCCCOC(=O)OCCCCCCOC(=O)OCCCCCCOC(=O)OCCCCCCOC(=O)OCCCCCCOC(=O)OCCCCCCOC(=O)OCCCCCCOC(=O)OCCCCCCOC(=O)Nc7ccc(Cc8ccc(NC(=O)OCCCCCCOC(=O)OCCCCCCOC(=O)OCCCCCCOC(=O)OCCCCCCOC(=O)OCCCCCCOC(=O)OCCCCCCOC(=O)OCCCCCCOC(=O)OCCCCCCOC(=O)OCCCCCCOC(=O)OCCCCCCOC(=O)Nc9ccc(Cc%10ccc(NC(=O)OCCCCCCOC(=O)OCCCCCCOC(=O)OCCCCCCOC(=O)OCCCCCCOC(=O)OCCCCCCOC(=O)OCCCCCCOC(=O)OCCCCCCOC(=O)OCCCCCCOC(=O)OCCCCCCOC(=O)OCCCCCCOC(=O)Nc%11ccc(Cc%12ccc(NC(=O)OCCCCOC(=O)Nc%13ccc(Cc%14ccc(NC(=O)OCCCCCCOC(=O)OCCCCCCOC(=O)OCCCCCCOC(=O)OCCCCCCOC(=O)OCCCCCCOC(=O)OCCCCCCOC(=O)OCCCCCCOC(=O)OCCCCCCOC(=O)OCCCCCCOC(=O)OCCCCCCOC(=O)Nc%15ccc(Cc%16ccc(NC(=O)OC)cc%16)cc%15)cc%14)cc%13)cc%12)cc%11)cc%10)cc9)cc8)cc7)cc6)cc5)cc4)cc3)cc2)cc1 | 0.2297619 | 0.0005238095 | 0.2464286 | 0 | 0.25 |  |  |  |  | 1 |  |  | 0 |  |  | 80 | 0.5 |  |  |  |  | 10 | -13.24 |  | 100 |  | 25.16 | 375
7 | 10.1007/s13233-019-7090-8 | 梁康 |  | SPU00056 | PBC | [Re]CCCCCCOC(OCCCCCCOC(OCCCCCCOC(OCCCCCCOC(OCCCCCCOC(OCCCCCCOC(OCCCCCCOC(OCCCCCCOC(OCCCCCCOC(OCCCCCC[Re])=O)=O)=O)=O)=O)=O)=O)=O)=O | 2000 | O=C=NC1=CC=C(CC2=CC=C(N=C=O)C=C2)C=C1 | [Re]CCCC[Re] | OCCCCO | [Re]CCCC[Re] | OCCCCO | COC(=O)Nc1ccc(Cc2ccc(NC(=O)OCCCCCCOC(=O)OCCCCCCOC(=O)OCCCCCCOC(=O)OCCCCCCOC(=O)OCCCCCCOC(=O)OCCCCCCOC(=O)OCCCCCCOC(=O)OCCCCCCOC(=O)OCCCCCCOC(=O)OCCCCCCOC(=O)Nc3ccc(Cc4ccc(NC(=O)OC)cc4)cc3)cc2)cc1 | COC(=O)Nc1ccc(Cc2ccc(NC(=O)OCCCCCCOC(=O)OCCCCCCOC(=O)OCCCCCCOC(=O)OCCCCCCOC(=O)OCCCCCCOC(=O)OCCCCCCOC(=O)OCCCCCCOC(=O)OCCCCCCOC(=O)OCCCCCCOC(=O)OCCCCCCOC(=O)Nc3ccc(Cc4ccc(NC(=O)OCCCCOC(=O)Nc5ccc(Cc6ccc(NC(=O)OCCCCCCOC(=O)OCCCCCCOC(=O)OCCCCCCOC(=O)OCCCCCCOC(=O)OCCCCCCOC(=O)OCCCCCCOC(=O)OCCCCCCOC(=O)OCCCCCCOC(=O)OCCCCCCOC(=O)OCCCCCCOC(=O)Nc7ccc(Cc8ccc(NC(=O)OCCCCCCOC(=O)OCCCCCCOC(=O)OCCCCCCOC(=O)OCCCCCCOC(=O)OCCCCCCOC(=O)OCCCCCCOC(=O)OCCCCCCOC(=O)OCCCCCCOC(=O)OCCCCCCOC(=O)OCCCCCCOC(=O)Nc9ccc(Cc%10ccc(NC(=O)OCCCCCCOC(=O)OCCCCCCOC(=O)OCCCCCCOC(=O)OCCCCCCOC(=O)OCCCCCCOC(=O)OCCCCCCOC(=O)OCCCCCCOC(=O)OCCCCCCOC(=O)OCCCCCCOC(=O)OCCCCCCOC(=O)Nc%11ccc(Cc%12ccc(NC(=O)OCCCCOC(=O)Nc%13ccc(Cc%14ccc(NC(=O)OCCCCCCOC(=O)OCCCCCCOC(=O)OCCCCCCOC(=O)OCCCCCCOC(=O)OCCCCCCOC(=O)OCCCCCCOC(=O)OCCCCCCOC(=O)OCCCCCCOC(=O)OCCCCCCOC(=O)OCCCCCCOC(=O)Nc%15ccc(Cc%16ccc(NC(=O)OC)cc%16)cc%15)cc%14)cc%13)cc%12)cc%11)cc%10)cc9)cc8)cc7)cc6)cc5)cc4)cc3)cc2)cc1 | 0.1833333 | 0.0005238095 | 0.2928571 | 0 | 0.3 |  |  |  |  | 1 |  |  | 0 |  |  | 80 | 0.5 |  |  |  |  | 10 | -13.24 |  | 100 |  | 38.1 | 356
7 | 10.1007/s13233-019-7090-8 | 梁康 |  | SPU00057 | PBC | [Re]CCCCCCOC(OCCCCCCOC(OCCCCCCOC(OCCCCCCOC(OCCCCCCOC(OCCCCCCOC(OCCCCCCOC(OCCCCCCOC(OCCCCCCOC(OCCCCCC[Re])=O)=O)=O)=O)=O)=O)=O)=O)=O | 2000 | O=C=NC1=CC=C(CC2=CC=C(N=C=O)C=C2)C=C1 | [Re]CCCC[Re] | OCCCCO | [Re]CCCC[Re] | OCCCCO | COC(=O)Nc1ccc(Cc2ccc(NC(=O)OCCCCCCOC(=O)OCCCCCCOC(=O)OCCCCCCOC(=O)OCCCCCCOC(=O)OCCCCCCOC(=O)OCCCCCCOC(=O)OCCCCCCOC(=O)OCCCCCCOC(=O)OCCCCCCOC(=O)OCCCCCCOC(=O)Nc3ccc(Cc4ccc(NC(=O)OC)cc4)cc3)cc2)cc1 | COC(=O)Nc1ccc(Cc2ccc(NC(=O)OCCCCCCOC(=O)OCCCCCCOC(=O)OCCCCCCOC(=O)OCCCCCCOC(=O)OCCCCCCOC(=O)OCCCCCCOC(=O)OCCCCCCOC(=O)OCCCCCCOC(=O)OCCCCCCOC(=O)OCCCCCCOC(=O)Nc3ccc(Cc4ccc(NC(=O)OCCCCOC(=O)Nc5ccc(Cc6ccc(NC(=O)OCCCCCCOC(=O)OCCCCCCOC(=O)OCCCCCCOC(=O)OCCCCCCOC(=O)OCCCCCCOC(=O)OCCCCCCOC(=O)OCCCCCCOC(=O)OCCCCCCOC(=O)OCCCCCCOC(=O)OCCCCCCOC(=O)Nc7ccc(Cc8ccc(NC(=O)OCCCCCCOC(=O)OCCCCCCOC(=O)OCCCCCCOC(=O)OCCCCCCOC(=O)OCCCCCCOC(=O)OCCCCCCOC(=O)OCCCCCCOC(=O)OCCCCCCOC(=O)OCCCCCCOC(=O)OCCCCCCOC(=O)Nc9ccc(Cc%10ccc(NC(=O)OCCCCCCOC(=O)OCCCCCCOC(=O)OCCCCCCOC(=O)OCCCCCCOC(=O)OCCCCCCOC(=O)OCCCCCCOC(=O)OCCCCCCOC(=O)OCCCCCCOC(=O)OCCCCCCOC(=O)OCCCCCCOC(=O)Nc%11ccc(Cc%12ccc(NC(=O)OCCCCOC(=O)Nc%13ccc(Cc%14ccc(NC(=O)OCCCCCCOC(=O)OCCCCCCOC(=O)OCCCCCCOC(=O)OCCCCCCOC(=O)OCCCCCCOC(=O)OCCCCCCOC(=O)OCCCCCCOC(=O)OCCCCCCOC(=O)OCCCCCCOC(=O)OCCCCCCOC(=O)Nc%15ccc(Cc%16ccc(NC(=O)OC)cc%16)cc%15)cc%14)cc%13)cc%12)cc%11)cc%10)cc9)cc8)cc7)cc6)cc5)cc4)cc3)cc2)cc1 | 0.1488095 | 0.0005238095 | 0.327381 | 0 | 0.35 |  |  |  |  | 1 |  |  | 0 |  |  | 80 | 0.5 |  |  |  |  | 10 |  |  | 100 |  | 19.45 | 260
7 | 10.1007/s13233-019-7090-8 | 梁康 |  | SPU00058 | PBC | [Re]CCCCCCOC(OCCCCCCOC(OCCCCCCOC(OCCCCCCOC(OCCCCCCOC(OCCCCCCOC(OCCCCCCOC(OCCCCCCOC(OCCCCCCOC(OCCCCCC[Re])=O)=O)=O)=O)=O)=O)=O)=O)=O | 2000 | O=C=NC1=CC=C(CC2=CC=C(N=C=O)C=C2)C=C1 | [Re]CCCC[Re] | OCCCCO | [Re]CCCC[Re] | OCCCCO | COC(=O)Nc1ccc(Cc2ccc(NC(=O)OCCCCCCOC(=O)OCCCCCCOC(=O)OCCCCCCOC(=O)OCCCCCCOC(=O)OCCCCCCOC(=O)OCCCCCCOC(=O)OCCCCCCOC(=O)OCCCCCCOC(=O)OCCCCCCOC(=O)OCCCCCCOC(=O)Nc3ccc(Cc4ccc(NC(=O)OC)cc4)cc3)cc2)cc1 | COC(=O)Nc1ccc(Cc2ccc(NC(=O)OCCCCCCOC(=O)OCCCCCCOC(=O)OCCCCCCOC(=O)OCCCCCCOC(=O)OCCCCCCOC(=O)OCCCCCCOC(=O)OCCCCCCOC(=O)OCCCCCCOC(=O)OCCCCCCOC(=O)OCCCCCCOC(=O)Nc3ccc(Cc4ccc(NC(=O)OCCCCOC(=O)Nc5ccc(Cc6ccc(NC(=O)OCCCCCCOC(=O)OCCCCCCOC(=O)OCCCCCCOC(=O)OCCCCCCOC(=O)OCCCCCCOC(=O)OCCCCCCOC(=O)OCCCCCCOC(=O)OCCCCCCOC(=O)OCCCCCCOC(=O)OCCCCCCOC(=O)Nc7ccc(Cc8ccc(NC(=O)OCCCCCCOC(=O)OCCCCCCOC(=O)OCCCCCCOC(=O)OCCCCCCOC(=O)OCCCCCCOC(=O)OCCCCCCOC(=O)OCCCCCCOC(=O)OCCCCCCOC(=O)OCCCCCCOC(=O)OCCCCCCOC(=O)Nc9ccc(Cc%10ccc(NC(=O)OCCCCCCOC(=O)OCCCCCCOC(=O)OCCCCCCOC(=O)OCCCCCCOC(=O)OCCCCCCOC(=O)OCCCCCCOC(=O)OCCCCCCOC(=O)OCCCCCCOC(=O)OCCCCCCOC(=O)OCCCCCCOC(=O)Nc%11ccc(Cc%12ccc(NC(=O)OCCCCOC(=O)Nc%13ccc(Cc%14ccc(NC(=O)OCCCCCCOC(=O)OCCCCCCOC(=O)OCCCCCCOC(=O)OCCCCCCOC(=O)OCCCCCCOC(=O)OCCCCCCOC(=O)OCCCCCCOC(=O)OCCCCCCOC(=O)OCCCCCCOC(=O)OCCCCCCOC(=O)Nc%15ccc(Cc%16ccc(NC(=O)OC)cc%16)cc%15)cc%14)cc%13)cc%12)cc%11)cc%10)cc9)cc8)cc7)cc6)cc5)cc4)cc3)cc2)cc1 | 0.122619 | 0.0005238095 | 0.3535714 | 0 | 0.4 |  |  |  |  | 1 |  |  | 0 |  |  | 80 | 0.5 |  |  |  |  | 10 |  |  | 100 |  | 11.56 | 220
8 | 10.1007/s40843-019-9422-7 | 梁康 |  | SPU00059 | PPG | [Re]C(COC(C)COC(COC(COC(COC(COC(COC(COC(COC(C)COC(C)COC(COC(COC(COC(COC(COC(COC(C[Re])C)C)C)C)C)C)C)C)C)C)C)C)C)C)C | 1000 | CC1(C)CC(C)(CN=C=O)CC(N=C=O)C1 | O=C1N=C([N])NC(C)=C1CC[O] | O=C1N=C(N)NC(C)=C1CCO | [Re]CCCC[Re] | OCCCCO | COC(=O)NC1CC(C)(C)CC(C)(CNC(=O)OCC(C)OCC(C)OCC(C)OCC(C)OCC(C)OCC(C)OCC(C)OCC(C)OCC(C)OCC(C)OCC(C)OCC(C)OCC(C)OCC(C)OCC(C)OCC(C)OCC(C)OCC(C)OC(=O)NCC2(C)CC(NC(=O)OC)CC(C)(C)C2)C1 | COC(=O)NC1CC(C)(C)CC(C)(CNC(=O)OC(C)COC(C)COC(C)COC(C)COC(C)COC(C)COC(C)COC(C)COC(C)COC(C)COC(C)COC(C)COC(C)COC(C)COC(C)COC(C)COC(C)COC(C)COC(=O)NCC2(C)CC(NC(=O)OCCCCOC(=O)NC3CC(C)(C)CC(C)(CNC(=O)OCC(C)OCC(C)OCC(C)OCC(C)OCC(C)OCC(C)OCC(C)OCC(C)OCC(C)OCC(C)OCC(C)OCC(C)OCC(C)OCC(C)OCC(C)OCC(C)OCC(C)OCC(C)OC(=O)NCC4(C)CC(NC(=O)OCC(C)OCC(C)OCC(C)OCC(C)OCC(C)OCC(C)OCC(C)OCC(C)OCC(C)OCC(C)OCC(C)OCC(C)OCC(C)OCC(C)OCC(C)OCC(C)OCC(C)OCC(C)OC(=O)NC5CC(C)(C)CC(C)(CNC(=O)OC(C)COC(C)COC(C)COC(C)COC(C)COC(C)COC(C)COC(C)COC(C)COC(C)COC(C)COC(C)COC(C)COC(C)COC(C)COC(C)COC(C)COC(C)COC(=O)NCC6(C)CC(NC(=O)Nc7nc(=O)c(CCOC(=O)NC8CC(C)(C)CC(C)(CNC(=O)OCC(C)OCC(C)OCC(C)OCC(C)OCC(C)OCC(C)OCC(C)OCC(C)OCC(C)OCC(C)OCC(C)OCC(C)OCC(C)OCC(C)OCC(C)OCC(C)OCC(C)OCC(C)OC(=O)NCC9(C)CC(NC(=O)OC)CC(C)(C)C9)C8)c(C)[nH]7)CC(C)(C)C6)C5)CC(C)(C)C4)C3)CC(C)(C)C2)C1 | 0.25 | 0.5 | 0.25 | 0 |  |  | 33400 | 105000 | 3.2 | 1 | 0 |  | 1 | 0 |  | 80 | 2 | 80 | 4 |  |  | 3 | -32.94 |  | 100 | 7.82 | 49.64 | 1070 | 215.73 | 1 | 80 | 24 | 0 | 0 | 0 | 0 | 0.3757 | 0.5286
8 | 10.1007/s40843-019-9422-7 | 梁康 |  | SPU00060 | PPG | [Re]C(COC(C)COC(COC(COC(COC(COC(COC(COC(COC(C)COC(C)COC(COC(COC(COC(COC(COC(COC(C[Re])C)C)C)C)C)C)C)C)C)C)C)C)C)C)C | 1000 | CC1(C)CC(C)(CN=C=O)CC(N=C=O)C1 | O=C1N=C([N])NC(C)=C1CC[O] | O=C1N=C(N)NC(C)=C1CCO | [Re]CCCC[Re] | OCCCCO | COC(=O)NC1CC(C)(C)CC(C)(CNC(=O)OCC(C)OCC(C)OCC(C)OCC(C)OCC(C)OCC(C)OCC(C)OCC(C)OCC(C)OCC(C)OCC(C)OCC(C)OCC(C)OCC(C)OCC(C)OCC(C)OCC(C)OCC(C)OC(=O)NCC2(C)CC(NC(=O)OC)CC(C)(C)C2)C1 | COC(=O)NC1CC(C)(C)CC(C)(CNC(=O)OC(C)COC(C)COC(C)COC(C)COC(C)COC(C)COC(C)COC(C)COC(C)COC(C)COC(C)COC(C)COC(C)COC(C)COC(C)COC(C)COC(C)COC(C)COC(=O)NCC2(C)CC(NC(=O)OCCCCOC(=O)NC3CC(C)(C)CC(C)(CNC(=O)OCC(C)OCC(C)OCC(C)OCC(C)OCC(C)OCC(C)OCC(C)OCC(C)OCC(C)OCC(C)OCC(C)OCC(C)OCC(C)OCC(C)OCC(C)OCC(C)OCC(C)OCC(C)OC(=O)NCC4(C)CC(NC(=O)OCC(C)OCC(C)OCC(C)OCC(C)OCC(C)OCC(C)OCC(C)OCC(C)OCC(C)OCC(C)OCC(C)OCC(C)OCC(C)OCC(C)OCC(C)OCC(C)OCC(C)OCC(C)OC(=O)NC5CC(C)(C)CC(C)(CNC(=O)OC(C)COC(C)COC(C)COC(C)COC(C)COC(C)COC(C)COC(C)COC(C)COC(C)COC(C)COC(C)COC(C)COC(C)COC(C)COC(C)COC(C)COC(C)COC(=O)NCC6(C)CC(NC(=O)Nc7nc(=O)c(CCOC(=O)NC8CC(C)(C)CC(C)(CNC(=O)OCC(C)OCC(C)OCC(C)OCC(C)OCC(C)OCC(C)OCC(C)OCC(C)OCC(C)OCC(C)OCC(C)OCC(C)OCC(C)OCC(C)OCC(C)OCC(C)OCC(C)OCC(C)OC(=O)NCC9(C)CC(NC(=O)OC)CC(C)(C)C9)C8)c(C)[nH]7)CC(C)(C)C6)C5)CC(C)(C)C4)C3)CC(C)(C)C2)C1 | 0.25 | 0.5 | 0.1875 | 0.0625 |  |  | 35800 | 121100 | 3.4 | [12 empty] | 3 | -35.01 |  | 100 | 6.48 | 36.31 | 1129 | 154.93 | 1 | 80 | 24 | 0 | 0 | 0 | 0 | 0.5286 | 0.7324
8 | 10.1007/s40843-019-9422-7 | 梁康 |  | SPU00061 | PPG | [Re]C(COC(C)COC(COC(COC(COC(COC(COC(COC(COC(C)COC(C)COC(COC(COC(COC(COC(COC(COC(C[Re])C)C)C)C)C)C)C)C)C)C)C)C)C)C)C | 1000 | CC1(C)CC(C)(CN=C=O)CC(N=C=O)C1 | O=C1N=C([N])NC(C)=C1CC[O] | O=C1N=C(N)NC(C)=C1CCO | [Re]CCCC[Re] | OCCCCO | COC(=O)NC1CC(C)(C)CC(C)(CNC(=O)OCC(C)OCC(C)OCC(C)OCC(C)OCC(C)OCC(C)OCC(C)OCC(C)OCC(C)OCC(C)OCC(C)OCC(C)OCC(C)OCC(C)OCC(C)OCC(C)OCC(C)OCC(C)OC(=O)NCC2(C)CC(NC(=O)OC)CC(C)(C)C2)C1 | COC(=O)NC1CC(C)(C)CC(C)(CNC(=O)OC(C)COC(C)COC(C)COC(C)COC(C)COC(C)COC(C)COC(C)COC(C)COC(C)COC(C)COC(C)COC(C)COC(C)COC(C)COC(C)COC(C)COC(C)COC(=O)NCC2(C)CC(NC(=O)OCCCCOC(=O)NC3CC(C)(C)CC(C)(CNC(=O)OCC(C)OCC(C)OCC(C)OCC(C)OCC(C)OCC(C)OCC(C)OCC(C)OCC(C)OCC(C)OCC(C)OCC(C)OCC(C)OCC(C)OCC(C)OCC(C)OCC(C)OCC(C)OC(=O)NCC4(C)CC(NC(=O)OCC(C)OCC(C)OCC(C)OCC(C)OCC(C)OCC(C)OCC(C)OCC(C)OCC(C)OCC(C)OCC(C)OCC(C)OCC(C)OCC(C)OCC(C)OCC(C)OCC(C)OCC(C)OC(=O)NC5CC(C)(C)CC(C)(CNC(=O)OC(C)COC(C)COC(C)COC(C)COC(C)COC(C)COC(C)COC(C)COC(C)COC(C)COC(C)COC(C)COC(C)COC(C)COC(C)COC(C)COC(C)COC(C)COC(=O)NCC6(C)CC(NC(=O)Nc7nc(=O)c(CCOC(=O)NC8CC(C)(C)CC(C)(CNC(=O)OCC(C)OCC(C)OCC(C)OCC(C)OCC(C)OCC(C)OCC(C)OCC(C)OCC(C)OCC(C)OCC(C)OCC(C)OCC(C)OCC(C)OCC(C)OCC(C)OCC(C)OCC(C)OC(=O)NCC9(C)CC(NC(=O)OC)CC(C)(C)C9)C8)c(C)[nH]7)CC(C)(C)C6)C5)CC(C)(C)C4)C3)CC(C)(C)C2)C1 | 0.25 | 0.5 | 0.125 | 0.125 |  |  | 24900 | 64700 | 2.6 | [12 empty] | 3 | -34.48 |  | 100 | 2.59 | 20.62 | 1232 | 100.49 | 1 | 80 | 24 | 0 | 0 | 0 | 0 | 0.9363 | 0.9299
8 | 10.1007/s40843-019-9422-7 | 梁康 |  | SPU00062 | PPG | [Re]C(COC(C)COC(COC(COC(COC(COC(COC(COC(COC(C)COC(C)COC(COC(COC(COC(COC(COC(COC(C[Re])C)C)C)C)C)C)C)C)C)C)C)C)C)C)C | 1000 | CC1(C)CC(C)(CN=C=O)CC(N=C=O)C1 | O=C1N=C([N])NC(C)=C1CC[O] | O=C1N=C(N)NC(C)=C1CCO | [Re]CCCC[Re] | OCCCCO | COC(=O)NC1CC(C)(C)CC(C)(CNC(=O)OCC(C)OCC(C)OCC(C)OCC(C)OCC(C)OCC(C)OCC(C)OCC(C)OCC(C)OCC(C)OCC(C)OCC(C)OCC(C)OCC(C)OCC(C)OCC(C)OCC(C)OCC(C)OC(=O)NCC2(C)CC(NC(=O)OC)CC(C)(C)C2)C1 | COC(=O)NC1CC(C)(C)CC(C)(CNC(=O)OC(C)COC(C)COC(C)COC(C)COC(C)COC(C)COC(C)COC(C)COC(C)COC(C)COC(C)COC(C)COC(C)COC(C)COC(C)COC(C)COC(C)COC(C)COC(=O)NCC2(C)CC(NC(=O)OCCCCOC(=O)NC3CC(C)(C)CC(C)(CNC(=O)OCC(C)OCC(C)OCC(C)OCC(C)OCC(C)OCC(C)OCC(C)OCC(C)OCC(C)OCC(C)OCC(C)OCC(C)OCC(C)OCC(C)OCC(C)OCC(C)OCC(C)OCC(C)OC(=O)NCC4(C)CC(NC(=O)OCC(C)OCC(C)OCC(C)OCC(C)OCC(C)OCC(C)OCC(C)OCC(C)OCC(C)OCC(C)OCC(C)OCC(C)OCC(C)OCC(C)OCC(C)OCC(C)OCC(C)OCC(C)OC(=O)NC5CC(C)(C)CC(C)(CNC(=O)OC(C)COC(C)COC(C)COC(C)COC(C)COC(C)COC(C)COC(C)COC(C)COC(C)COC(C)COC(C)COC(C)COC(C)COC(C)COC(C)COC(C)COC(C)COC(=O)NCC6(C)CC(NC(=O)Nc7nc(=O)c(CCOC(=O)NC8CC(C)(C)CC(C)(CNC(=O)OCC(C)OCC(C)OCC(C)OCC(C)OCC(C)OCC(C)OCC(C)OCC(C)OCC(C)OCC(C)OCC(C)OCC(C)OCC(C)OCC(C)OCC(C)OCC(C)OCC(C)OCC(C)OC(=O)NCC9(C)CC(NC(=O)OC)CC(C)(C)C9)C8)c(C)[nH]7)CC(C)(C)C6)C5)CC(C)(C)C4)C3)CC(C)(C)C2)C1 | 0.25 | 0.5 | 0.125 | 0.125 |  |  | 24900 | 64700 | 2.6 | [12 empty] | 3 | -34.48 |  | 100 | 2.59 | 20.62 | 1232 | 100.49 | 1 | 25 | 24 | 0 | 0 | 0 | 0 | 0.06072745 | 0.06956981
8 | 10.1007/s40843-019-9422-7 | 梁康 |  | SPU00063 | PPG | [Re]C(COC(C)COC(COC(COC(COC(COC(COC(COC(COC(C)COC(C)COC(COC(COC(COC(COC(COC(COC(C[Re])C)C)C)C)C)C)C)C)C)C)C)C)C)C)C | 1000 | CC1(C)CC(C)(CN=C=O)CC(N=C=O)C1 | O=C1N=C([N])NC(C)=C1CC[O] | O=C1N=C(N)NC(C)=C1CCO | [Re]CCCC[Re] | OCCCCO | COC(=O)NC1CC(C)(C)CC(C)(CNC(=O)OCC(C)OCC(C)OCC(C)OCC(C)OCC(C)OCC(C)OCC(C)OCC(C)OCC(C)OCC(C)OCC(C)OCC(C)OCC(C)OCC(C)OCC(C)OCC(C)OCC(C)OCC(C)OC(=O)NCC2(C)CC(NC(=O)OC)CC(C)(C)C2)C1 | COC(=O)NC1CC(C)(C)CC(C)(CNC(=O)OC(C)COC(C)COC(C)COC(C)COC(C)COC(C)COC(C)COC(C)COC(C)COC(C)COC(C)COC(C)COC(C)COC(C)COC(C)COC(C)COC(C)COC(C)COC(=O)NCC2(C)CC(NC(=O)OCCCCOC(=O)NC3CC(C)(C)CC(C)(CNC(=O)OCC(C)OCC(C)OCC(C)OCC(C)OCC(C)OCC(C)OCC(C)OCC(C)OCC(C)OCC(C)OCC(C)OCC(C)OCC(C)OCC(C)OCC(C)OCC(C)OCC(C)OCC(C)OC(=O)NCC4(C)CC(NC(=O)OCC(C)OCC(C)OCC(C)OCC(C)OCC(C)OCC(C)OCC(C)OCC(C)OCC(C)OCC(C)OCC(C)OCC(C)OCC(C)OCC(C)OCC(C)OCC(C)OCC(C)OCC(C)OC(=O)NC5CC(C)(C)CC(C)(CNC(=O)OC(C)COC(C)COC(C)COC(C)COC(C)COC(C)COC(C)COC(C)COC(C)COC(C)COC(C)COC(C)COC(C)COC(C)COC(C)COC(C)COC(C)COC(C)COC(=O)NCC6(C)CC(NC(=O)Nc7nc(=O)c(CCOC(=O)NC8CC(C)(C)CC(C)(CNC(=O)OCC(C)OCC(C)OCC(C)OCC(C)OCC(C)OCC(C)OCC(C)OCC(C)OCC(C)OCC(C)OCC(C)OCC(C)OCC(C)OCC(C)OCC(C)OCC(C)OCC(C)OCC(C)OC(=O)NCC9(C)CC(NC(=O)OC)CC(C)(C)C9)C8)c(C)[nH]7)CC(C)(C)C6)C5)CC(C)(C)C4)C3)CC(C)(C)C2)C1 | 0.25 | 0.5 | 0.125 | 0.125 |  |  | 24900 | 64700 | 2.6 | [12 empty] | 3 | -34.48 |  | 100 | 2.59 | 20.62 | 1232 | 100.49 | 1 | 70 | 24 | 0 | 0 | 0 | 0 | 0.5189137 | 0.8232873
8 | 10.1007/s40843-019-9422-7 | 梁康 |  | SPU00064 | PPG | [Re]C(COC(C)COC(COC(COC(COC(COC(COC(COC(COC(C)COC(C)COC(COC(COC(COC(COC(COC(COC(C[Re])C)C)C)C)C)C)C)C)C)C)C)C)C)C)C | 1000 | CC1(C)CC(C)(CN=C=O)CC(N=C=O)C1 | O=C1N=C([N])NC(C)=C1CC[O] | O=C1N=C(N)NC(C)=C1CCO | [Re]CCCC[Re] | OCCCCO | COC(=O)NC1CC(C)(C)CC(C)(CNC(=O)OCC(C)OCC(C)OCC(C)OCC(C)OCC(C)OCC(C)OCC(C)OCC(C)OCC(C)OCC(C)OCC(C)OCC(C)OCC(C)OCC(C)OCC(C)OCC(C)OCC(C)OCC(C)OC(=O)NCC2(C)CC(NC(=O)OC)CC(C)(C)C2)C1 | COC(=O)NC1CC(C)(C)CC(C)(CNC(=O)OC(C)COC(C)COC(C)COC(C)COC(C)COC(C)COC(C)COC(C)COC(C)COC(C)COC(C)COC(C)COC(C)COC(C)COC(C)COC(C)COC(C)COC(C)COC(=O)NCC2(C)CC(NC(=O)OCCCCOC(=O)NC3CC(C)(C)CC(C)(CNC(=O)OCC(C)OCC(C)OCC(C)OCC(C)OCC(C)OCC(C)OCC(C)OCC(C)OCC(C)OCC(C)OCC(C)OCC(C)OCC(C)OCC(C)OCC(C)OCC(C)OCC(C)OCC(C)OC(=O)NCC4(C)CC(NC(=O)OCC(C)OCC(C)OCC(C)OCC(C)OCC(C)OCC(C)OCC(C)OCC(C)OCC(C)OCC(C)OCC(C)OCC(C)OCC(C)OCC(C)OCC(C)OCC(C)OCC(C)OCC(C)OC(=O)NC5CC(C)(C)CC(C)(CNC(=O)OC(C)COC(C)COC(C)COC(C)COC(C)COC(C)COC(C)COC(C)COC(C)COC(C)COC(C)COC(C)COC(C)COC(C)COC(C)COC(C)COC(C)COC(C)COC(=O)NCC6(C)CC(NC(=O)Nc7nc(=O)c(CCOC(=O)NC8CC(C)(C)CC(C)(CNC(=O)OCC(C)OCC(C)OCC(C)OCC(C)OCC(C)OCC(C)OCC(C)OCC(C)OCC(C)OCC(C)OCC(C)OCC(C)OCC(C)OCC(C)OCC(C)OCC(C)OCC(C)OCC(C)OC(=O)NCC9(C)CC(NC(=O)OC)CC(C)(C)C9)C8)c(C)[nH]7)CC(C)(C)C6)C5)CC(C)(C)C4)C3)CC(C)(C)C2)C1 | 0.25 | 0.5 | 0.125 | 0.125 |  |  | 24900 | 64700 | 2.6 | [12 empty] | 3 | -34.48 |  | 100 | 2.59 | 20.62 | 1232 | 100.49 | 1 | 80 | 6 | 0 | 0 | 0 | 0 | 0.3768186 | 0.7540942
8 | 10.1007/s40843-019-9422-7 | 梁康 |  | SPU00065 | PPG | [Re]C(COC(C)COC(COC(COC(COC(COC(COC(COC(COC(C)COC(C)COC(COC(COC(COC(COC(COC(COC(C[Re])C)C)C)C)C)C)C)C)C)C)C)C)C)C)C | 1000 | CC1(C)CC(C)(CN=C=O)CC(N=C=O)C1 | O=C1N=C([N])NC(C)=C1CC[O] | O=C1N=C(N)NC(C)=C1CCO | [Re]CCCC[Re] | OCCCCO | COC(=O)NC1CC(C)(C)CC(C)(CNC(=O)OCC(C)OCC(C)OCC(C)OCC(C)OCC(C)OCC(C)OCC(C)OCC(C)OCC(C)OCC(C)OCC(C)OCC(C)OCC(C)OCC(C)OCC(C)OCC(C)OCC(C)OCC(C)OC(=O)NCC2(C)CC(NC(=O)OC)CC(C)(C)C2)C1 | COC(=O)NC1CC(C)(C)CC(C)(CNC(=O)OC(C)COC(C)COC(C)COC(C)COC(C)COC(C)COC(C)COC(C)COC(C)COC(C)COC(C)COC(C)COC(C)COC(C)COC(C)COC(C)COC(C)COC(C)COC(=O)NCC2(C)CC(NC(=O)OCCCCOC(=O)NC3CC(C)(C)CC(C)(CNC(=O)OCC(C)OCC(C)OCC(C)OCC(C)OCC(C)OCC(C)OCC(C)OCC(C)OCC(C)OCC(C)OCC(C)OCC(C)OCC(C)OCC(C)OCC(C)OCC(C)OCC(C)OCC(C)OC(=O)NCC4(C)CC(NC(=O)OCC(C)OCC(C)OCC(C)OCC(C)OCC(C)OCC(C)OCC(C)OCC(C)OCC(C)OCC(C)OCC(C)OCC(C)OCC(C)OCC(C)OCC(C)OCC(C)OCC(C)OCC(C)OC(=O)NC5CC(C)(C)CC(C)(CNC(=O)OC(C)COC(C)COC(C)COC(C)COC(C)COC(C)COC(C)COC(C)COC(C)COC(C)COC(C)COC(C)COC(C)COC(C)COC(C)COC(C)COC(C)COC(C)COC(=O)NCC6(C)CC(NC(=O)Nc7nc(=O)c(CCOC(=O)NC8CC(C)(C)CC(C)(CNC(=O)OCC(C)OCC(C)OCC(C)OCC(C)OCC(C)OCC(C)OCC(C)OCC(C)OCC(C)OCC(C)OCC(C)OCC(C)OCC(C)OCC(C)OCC(C)OCC(C)OCC(C)OCC(C)OC(=O)NCC9(C)CC(NC(=O)OC)CC(C)(C)C9)C8)c(C)[nH]7)CC(C)(C)C6)C5)CC(C)(C)C4)C3)CC(C)(C)C2)C1 | 0.25 | 0.5 | 0.125 | 0.125 |  |  | 24900 | 64700 | 2.6 | [12 empty] | 3 | -34.48 |  | 100 | 2.59 | 20.62 | 1232 | 100.49 | 1 | 80 | 12 | 0 | 0 | 0 | 0 | 0.6944714 | 0.8187744
8 | 10.1007/s40843-019-9422-7 | 梁康 |  | SPU00066 | PPG | [Re]C(COC(C)COC(COC(COC(COC(COC(COC(COC(COC(C)COC(C)COC(COC(COC(COC(COC(COC(COC(C[Re])C)C)C)C)C)C)C)C)C)C)C)C)C)C)C | 1000 | CC1(C)CC(C)(CN=C=O)CC(N=C=O)C1 | O=C1N=C([N])NC(C)=C1CC[O] | O=C1N=C(N)NC(C)=C1CCO | [Re]CCCC[Re] | OCCCCO | COC(=O)NC1CC(C)(C)CC(C)(CNC(=O)OCC(C)OCC(C)OCC(C)OCC(C)OCC(C)OCC(C)OCC(C)OCC(C)OCC(C)OCC(C)OCC(C)OCC(C)OCC(C)OCC(C)OCC(C)OCC(C)OCC(C)OCC(C)OC(=O)NCC2(C)CC(NC(=O)OC)CC(C)(C)C2)C1 | COC(=O)NC1CC(C)(C)CC(C)(CNC(=O)OC(C)COC(C)COC(C)COC(C)COC(C)COC(C)COC(C)COC(C)COC(C)COC(C)COC(C)COC(C)COC(C)COC(C)COC(C)COC(C)COC(C)COC(C)COC(=O)NCC2(C)CC(NC(=O)OCCCCOC(=O)NC3CC(C)(C)CC(C)(CNC(=O)OCC(C)OCC(C)OCC(C)OCC(C)OCC(C)OCC(C)OCC(C)OCC(C)OCC(C)OCC(C)OCC(C)OCC(C)OCC(C)OCC(C)OCC(C)OCC(C)OCC(C)OCC(C)OC(=O)NCC4(C)CC(NC(=O)OCC(C)OCC(C)OCC(C)OCC(C)OCC(C)OCC(C)OCC(C)OCC(C)OCC(C)OCC(C)OCC(C)OCC(C)OCC(C)OCC(C)OCC(C)OCC(C)OCC(C)OCC(C)OC(=O)NC5CC(C)(C)CC(C)(CNC(=O)OC(C)COC(C)COC(C)COC(C)COC(C)COC(C)COC(C)COC(C)COC(C)COC(C)COC(C)COC(C)COC(C)COC(C)COC(C)COC(C)COC(C)COC(C)COC(=O)NCC6(C)CC(NC(=O)Nc7nc(=O)c(CCOC(=O)NC8CC(C)(C)CC(C)(CNC(=O)OCC(C)OCC(C)OCC(C)OCC(C)OCC(C)OCC(C)OCC(C)OCC(C)OCC(C)OCC(C)OCC(C)OCC(C)OCC(C)OCC(C)OCC(C)OCC(C)OCC(C)OCC(C)OC(=O)NCC9(C)CC(NC(=O)OC)CC(C)(C)C9)C8)c(C)[nH]7)CC(C)(C)C6)C5)CC(C)(C)C4)C3)CC(C)(C)C2)C1 | 0.25 | 0.5 | 0.06375 | 0.1875 |  |  | 28200 | 72800 | 2.6 | [12 empty] | 3 | -37.28 |  | 100 | 1.29 | 9.62 | 1512 | 53.54 | 1 | 80 | 24 | 0 | 0 | 0 | 0 | 0.7452 | 0.8535
8 | 10.1007/s40843-019-9422-7 | 梁康 |  | SPU00067 | PPG | [Re]C(COC(C)COC(COC(COC(COC(COC(COC(COC(COC(C)COC(C)COC(COC(COC(COC(COC(COC(COC(C[Re])C)C)C)C)C)C)C)C)C)C)C)C)C)C)C | 2000 | CC1(C)CC(C)(CN=C=O)CC(N=C=O)C1 | O=C1N=C([N])NC(C)=C1CC[O] | O=C1N=C(N)NC(C)=C1CCO | [Re]CCCC[Re] | OCCCCO | COC(=O)NC1CC(C)(C)CC(C)(CNC(=O)OCC(C)OCC(C)OCC(C)OCC(C)OCC(C)OCC(C)OCC(C)OCC(C)OCC(C)OCC(C)OCC(C)OCC(C)OCC(C)OCC(C)OCC(C)OCC(C)OCC(C)OCC(C)OC(=O)NCC2(C)CC(NC(=O)OC)CC(C)(C)C2)C1 | COC(=O)NC1CC(C)(C)CC(C)(CNC(=O)OC(C)COC(C)COC(C)COC(C)COC(C)COC(C)COC(C)COC(C)COC(C)COC(C)COC(C)COC(C)COC(C)COC(C)COC(C)COC(C)COC(C)COC(C)COC(=O)NCC2(C)CC(NC(=O)OCCCCOC(=O)NC3CC(C)(C)CC(C)(CNC(=O)OCC(C)OCC(C)OCC(C)OCC(C)OCC(C)OCC(C)OCC(C)OCC(C)OCC(C)OCC(C)OCC(C)OCC(C)OCC(C)OCC(C)OCC(C)OCC(C)OCC(C)OCC(C)OC(=O)NCC4(C)CC(NC(=O)OCC(C)OCC(C)OCC(C)OCC(C)OCC(C)OCC(C)OCC(C)OCC(C)OCC(C)OCC(C)OCC(C)OCC(C)OCC(C)OCC(C)OCC(C)OCC(C)OCC(C)OCC(C)OC(=O)NC5CC(C)(C)CC(C)(CNC(=O)OC(C)COC(C)COC(C)COC(C)COC(C)COC(C)COC(C)COC(C)COC(C)COC(C)COC(C)COC(C)COC(C)COC(C)COC(C)COC(C)COC(C)COC(C)COC(=O)NCC6(C)CC(NC(=O)Nc7nc(=O)c(CCOC(=O)NC8CC(C)(C)CC(C)(CNC(=O)OCC(C)OCC(C)OCC(C)OCC(C)OCC(C)OCC(C)OCC(C)OCC(C)OCC(C)OCC(C)OCC(C)OCC(C)OCC(C)OCC(C)OCC(C)OCC(C)OCC(C)OCC(C)OC(=O)NCC9(C)CC(NC(=O)OC)CC(C)(C)C9)C8)c(C)[nH]7)CC(C)(C)C6)C5)CC(C)(C)C4)C3)CC(C)(C)C2)C1 | 0.25 | 0.5 | 0.25 | 0 |  |  | 19600 | 51400 | 2.6 | [12 empty] | 3 | -57.38 |  | 100 | 1.04 | 5.91 | 825 | 30.61 | 1 | 80 | 24 | 0 | 0 | 0 | 0 | 0.9554 | 0.8726
8 | 10.1007/s40843-019-9422-7 | 梁康 |  | SPU00068 | PPG | [Re]C(COC(C)COC(COC(COC(COC(COC(COC(COC(COC(C)COC(C)COC(COC(COC(COC(COC(COC(COC(C[Re])C)C)C)C)C)C)C)C)C)C)C)C)C)C)C | 1000 | CC1(C)CC(C)(CN=C=O)CC(N=C=O)C1 | O=C1N=C([N])NC(C)=C1CC[O] | O=C1N=C(N)NC(C)=C1CCO | [Re]CCCC[Re] | OCCCCO | COC(=O)NC1CC(C)(C)CC(C)(CNC(=O)OCC(C)OCC(C)OCC(C)OCC(C)OCC(C)OCC(C)OCC(C)OCC(C)OCC(C)OCC(C)OCC(C)OCC(C)OCC(C)OCC(C)OCC(C)OCC(C)OCC(C)OCC(C)OC(=O)NCC2(C)CC(NC(=O)OC)CC(C)(C)C2)C1 | COC(=O)NC1CC(C)(C)CC(C)(CNC(=O)OC(C)COC(C)COC(C)COC(C)COC(C)COC(C)COC(C)COC(C)COC(C)COC(C)COC(C)COC(C)COC(C)COC(C)COC(C)COC(C)COC(C)COC(C)COC(=O)NCC2(C)CC(NC(=O)OCCCCOC(=O)NC3CC(C)(C)CC(C)(CNC(=O)OCC(C)OCC(C)OCC(C)OCC(C)OCC(C)OCC(C)OCC(C)OCC(C)OCC(C)OCC(C)OCC(C)OCC(C)OCC(C)OCC(C)OCC(C)OCC(C)OCC(C)OCC(C)OC(=O)NCC4(C)CC(NC(=O)OCC(C)OCC(C)OCC(C)OCC(C)OCC(C)OCC(C)OCC(C)OCC(C)OCC(C)OCC(C)OCC(C)OCC(C)OCC(C)OCC(C)OCC(C)OCC(C)OCC(C)OCC(C)OC(=O)NC5CC(C)(C)CC(C)(CNC(=O)OC(C)COC(C)COC(C)COC(C)COC(C)COC(C)COC(C)COC(C)COC(C)COC(C)COC(C)COC(C)COC(C)COC(C)COC(C)COC(C)COC(C)COC(C)COC(=O)NCC6(C)CC(NC(=O)Nc7nc(=O)c(CCOC(=O)NC8CC(C)(C)CC(C)(CNC(=O)OCC(C)OCC(C)OCC(C)OCC(C)OCC(C)OCC(C)OCC(C)OCC(C)OCC(C)OCC(C)OCC(C)OCC(C)OCC(C)OCC(C)OCC(C)OCC(C)OCC(C)OCC(C)OC(=O)NCC9(C)CC(NC(=O)OC)CC(C)(C)C9)C8)c(C)[nH]7)CC(C)(C)C6)C5)CC(C)(C)C4)C3)CC(C)(C)C2)C1 | 0.25 | 0.5 | 0 | 0.25 |  |  | 55500 | 146100 | 2.6 | [12 empty] | 3 | -32.53 |  | 100 | 0.25 | 0.05 | 798 | 0.12 | 1 | 80 | 24 | 0 | 0 | 0 | 0
9 | 10.1021/acs.macromol.9b02089 | 王彩丽 |  | SPU00069 | PTMG | [Re]CCCCOCCCCOCCCCOCCCCOCCCCOCCCCOCCCCOCCCCOCCCC[Re] | 650 | CC1(C)CC(C)(CN=C=O)CC(N=C=O)C1 | [Re]CCSSCC[Re] | OCCSSCCO | [Re]CCO[C@]1(C2)C[C@@H]3[C@@]4([C@@]5(OO4)[C@@H](C6)C[C@@H]7C[C@H]5C[C@@]6(OCC[Re])C7)[C@@H](C[C@H]2C3)C1 | OCCO[C@]1(C2)C[C@@H]3[C@@]4([C@@]5(OO4)[C@@H](C6)C[C@@H]7C[C@H]5C[C@@]6(OCCO)C7)[C@@H](C[C@H]2C3)C1 | COC(=O)NC1CC(C)(C)CC(C)(CNC(=O)OCCCCOCCCCOCCCCOCCCCOCCCCOCCCCOCCCCOCCCCOCCCCOC(=O)NCC2(C)CC(NC(=O)OC)CC(C)(C)C2)C1 | COC(=O)NC1CC(C)(C)CC(C)(CNC(=O)OCCCCOCCCCOCCCCOCCCCOCCCCOCCCCOCCCCOCCCCOCCCCOC(=O)NCC2(C)CC(NC(=O)OCCO[C@]34C[C@@H]5C[C@H](C3)[C@]3(OO[C@@]36[C@@H]3C[C@@H]7C[C@H]6C[C@@](OCCOC(=O)NC6CC(C)(C)CC(C)(CNC(=O)OCCCCOCCCCOCCCCOCCCCOCCCCOCCCCOCCCCOCCCCOCCCCOC(=O)NCC8(C)CC(NC(=O)OCCCCOCCCCOCCCCOCCCCOCCCCOCCCCOCCCCOCCCCOCCCCOC(=O)NC9CC(C)(C)CC(C)(CNC(=O)OCCCCOCCCCOCCCCOCCCCOCCCCOCCCCOCCCCOCCCCOCCCCOC(=O)NCC%10(C)CC(NC(=O)OCCSSCCOC(=O)NC%11CC(C)(C)CC(C)(CNC(=O)OCCCCOCCCCOCCCCOCCCCOCCCCOCCCCOCCCCOCCCCOCCCCOC(=O)NCC%12(C)CC(NC(=O)OC)CC(C)(C)C%12)C%11)CC(C)(C)C%10)C9)CC(C)(C)C8)C6)(C7)C3)[C@@H](C5)C4)CC(C)(C)C2)C1 | 0.2197802 | 0.5054945 | 0.2637363 | 0.01098901 |  |  | 176000（kda） |  | 1.73 | 1 | 1 | 1 | 1 | 0 | 0 | 30 | 1 | 65 | 2 | 65 | 0.5 | 10 |  |  | 1000 |  | 23.448 | 384.373 |  | 1 | 40 | 0.25 | 1 | 200 | 0 | 0 | 0.48
9 | 10.1021/acs.macromol.9b02089 | 王彩丽 |  | SPU00070 | PTMG | [Re]CCCCOCCCCOCCCCOCCCCOCCCCOCCCCOCCCCOCCCCOCCCC[Re] | 650 | CC1(C)CC(C)(CN=C=O)CC(N=C=O)C1 | [Re]CCSSCC[Re] | OCCSSCCO | [Re]CCO[C@]1(C2)C[C@@H]3[C@@]4([C@@]5(OO4)[C@@H](C6)C[C@@H]7C[C@H]5C[C@@]6(OCC[Re])C7)[C@@H](C[C@H]2C3)C1 | OCCO[C@]1(C2)C[C@@H]3[C@@]4([C@@]5(OO4)[C@@H](C6)C[C@@H]7C[C@H]5C[C@@]6(OCCO)C7)[C@@H](C[C@H]2C3)C1 | COC(=O)NC1CC(C)(C)CC(C)(CNC(=O)OCCCCOCCCCOCCCCOCCCCOCCCCOCCCCOCCCCOCCCCOCCCCOC(=O)NCC2(C)CC(NC(=O)OC)CC(C)(C)C2)C1 | COC(=O)NC1CC(C)(C)CC(C)(CNC(=O)OCCCCOCCCCOCCCCOCCCCOCCCCOCCCCOCCCCOCCCCOCCCCOC(=O)NCC2(C)CC(NC(=O)OCCO[C@]34C[C@@H]5C[C@H](C3)[C@]3(OO[C@@]36[C@@H]3C[C@@H]7C[C@H]6C[C@@](OCCOC(=O)NC6CC(C)(C)CC(C)(CNC(=O)OCCCCOCCCCOCCCCOCCCCOCCCCOCCCCOCCCCOCCCCOCCCCOC(=O)NCC8(C)CC(NC(=O)OCCCCOCCCCOCCCCOCCCCOCCCCOCCCCOCCCCOCCCCOCCCCOC(=O)NC9CC(C)(C)CC(C)(CNC(=O)OCCCCOCCCCOCCCCOCCCCOCCCCOCCCCOCCCCOCCCCOCCCCOC(=O)NCC%10(C)CC(NC(=O)OCCSSCCOC(=O)NC%11CC(C)(C)CC(C)(CNC(=O)OCCCCOCCCCOCCCCOCCCCOCCCCOCCCCOCCCCOCCCCOCCCCOC(=O)NCC%12(C)CC(NC(=O)OC)CC(C)(C)C%12)C%11)CC(C)(C)C%10)C9)CC(C)(C)C8)C6)(C7)C3)[C@@H](C5)C4)CC(C)(C)C2)C1 | 0.2197802 | 0.5054945 | 0.2637363 | 0.01098901 |  |  | 176000（kda） |  | 1.73 | 1 | 1 | 1 | 1 | 0 | 0 | 30 | 1 | 65 | 2 | 65 | 0.5 | 10 |  |  | 1000 |  | 23.448 | 384.373 |  | 1 | 40 | 0.5 | 1 | 200 | 0 | 0 | 1
9 | 10.1021/acs.macromol.9b02089 | 王彩丽 |  | SPU00071 | PTMG | [Re]CCCCOCCCCOCCCCOCCCCOCCCCOCCCCOCCCCOCCCCOCCCC[Re] | 650 | CC1(C)CC(C)(CN=C=O)CC(N=C=O)C1 | [Re]CCSSCC[Re] | OCCSSCCO | [Re]CCO[C@]1(C2)C[C@@H]3[C@@]4([C@@]5(OO4)[C@@H](C6)C[C@@H]7C[C@H]5C[C@@]6(OCC[Re])C7)[C@@H](C[C@H]2C3)C1 | OCCO[C@]1(C2)C[C@@H]3[C@@]4([C@@]5(OO4)[C@@H](C6)C[C@@H]7C[C@H]5C[C@@]6(OCCO)C7)[C@@H](C[C@H]2C3)C1 | COC(=O)NC1CC(C)(C)CC(C)(CNC(=O)OCCCCOCCCCOCCCCOCCCCOCCCCOCCCCOCCCCOCCCCOCCCCOC(=O)NCC2(C)CC(NC(=O)OC)CC(C)(C)C2)C1 | COC(=O)NC1CC(C)(C)CC(C)(CNC(=O)OCCCCOCCCCOCCCCOCCCCOCCCCOCCCCOCCCCOCCCCOCCCCOC(=O)NCC2(C)CC(NC(=O)OCCO[C@]34C[C@@H]5C[C@H](C3)[C@]3(OO[C@@]36[C@@H]3C[C@@H]7C[C@H]6C[C@@](OCCOC(=O)NC6CC(C)(C)CC(C)(CNC(=O)OCCCCOCCCCOCCCCOCCCCOCCCCOCCCCOCCCCOCCCCOCCCCOC(=O)NCC8(C)CC(NC(=O)OCCCCOCCCCOCCCCOCCCCOCCCCOCCCCOCCCCOCCCCOCCCCOC(=O)NC9CC(C)(C)CC(C)(CNC(=O)OCCCCOCCCCOCCCCOCCCCOCCCCOCCCCOCCCCOCCCCOCCCCOC(=O)NCC%10(C)CC(NC(=O)OCCSSCCOC(=O)NC%11CC(C)(C)CC(C)(CNC(=O)OCCCCOCCCCOCCCCOCCCCOCCCCOCCCCOCCCCOCCCCOCCCCOC(=O)NCC%12(C)CC(NC(=O)OC)CC(C)(C)C%12)C%11)CC(C)(C)C%10)C9)CC(C)(C)C8)C6)(C7)C3)[C@@H](C5)C4)CC(C)(C)C2)C1 | 0.2197802 | 0.5054945 | 0.2637363 | 0.01098901 |  |  | 291000 |  | 2.28 | [12 empty] | 10 |  |  | 1000 |  | 27.586 | 415.847 |  | 1 | 40 | 0.5 | 1 | 200 | 0 | 0 | 0.68
9 | 10.1021/acs.macromol.9b02089 | 王彩丽 |  | SPU00072 | PTMG | [Re]CCCCOCCCCOCCCCOCCCCOCCCCOCCCCOCCCCOCCCCOCCCC[Re] | 650 | CC1(C)CC(C)(CN=C=O)CC(N=C=O)C1 | [Re]CCSSCC[Re] | OCCSSCCO | [Re]CCO[C@]1(C2)C[C@@H]3[C@@]4([C@@]5(OO4)[C@@H](C6)C[C@@H]7C[C@H]5C[C@@]6(OCC[Re])C7)[C@@H](C[C@H]2C3)C1 | OCCO[C@]1(C2)C[C@@H]3[C@@]4([C@@]5(OO4)[C@@H](C6)C[C@@H]7C[C@H]5C[C@@]6(OCCO)C7)[C@@H](C[C@H]2C3)C1 | COC(=O)NC1CC(C)(C)CC(C)(CNC(=O)OCCCCOCCCCOCCCCOCCCCOCCCCOCCCCOCCCCOCCCCOCCCCOC(=O)NCC2(C)CC(NC(=O)OC)CC(C)(C)C2)C1 | COC(=O)NC1CC(C)(C)CC(C)(CNC(=O)OCCCCOCCCCOCCCCOCCCCOCCCCOCCCCOCCCCOCCCCOCCCCOC(=O)NCC2(C)CC(NC(=O)OCCO[C@]34C[C@@H]5C[C@H](C3)[C@]3(OO[C@@]36[C@@H]3C[C@@H]7C[C@H]6C[C@@](OCCOC(=O)NC6CC(C)(C)CC(C)(CNC(=O)OCCCCOCCCCOCCCCOCCCCOCCCCOCCCCOCCCCOCCCCOCCCCOC(=O)NCC8(C)CC(NC(=O)OCCCCOCCCCOCCCCOCCCCOCCCCOCCCCOCCCCOCCCCOCCCCOC(=O)NC9CC(C)(C)CC(C)(CNC(=O)OCCCCOCCCCOCCCCOCCCCOCCCCOCCCCOCCCCOCCCCOCCCCOC(=O)NCC%10(C)CC(NC(=O)OCCSSCCOC(=O)NC%11CC(C)(C)CC(C)(CNC(=O)OCCCCOCCCCOCCCCOCCCCOCCCCOCCCCOCCCCOCCCCOCCCCOC(=O)NCC%12(C)CC(NC(=O)OC)CC(C)(C)C%12)C%11)CC(C)(C)C%10)C9)CC(C)(C)C8)C6)(C7)C3)[C@@H](C5)C4)CC(C)(C)C2)C1 | 0.2197802 | 0.5054945 | 0.2637363 | 0.01098901 |  |  | 291000 |  | 2.28 | [12 empty] | 10 |  |  | 1000 |  | 27.586 | 415.847 |  | 1 | 40 | 0.75 | 1 | 200 | 0 | 0 | 0.97
9 | 10.1021/acs.macromol.9b02089 | 王彩丽 |  | SPU00073 | PTMG | [Re]CCCCOCCCCOCCCCOCCCCOCCCCOCCCCOCCCCOCCCCOCCCC[Re] | 650 | CC1(C)CC(C)(CN=C=O)CC(N=C=O)C1 | [Re]CCSSCC[Re] | OCCSSCCO | [Re]CCO[C@]1(C2)C[C@@H]3[C@@]4([C@@]5(OO4)[C@@H](C6)C[C@@H]7C[C@H]5C[C@@]6(OCC[Re])C7)[C@@H](C[C@H]2C3)C1 | OCCO[C@]1(C2)C[C@@H]3[C@@]4([C@@]5(OO4)[C@@H](C6)C[C@@H]7C[C@H]5C[C@@]6(OCCO)C7)[C@@H](C[C@H]2C3)C1 | COC(=O)NC1CC(C)(C)CC(C)(CNC(=O)OCCCCOCCCCOCCCCOCCCCOCCCCOCCCCOCCCCOCCCCOCCCCOC(=O)NCC2(C)CC(NC(=O)OC)CC(C)(C)C2)C1 | COC(=O)NC1CC(C)(C)CC(C)(CNC(=O)OCCCCOCCCCOCCCCOCCCCOCCCCOCCCCOCCCCOCCCCOCCCCOC(=O)NCC2(C)CC(NC(=O)OCCO[C@]34C[C@@H]5C[C@H](C3)[C@]3(OO[C@@]36[C@@H]3C[C@@H]7C[C@H]6C[C@@](OCCOC(=O)NC6CC(C)(C)CC(C)(CNC(=O)OCCCCOCCCCOCCCCOCCCCOCCCCOCCCCOCCCCOCCCCOCCCCOC(=O)NCC8(C)CC(NC(=O)OCCCCOCCCCOCCCCOCCCCOCCCCOCCCCOCCCCOCCCCOCCCCOC(=O)NC9CC(C)(C)CC(C)(CNC(=O)OCCCCOCCCCOCCCCOCCCCOCCCCOCCCCOCCCCOCCCCOCCCCOC(=O)NCC%10(C)CC(NC(=O)OCCSSCCOC(=O)NC%11CC(C)(C)CC(C)(CNC(=O)OCCCCOCCCCOCCCCOCCCCOCCCCOCCCCOCCCCOCCCCOCCCCOC(=O)NCC%12(C)CC(NC(=O)OC)CC(C)(C)C%12)C%11)CC(C)(C)C%10)C9)CC(C)(C)C8)C6)(C7)C3)[C@@H](C5)C4)CC(C)(C)C2)C1 | 0.2197802 | 0.5054945 | 0.2637363 | 0.01098901 |  |  | 449000 |  | 1.93 | [12 empty] | 10 |  |  | 1000 |  | 58.2759 | 403.741 |  | 1 | 40 | 2 | 1 | 200 | 0 | 0 | 0.3
9 | 10.1021/acs.macromol.9b02089 | 王彩丽 |  | SPU00074 | PTMG | [Re]CCCCOCCCCOCCCCOCCCCOCCCCOCCCCOCCCCOCCCCOCCCC[Re] | 650 | CC1(C)CC(C)(CN=C=O)CC(N=C=O)C1 | [Re]CCSSCC[Re] | OCCSSCCO | [Re]CCO[C@]1(C2)C[C@@H]3[C@@]4([C@@]5(OO4)[C@@H](C6)C[C@@H]7C[C@H]5C[C@@]6(OCC[Re])C7)[C@@H](C[C@H]2C3)C1 | OCCO[C@]1(C2)C[C@@H]3[C@@]4([C@@]5(OO4)[C@@H](C6)C[C@@H]7C[C@H]5C[C@@]6(OCCO)C7)[C@@H](C[C@H]2C3)C1 | COC(=O)NC1CC(C)(C)CC(C)(CNC(=O)OCCCCOCCCCOCCCCOCCCCOCCCCOCCCCOCCCCOCCCCOCCCCOC(=O)NCC2(C)CC(NC(=O)OC)CC(C)(C)C2)C1 | COC(=O)NC1CC(C)(C)CC(C)(CNC(=O)OCCCCOCCCCOCCCCOCCCCOCCCCOCCCCOCCCCOCCCCOCCCCOC(=O)NCC2(C)CC(NC(=O)OCCO[C@]34C[C@@H]5C[C@H](C3)[C@]3(OO[C@@]36[C@@H]3C[C@@H]7C[C@H]6C[C@@](OCCOC(=O)NC6CC(C)(C)CC(C)(CNC(=O)OCCCCOCCCCOCCCCOCCCCOCCCCOCCCCOCCCCOCCCCOCCCCOC(=O)NCC8(C)CC(NC(=O)OCCCCOCCCCOCCCCOCCCCOCCCCOCCCCOCCCCOCCCCOCCCCOC(=O)NC9CC(C)(C)CC(C)(CNC(=O)OCCCCOCCCCOCCCCOCCCCOCCCCOCCCCOCCCCOCCCCOCCCCOC(=O)NCC%10(C)CC(NC(=O)OCCSSCCOC(=O)NC%11CC(C)(C)CC(C)(CNC(=O)OCCCCOCCCCOCCCCOCCCCOCCCCOCCCCOCCCCOCCCCOCCCCOC(=O)NCC%12(C)CC(NC(=O)OC)CC(C)(C)C%12)C%11)CC(C)(C)C%10)C9)CC(C)(C)C8)C6)(C7)C3)[C@@H](C5)C4)CC(C)(C)C2)C1 | 0.2197802 | 0.5054945 | 0.2637363 | 0.01098901 |  |  | 449000 |  | 1.93 | [12 empty] | 10 |  |  | 1000 |  | 58.2759 | 403.741 |  | 1 | 40 | 3 | 1 | 200 | 0 | 0 | 0.73
9 | 10.1021/acs.macromol.9b02089 | 王彩丽 |  | SPU00075 | PTMG | [Re]CCCCOCCCCOCCCCOCCCCOCCCCOCCCCOCCCCOCCCCOCCCC[Re] | 650 | CC1(C)CC(C)(CN=C=O)CC(N=C=O)C1 | [Re]CCCC[Re] | OCCCCO | [Re]CCO[C@]1(C2)C[C@@H]3[C@@]4([C@@]5(OO4)[C@@H](C6)C[C@@H]7C[C@H]5C[C@@]6(OCC[Re])C7)[C@@H](C[C@H]2C3)C1 | OCCO[C@]1(C2)C[C@@H]3[C@@]4([C@@]5(OO4)[C@@H](C6)C[C@@H]7C[C@H]5C[C@@]6(OCCO)C7)[C@@H](C[C@H]2C3)C1 | COC(=O)NC1CC(C)(C)CC(C)(CNC(=O)OCCCCOCCCCOCCCCOCCCCOCCCCOCCCCOCCCCOCCCCOCCCCOC(=O)NCC2(C)CC(NC(=O)OC)CC(C)(C)C2)C1 | COC(=O)NC1CC(C)(C)CC(C)(CNC(=O)OCCCCOCCCCOCCCCOCCCCOCCCCOCCCCOCCCCOCCCCOCCCCOC(=O)NCC2(C)CC(NC(=O)OCCCCOC(=O)NC3CC(C)(C)CC(C)(CNC(=O)OCCCCOCCCCOCCCCOCCCCOCCCCOCCCCOCCCCOCCCCOCCCCOC(=O)NCC4(C)CC(NC(=O)OCCCCOCCCCOCCCCOCCCCOCCCCOCCCCOCCCCOCCCCOCCCCOC(=O)NC5CC(C)(C)CC(C)(CNC(=O)OCCCCOCCCCOCCCCOCCCCOCCCCOCCCCOCCCCOCCCCOCCCCOC(=O)NCC6(C)CC(NC(=O)OCCO[C@]78C[C@@H]9C[C@H](C7)[C@@]7(OO[C@]7%10[C@@H]7C[C@@H]%11C[C@H]%10C[C@@](OCCOC(=O)NC%10CC(C)(C)CC(C)(CNC(=O)OCCCCOCCCCOCCCCOCCCCOCCCCOCCCCOCCCCOCCCCOCCCCOC(=O)NCC%12(C)CC(NC(=O)OC)CC(C)(C)C%12)C%10)(C%11)C7)[C@@H](C9)C8)CC(C)(C)C6)C5)CC(C)(C)C4)C3)CC(C)(C)C2)C1 | 0.2197802 | 0.5054945 | 0.2637363 | 0.01098901 |  |  | 145000 |  | 1.87 | [12 empty] | 10 |  |  | 1000 |  | 208.636 | 248.872 |  | 1 | 40 | 0.25 | 1 | 200 | 0 | 0 | 0.29
9 | 10.1021/acs.macromol.9b02089 | 王彩丽 |  | SPU00076 | PTMG | [Re]CCCCOCCCCOCCCCOCCCCOCCCCOCCCCOCCCCOCCCCOCCCC[Re] | 650 | CC1(C)CC(C)(CN=C=O)CC(N=C=O)C1 | [Re]CCCC[Re] | OCCCCO | [Re]CCO[C@]1(C2)C[C@@H]3[C@@]4([C@@]5(OO4)[C@@H](C6)C[C@@H]7C[C@H]5C[C@@]6(OCC[Re])C7)[C@@H](C[C@H]2C3)C1 | OCCO[C@]1(C2)C[C@@H]3[C@@]4([C@@]5(OO4)[C@@H](C6)C[C@@H]7C[C@H]5C[C@@]6(OCCO)C7)[C@@H](C[C@H]2C3)C1 | COC(=O)NC1CC(C)(C)CC(C)(CNC(=O)OCCCCOCCCCOCCCCOCCCCOCCCCOCCCCOCCCCOCCCCOCCCCOC(=O)NCC2(C)CC(NC(=O)OC)CC(C)(C)C2)C1 | COC(=O)NC1CC(C)(C)CC(C)(CNC(=O)OCCCCOCCCCOCCCCOCCCCOCCCCOCCCCOCCCCOCCCCOCCCCOC(=O)NCC2(C)CC(NC(=O)OCCCCOC(=O)NC3CC(C)(C)CC(C)(CNC(=O)OCCCCOCCCCOCCCCOCCCCOCCCCOCCCCOCCCCOCCCCOCCCCOC(=O)NCC4(C)CC(NC(=O)OCCCCOCCCCOCCCCOCCCCOCCCCOCCCCOCCCCOCCCCOCCCCOC(=O)NC5CC(C)(C)CC(C)(CNC(=O)OCCCCOCCCCOCCCCOCCCCOCCCCOCCCCOCCCCOCCCCOCCCCOC(=O)NCC6(C)CC(NC(=O)OCCO[C@]78C[C@@H]9C[C@H](C7)[C@@]7(OO[C@]7%10[C@@H]7C[C@@H]%11C[C@H]%10C[C@@](OCCOC(=O)NC%10CC(C)(C)CC(C)(CNC(=O)OCCCCOCCCCOCCCCOCCCCOCCCCOCCCCOCCCCOCCCCOCCCCOC(=O)NCC%12(C)CC(NC(=O)OC)CC(C)(C)C%12)C%10)(C%11)C7)[C@@H](C9)C8)CC(C)(C)C6)C5)CC(C)(C)C4)C3)CC(C)(C)C2)C1 | 0.2197802 | 0.5054945 | 0.2637363 | 0.01098901 |  |  | 145000 |  | 1.87 | [12 empty] | 10 |  |  | 1000 |  | 208.636 | 248.872 |  | 1 | 40 | 0.5 | 1 | 200 | 0 | 0 | 0.58
9 | 10.1021/acs.macromol.9b02089 | 王彩丽 |  | SPU00077 | PTMG | [Re]CCCCOCCCCOCCCCOCCCCOCCCCOCCCCOCCCCOCCCCOCCCC[Re] | 650 | CC1(C)CC(C)(CN=C=O)CC(N=C=O)C1 | [Re]CCCC[Re] | OCCCCO | [Re]CCO[C@]1(C2)C[C@@H]3[C@@]4([C@@]5(OO4)[C@@H](C6)C[C@@H]7C[C@H]5C[C@@]6(OCC[Re])C7)[C@@H](C[C@H]2C3)C1 | OCCO[C@]1(C2)C[C@@H]3[C@@]4([C@@]5(OO4)[C@@H](C6)C[C@@H]7C[C@H]5C[C@@]6(OCCO)C7)[C@@H](C[C@H]2C3)C1 | COC(=O)NC1CC(C)(C)CC(C)(CNC(=O)OCCCCOCCCCOCCCCOCCCCOCCCCOCCCCOCCCCOCCCCOCCCCOC(=O)NCC2(C)CC(NC(=O)OC)CC(C)(C)C2)C1 | COC(=O)NC1CC(C)(C)CC(C)(CNC(=O)OCCCCOCCCCOCCCCOCCCCOCCCCOCCCCOCCCCOCCCCOCCCCOC(=O)NCC2(C)CC(NC(=O)OCCCCOC(=O)NC3CC(C)(C)CC(C)(CNC(=O)OCCCCOCCCCOCCCCOCCCCOCCCCOCCCCOCCCCOCCCCOCCCCOC(=O)NCC4(C)CC(NC(=O)OCCCCOCCCCOCCCCOCCCCOCCCCOCCCCOCCCCOCCCCOCCCCOC(=O)NC5CC(C)(C)CC(C)(CNC(=O)OCCCCOCCCCOCCCCOCCCCOCCCCOCCCCOCCCCOCCCCOCCCCOC(=O)NCC6(C)CC(NC(=O)OCCO[C@]78C[C@@H]9C[C@H](C7)[C@@]7(OO[C@]7%10[C@@H]7C[C@@H]%11C[C@H]%10C[C@@](OCCOC(=O)NC%10CC(C)(C)CC(C)(CNC(=O)OCCCCOCCCCOCCCCOCCCCOCCCCOCCCCOCCCCOCCCCOCCCCOC(=O)NCC%12(C)CC(NC(=O)OC)CC(C)(C)C%12)C%10)(C%11)C7)[C@@H](C9)C8)CC(C)(C)C6)C5)CC(C)(C)C4)C3)CC(C)(C)C2)C1 | 0.2197802 | 0.5054945 | 0.2637363 | 0.01098901 |  |  | 464000 |  | 1.63 | [12 empty] | 10 |  |  | 1000 |  | 539.524 | 262.228 |  | 1 | 40 | 2 | 1 | 200 | 0 | 0 | 0.28
9 | 10.1021/acs.macromol.9b02089 | 王彩丽 |  | SPU00078 | PTMG | [Re]CCCCOCCCCOCCCCOCCCCOCCCCOCCCCOCCCCOCCCCOCCCC[Re] | 650 | CC1(C)CC(C)(CN=C=O)CC(N=C=O)C1 | [Re]CCCC[Re] | OCCCCO | [Re]CCO[C@]1(C2)C[C@@H]3[C@@]4([C@@]5(OO4)[C@@H](C6)C[C@@H]7C[C@H]5C[C@@]6(OCC[Re])C7)[C@@H](C[C@H]2C3)C1 | OCCO[C@]1(C2)C[C@@H]3[C@@]4([C@@]5(OO4)[C@@H](C6)C[C@@H]7C[C@H]5C[C@@]6(OCCO)C7)[C@@H](C[C@H]2C3)C1 | COC(=O)NC1CC(C)(C)CC(C)(CNC(=O)OCCCCOCCCCOCCCCOCCCCOCCCCOCCCCOCCCCOCCCCOCCCCOC(=O)NCC2(C)CC(NC(=O)OC)CC(C)(C)C2)C1 | COC(=O)NC1CC(C)(C)CC(C)(CNC(=O)OCCCCOCCCCOCCCCOCCCCOCCCCOCCCCOCCCCOCCCCOCCCCOC(=O)NCC2(C)CC(NC(=O)OCCCCOC(=O)NC3CC(C)(C)CC(C)(CNC(=O)OCCCCOCCCCOCCCCOCCCCOCCCCOCCCCOCCCCOCCCCOCCCCOC(=O)NCC4(C)CC(NC(=O)OCCCCOCCCCOCCCCOCCCCOCCCCOCCCCOCCCCOCCCCOCCCCOC(=O)NC5CC(C)(C)CC(C)(CNC(=O)OCCCCOCCCCOCCCCOCCCCOCCCCOCCCCOCCCCOCCCCOCCCCOC(=O)NCC6(C)CC(NC(=O)OCCO[C@]78C[C@@H]9C[C@H](C7)[C@@]7(OO[C@]7%10[C@@H]7C[C@@H]%11C[C@H]%10C[C@@](OCCOC(=O)NC%10CC(C)(C)CC(C)(CNC(=O)OCCCCOCCCCOCCCCOCCCCOCCCCOCCCCOCCCCOCCCCOCCCCOC(=O)NCC%12(C)CC(NC(=O)OC)CC(C)(C)C%12)C%10)(C%11)C7)[C@@H](C9)C8)CC(C)(C)C6)C5)CC(C)(C)C4)C3)CC(C)(C)C2)C1 | 0.2197802 | 0.5054945 | 0.2637363 | 0.01098901 |  |  | 464000 |  | 1.63 | [12 empty] | 10 |  |  | 1000 |  | 539.524 | 262.228 |  | 1 | 40 | 3 | 1 | 200 | 0 | 0 | 0.37
9 | 10.1021/acs.macromol.9b02089 | 王彩丽 |  | SPU00079 | PTMG | [Re]CCCCOCCCCOCCCCOCCCCOCCCCOCCCCOCCCCOCCCCOCCCC[Re] | 650 | CC1(C)CC(C)(CN=C=O)CC(N=C=O)C1 | [Re]CCSSCC[Re] | OCCSSCCO | [Re]CCSSCC[Re] | OCCSSCCO | COC(=O)NC1CC(C)(C)CC(C)(CNC(=O)OCCCCOCCCCOCCCCOCCCCOCCCCOCCCCOCCCCOCCCCOCCCCOC(=O)NCC2(C)CC(NC(=O)OC)CC(C)(C)C2)C1 | COC(=O)NC1CC(C)(C)CC(C)(CNC(=O)OCCCCOCCCCOCCCCOCCCCOCCCCOCCCCOCCCCOCCCCOCCCCOC(=O)NCC2(C)CC(NC(=O)OCCSSCCOC(=O)NC3CC(C)(C)CC(C)(CNC(=O)OCCCCOCCCCOCCCCOCCCCOCCCCOCCCCOCCCCOCCCCOCCCCOC(=O)NCC4(C)CC(NC(=O)OCCCCOCCCCOCCCCOCCCCOCCCCOCCCCOCCCCOCCCCOCCCCOC(=O)NC5CC(C)(C)CC(C)(CNC(=O)OCCCCOCCCCOCCCCOCCCCOCCCCOCCCCOCCCCOCCCCOCCCCOC(=O)NCC6(C)CC(NC(=O)OCCSSCCOC(=O)NC7CC(C)(C)CC(C)(CNC(=O)OCCCCOCCCCOCCCCOCCCCOCCCCOCCCCOCCCCOCCCCOCCCCOC(=O)NCC8(C)CC(NC(=O)OC)CC(C)(C)C8)C7)CC(C)(C)C6)C5)CC(C)(C)C4)C3)CC(C)(C)C2)C1 | 0.2222222 | 0.5111111 | 0.2666667 | 0 |  |  | 159000 |  | 1.73 | [12 empty] | 10 |  |  | 1000 |  | 223.958 | 216.8 |  | 1 | 40 |  | 1 | 200 | 0 | 0
10 | 10.1002/macp.201600011 | 王彩丽 |  | SPU00080 | PTMG | [Re]CCCCOCCCCOCCCCOCCCCOCCCCOCCCCOCCCCOCCCCOCCCCOCCCCOCCCCOCCCCOCCCCOCCCCOCCCCOCCCCOCCCCOCCCCOCCCCOCCCCOCCCCOCCCCOCCCCOCCCCOCCCCOCCCCOCCCCOCCCCOCCCC[Re] | 2000 | O=C=NC1=CC=C(CC2=CC=C(N=C=O)C=C2)C=C1 | [Re]CC(C(C(C(C[Re])O)O)O)O | OCC(C(C(C(CO)O)O)O)O | [Re]CC(C(C(C(C[Re])O)O)O)O | OCC(C(C(C(CO)O)O)O)O | COC(=O)Nc1ccc(Cc2ccc(NC(=O)OCCCCOCCCCOCCCCOCCCCOCCCCOCCCCOCCCCOCCCCOCCCCOCCCCOCCCCOCCCCOCCCCOCCCCOCCCCOCCCCOCCCCOCCCCOCCCCOCCCCOCCCCOCCCCOCCCCOCCCCOCCCCOCCCCOCCCCOCCCCOCCCCOC(=O)Nc3ccc(Cc4ccc(NC(=O)OC)cc4)cc3)cc2)cc1 | COC(=O)Nc1ccc(Cc2ccc(NC(=O)OCCCCOCCCCOCCCCOCCCCOCCCCOCCCCOCCCCOCCCCOCCCCOCCCCOCCCCOCCCCOCCCCOCCCCOCCCCOCCCCOCCCCOCCCCOCCCCOCCCCOCCCCOCCCCOCCCCOCCCCOCCCCOCCCCOCCCCOCCCCOCCCCOC(=O)Nc3ccc(Cc4ccc(NC(=O)OCC(O)C(O)C(O)C(O)COC(=O)Nc5ccc(Cc6ccc(NC(=O)OCCCCOCCCCOCCCCOCCCCOCCCCOCCCCOCCCCOCCCCOCCCCOCCCCOCCCCOCCCCOCCCCOCCCCOCCCCOCCCCOCCCCOCCCCOCCCCOCCCCOCCCCOCCCCOCCCCOCCCCOCCCCOCCCCOCCCCOCCCCOCCCCOC(=O)Nc7ccc(Cc8ccc(NC(=O)OCCCCOCCCCOCCCCOCCCCOCCCCOCCCCOCCCCOCCCCOCCCCOCCCCOCCCCOCCCCOCCCCOCCCCOCCCCOCCCCOCCCCOCCCCOCCCCOCCCCOCCCCOCCCCOCCCCOCCCCOCCCCOCCCCOCCCCOCCCCOCCCCOC(=O)Nc9ccc(Cc%10ccc(NC(=O)OCCCCOCCCCOCCCCOCCCCOCCCCOCCCCOCCCCOCCCCOCCCCOCCCCOCCCCOCCCCOCCCCOCCCCOCCCCOCCCCOCCCCOCCCCOCCCCOCCCCOCCCCOCCCCOCCCCOCCCCOCCCCOCCCCOCCCCOCCCCOCCCCOC(=O)Nc%11ccc(Cc%12ccc(NC(=O)OCC(O)C(O)C(O)C(O)COC(=O)Nc%13ccc(Cc%14ccc(NC(=O)OCCCCOCCCCOCCCCOCCCCOCCCCOCCCCOCCCCOCCCCOCCCCOCCCCOCCCCOCCCCOCCCCOCCCCOCCCCOCCCCOCCCCOCCCCOCCCCOCCCCOCCCCOCCCCOCCCCOCCCCOCCCCOCCCCOCCCCOCCCCOCCCCOC(=O)Nc%15ccc(Cc%16ccc(NC(=O)OC)cc%16)cc%15)cc%14)cc%13)cc%12)cc%11)cc%10)cc9)cc8)cc7)cc6)cc5)cc4)cc3)cc2)cc1 | 0.25 | 0.5 | 0.25 | 0 |  |  | 56600 | 126900 | 2.24 | 0 | 1 |  | 0 | 0 |  | 60 | 6 | 25 | 1 |  |  | 10 |  |  | 500 | 4.447 | 22.92 | 660 |  | 1 | 25 | 5 | 0 | 0 | 0 | 0 | 0.9379 | 0.9393939
10 | 10.1002/macp.201600011 | 王彩丽 |  | SPU00081 | PTMG | [Re]CCCCOCCCCOCCCCOCCCCOCCCCOCCCCOCCCCOCCCCOCCCCOCCCCOCCCCOCCCCOCCCCOCCCCOCCCCOCCCCOCCCCOCCCCOCCCCOCCCCOCCCCOCCCCOCCCCOCCCCOCCCCOCCCCOCCCCOCCCCOCCCC[Re] | 2000 | O=C=NC1=CC=C(CC2=CC=C(N=C=O)C=C2)C=C1 | [Re]CCCCCC[Re] | OCCCCCCO | [Re]CCCCCC[Re] | OCCCCCCO | COC(=O)Nc1ccc(Cc2ccc(NC(=O)OCCCCOCCCCOCCCCOCCCCOCCCCOCCCCOCCCCOCCCCOCCCCOCCCCOCCCCOCCCCOCCCCOCCCCOCCCCOCCCCOCCCCOCCCCOCCCCOCCCCOCCCCOCCCCOCCCCOCCCCOCCCCOCCCCOCCCCOCCCCOCCCCOC(=O)Nc3ccc(Cc4ccc(NC(=O)OC)cc4)cc3)cc2)cc1 | COC(=O)Nc1ccc(Cc2ccc(NC(=O)OCCCCOCCCCOCCCCOCCCCOCCCCOCCCCOCCCCOCCCCOCCCCOCCCCOCCCCOCCCCOCCCCOCCCCOCCCCOCCCCOCCCCOCCCCOCCCCOCCCCOCCCCOCCCCOCCCCOCCCCOCCCCOCCCCOCCCCOCCCCOCCCCOC(=O)Nc3ccc(Cc4ccc(NC(=O)OCCCCCCOC(=O)Nc5ccc(Cc6ccc(NC(=O)OCCCCOCCCCOCCCCOCCCCOCCCCOCCCCOCCCCOCCCCOCCCCOCCCCOCCCCOCCCCOCCCCOCCCCOCCCCOCCCCOCCCCOCCCCOCCCCOCCCCOCCCCOCCCCOCCCCOCCCCOCCCCOCCCCOCCCCOCCCCOCCCCOC(=O)Nc7ccc(Cc8ccc(NC(=O)OCCCCOCCCCOCCCCOCCCCOCCCCOCCCCOCCCCOCCCCOCCCCOCCCCOCCCCOCCCCOCCCCOCCCCOCCCCOCCCCOCCCCOCCCCOCCCCOCCCCOCCCCOCCCCOCCCCOCCCCOCCCCOCCCCOCCCCOCCCCOCCCCOC(=O)Nc9ccc(Cc%10ccc(NC(=O)OCCCCOCCCCOCCCCOCCCCOCCCCOCCCCOCCCCOCCCCOCCCCOCCCCOCCCCOCCCCOCCCCOCCCCOCCCCOCCCCOCCCCOCCCCOCCCCOCCCCOCCCCOCCCCOCCCCOCCCCOCCCCOCCCCOCCCCOCCCCOCCCCOC(=O)Nc%11ccc(Cc%12ccc(NC(=O)OCCCCCCOC(=O)Nc%13ccc(Cc%14ccc(NC(=O)OCCCCOCCCCOCCCCOCCCCOCCCCOCCCCOCCCCOCCCCOCCCCOCCCCOCCCCOCCCCOCCCCOCCCCOCCCCOCCCCOCCCCOCCCCOCCCCOCCCCOCCCCOCCCCOCCCCOCCCCOCCCCOCCCCOCCCCOCCCCOCCCCOC(=O)Nc%15ccc(Cc%16ccc(NC(=O)OC)cc%16)cc%15)cc%14)cc%13)cc%12)cc%11)cc%10)cc9)cc8)cc7)cc6)cc5)cc4)cc3)cc2)cc1 | 0.25 | 0.5 | 0.25 | 0 |  |  | 64600 | 131900 | 2.04 | 0 | 1 |  | 0 | 0 |  | 60 | 6 | 25 | 1 |  |  | 10 |  |  | 500 | 4.655 | 22.53 | 430 |  | 1 | 25 | 5 | 0 | 0 | 0 | 0 | 0.2268 | 0.6744186
11 | 10.1007/s13233-018-6037-9 | 王彩丽 |  | SPU00082 | PTMG | [Re]CCCCOCCCCOCCCCOCCCCOCCCCOCCCCOCCCCOCCCCOCCCCOCCCCOCCCCOCCCCOCCCCOCCCCOCCCCOCCCCOCCCCOCCCCOCCCCOCCCCOCCCCOCCCCOCCCCOCCCCOCCCCOCCCCOCCCCOCCCCOCCCC[Re] | 2000 | O=C=NC1=CC=C(CC2=CC=C(N=C=O)C=C2)C=C1 | [Re]C1=CC=C(SSC2=CC=C([Re])C=C2)C=C1 | OC1=CC=C(SSC2=CC=C(O)C=C2)C=C1 | [Re]C1=CC=C(SSC2=CC=C([Re])C=C2)C=C1 | OC1=CC=C(SSC2=CC=C(O)C=C2)C=C1 | COC(=O)Nc1ccc(Cc2ccc(NC(=O)OCCCCOCCCCOCCCCOCCCCOCCCCOCCCCOCCCCOCCCCOCCCCOCCCCOCCCCOCCCCOCCCCOCCCCOCCCCOCCCCOCCCCOCCCCOCCCCOCCCCOCCCCOCCCCOCCCCOCCCCOCCCCOCCCCOCCCCOCCCCOCCCCOC(=O)Nc3ccc(Cc4ccc(NC(=O)OC)cc4)cc3)cc2)cc1 | COC(=O)Nc1ccc(Cc2ccc(NC(=O)OCCCCOCCCCOCCCCOCCCCOCCCCOCCCCOCCCCOCCCCOCCCCOCCCCOCCCCOCCCCOCCCCOCCCCOCCCCOCCCCOCCCCOCCCCOCCCCOCCCCOCCCCOCCCCOCCCCOCCCCOCCCCOCCCCOCCCCOCCCCOCCCCOC(=O)Nc3ccc(Cc4ccc(NC(=O)Oc5ccc(SSc6ccc(OC(=O)Nc7ccc(Cc8ccc(NC(=O)OCCCCOCCCCOCCCCOCCCCOCCCCOCCCCOCCCCOCCCCOCCCCOCCCCOCCCCOCCCCOCCCCOCCCCOCCCCOCCCCOCCCCOCCCCOCCCCOCCCCOCCCCOCCCCOCCCCOCCCCOCCCCOCCCCOCCCCOCCCCOCCCCOC(=O)Nc9ccc(Cc%10ccc(NC(=O)OCCCCOCCCCOCCCCOCCCCOCCCCOCCCCOCCCCOCCCCOCCCCOCCCCOCCCCOCCCCOCCCCOCCCCOCCCCOCCCCOCCCCOCCCCOCCCCOCCCCOCCCCOCCCCOCCCCOCCCCOCCCCOCCCCOCCCCOCCCCOCCCCOC(=O)Nc%11ccc(Cc%12ccc(NC(=O)OCCCCOCCCCOCCCCOCCCCOCCCCOCCCCOCCCCOCCCCOCCCCOCCCCOCCCCOCCCCOCCCCOCCCCOCCCCOCCCCOCCCCOCCCCOCCCCOCCCCOCCCCOCCCCOCCCCOCCCCOCCCCOCCCCOCCCCOCCCCOCCCCOC(=O)Nc%13ccc(Cc%14ccc(NC(=O)Oc%15ccc(SSc%16ccc(OC(=O)Nc%17ccc(Cc%18ccc(NC(=O)OCCCCOCCCCOCCCCOCCCCOCCCCOCCCCOCCCCOCCCCOCCCCOCCCCOCCCCOCCCCOCCCCOCCCCOCCCCOCCCCOCCCCOCCCCOCCCCOCCCCOCCCCOCCCCOCCCCOCCCCOCCCCOCCCCOCCCCOCCCCOCCCCOC(=O)Nc%19ccc(Cc%20ccc(NC(=O)OC)cc%20)cc%19)cc%18)cc%17)cc%16)cc%15)cc%14)cc%13)cc%12)cc%11)cc%10)cc9)cc8)cc7)cc6)cc5)cc4)cc3)cc2)cc1 | 0.25 | 0.5 | 0.25 | 0 | [5 empty] | 1 | 1 |  | 0 |  |  | 80 | 2 | 80 | 2 |  |  | 10 | -62 |  | 50 | 4.04 | 31.91 | 1156 |  | 1 | 100 | 0.1666667 | 0 | 0 | 0 | 0 | 0.7383265 | 0.9307958
11 | 10.1007/s13233-018-6037-9 | 王彩丽 |  | SPU00083 | PTMG | [Re]CCCCOCCCCOCCCCOCCCCOCCCCOCCCCOCCCCOCCCCOCCCCOCCCCOCCCCOCCCCOCCCCOCCCCOCCCCOCCCCOCCCCOCCCCOCCCCOCCCCOCCCCOCCCCOCCCCOCCCCOCCCCOCCCCOCCCCOCCCCOCCCC[Re] | 2000 | O=C=NC1=CC=C(CC2=CC=C(N=C=O)C=C2)C=C1 | [Re]C1=CC=C(SSC2=CC=C([Re])C=C2)C=C1 | OC1=CC=C(SSC2=CC=C(O)C=C2)C=C1 | [Re]C1=CC=C(SSC2=CC=C([Re])C=C2)C=C1 | OC1=CC=C(SSC2=CC=C(O)C=C2)C=C1 | COC(=O)Nc1ccc(Cc2ccc(NC(=O)OCCCCOCCCCOCCCCOCCCCOCCCCOCCCCOCCCCOCCCCOCCCCOCCCCOCCCCOCCCCOCCCCOCCCCOCCCCOCCCCOCCCCOCCCCOCCCCOCCCCOCCCCOCCCCOCCCCOCCCCOCCCCOCCCCOCCCCOCCCCOCCCCOC(=O)Nc3ccc(Cc4ccc(NC(=O)OC)cc4)cc3)cc2)cc1 | COC(=O)Nc1ccc(Cc2ccc(NC(=O)OCCCCOCCCCOCCCCOCCCCOCCCCOCCCCOCCCCOCCCCOCCCCOCCCCOCCCCOCCCCOCCCCOCCCCOCCCCOCCCCOCCCCOCCCCOCCCCOCCCCOCCCCOCCCCOCCCCOCCCCOCCCCOCCCCOCCCCOCCCCOCCCCOC(=O)Nc3ccc(Cc4ccc(NC(=O)Oc5ccc(SSc6ccc(OC(=O)Nc7ccc(Cc8ccc(NC(=O)OCCCCOCCCCOCCCCOCCCCOCCCCOCCCCOCCCCOCCCCOCCCCOCCCCOCCCCOCCCCOCCCCOCCCCOCCCCOCCCCOCCCCOCCCCOCCCCOCCCCOCCCCOCCCCOCCCCOCCCCOCCCCOCCCCOCCCCOCCCCOCCCCOC(=O)Nc9ccc(Cc%10ccc(NC(=O)OCCCCOCCCCOCCCCOCCCCOCCCCOCCCCOCCCCOCCCCOCCCCOCCCCOCCCCOCCCCOCCCCOCCCCOCCCCOCCCCOCCCCOCCCCOCCCCOCCCCOCCCCOCCCCOCCCCOCCCCOCCCCOCCCCOCCCCOCCCCOCCCCOC(=O)Nc%11ccc(Cc%12ccc(NC(=O)OCCCCOCCCCOCCCCOCCCCOCCCCOCCCCOCCCCOCCCCOCCCCOCCCCOCCCCOCCCCOCCCCOCCCCOCCCCOCCCCOCCCCOCCCCOCCCCOCCCCOCCCCOCCCCOCCCCOCCCCOCCCCOCCCCOCCCCOCCCCOCCCCOC(=O)Nc%13ccc(Cc%14ccc(NC(=O)Oc%15ccc(SSc%16ccc(OC(=O)Nc%17ccc(Cc%18ccc(NC(=O)OCCCCOCCCCOCCCCOCCCCOCCCCOCCCCOCCCCOCCCCOCCCCOCCCCOCCCCOCCCCOCCCCOCCCCOCCCCOCCCCOCCCCOCCCCOCCCCOCCCCOCCCCOCCCCOCCCCOCCCCOCCCCOCCCCOCCCCOCCCCOCCCCOC(=O)Nc%19ccc(Cc%20ccc(NC(=O)OC)cc%20)cc%19)cc%18)cc%17)cc%16)cc%15)cc%14)cc%13)cc%12)cc%11)cc%10)cc9)cc8)cc7)cc6)cc5)cc4)cc3)cc2)cc1 | 0.2 | 0.5 | 0.3 | 0 | [5 empty] | 1 | 1 |  | 0 |  |  | 80 | 2 | 80 | 2 |  |  | 10 | -59.6 |  | 50 | 4.91 | 25.85 | 997 |  | 1 | 100 | 0.1666667 | 0 | 0 | 0 | 0 | 0.8027079 | 0.9317954
11 | 10.1007/s13233-018-6037-9 | 王彩丽 |  | SPU00084 | PTMG | [Re]CCCCOCCCCOCCCCOCCCCOCCCCOCCCCOCCCCOCCCCOCCCCOCCCCOCCCCOCCCCOCCCCOCCCCOCCCCOCCCCOCCCCOCCCCOCCCCOCCCCOCCCCOCCCCOCCCCOCCCCOCCCCOCCCCOCCCCOCCCCOCCCC[Re] | 2000 | O=C=NC1=CC=C(CC2=CC=C(N=C=O)C=C2)C=C1 | [Re]C1=CC=C(SSC2=CC=C([Re])C=C2)C=C1 | OC1=CC=C(SSC2=CC=C(O)C=C2)C=C1 | [Re]C1=CC=C(SSC2=CC=C([Re])C=C2)C=C1 | OC1=CC=C(SSC2=CC=C(O)C=C2)C=C1 | COC(=O)Nc1ccc(Cc2ccc(NC(=O)OCCCCOCCCCOCCCCOCCCCOCCCCOCCCCOCCCCOCCCCOCCCCOCCCCOCCCCOCCCCOCCCCOCCCCOCCCCOCCCCOCCCCOCCCCOCCCCOCCCCOCCCCOCCCCOCCCCOCCCCOCCCCOCCCCOCCCCOCCCCOCCCCOC(=O)Nc3ccc(Cc4ccc(NC(=O)OC)cc4)cc3)cc2)cc1 | COC(=O)Nc1ccc(Cc2ccc(NC(=O)OCCCCOCCCCOCCCCOCCCCOCCCCOCCCCOCCCCOCCCCOCCCCOCCCCOCCCCOCCCCOCCCCOCCCCOCCCCOCCCCOCCCCOCCCCOCCCCOCCCCOCCCCOCCCCOCCCCOCCCCOCCCCOCCCCOCCCCOCCCCOCCCCOC(=O)Nc3ccc(Cc4ccc(NC(=O)Oc5ccc(SSc6ccc(OC(=O)Nc7ccc(Cc8ccc(NC(=O)OCCCCOCCCCOCCCCOCCCCOCCCCOCCCCOCCCCOCCCCOCCCCOCCCCOCCCCOCCCCOCCCCOCCCCOCCCCOCCCCOCCCCOCCCCOCCCCOCCCCOCCCCOCCCCOCCCCOCCCCOCCCCOCCCCOCCCCOCCCCOCCCCOC(=O)Nc9ccc(Cc%10ccc(NC(=O)OCCCCOCCCCOCCCCOCCCCOCCCCOCCCCOCCCCOCCCCOCCCCOCCCCOCCCCOCCCCOCCCCOCCCCOCCCCOCCCCOCCCCOCCCCOCCCCOCCCCOCCCCOCCCCOCCCCOCCCCOCCCCOCCCCOCCCCOCCCCOCCCCOC(=O)Nc%11ccc(Cc%12ccc(NC(=O)OCCCCOCCCCOCCCCOCCCCOCCCCOCCCCOCCCCOCCCCOCCCCOCCCCOCCCCOCCCCOCCCCOCCCCOCCCCOCCCCOCCCCOCCCCOCCCCOCCCCOCCCCOCCCCOCCCCOCCCCOCCCCOCCCCOCCCCOCCCCOCCCCOC(=O)Nc%13ccc(Cc%14ccc(NC(=O)Oc%15ccc(SSc%16ccc(OC(=O)Nc%17ccc(Cc%18ccc(NC(=O)OCCCCOCCCCOCCCCOCCCCOCCCCOCCCCOCCCCOCCCCOCCCCOCCCCOCCCCOCCCCOCCCCOCCCCOCCCCOCCCCOCCCCOCCCCOCCCCOCCCCOCCCCOCCCCOCCCCOCCCCOCCCCOCCCCOCCCCOCCCCOCCCCOC(=O)Nc%19ccc(Cc%20ccc(NC(=O)OC)cc%20)cc%19)cc%18)cc%17)cc%16)cc%15)cc%14)cc%13)cc%12)cc%11)cc%10)cc9)cc8)cc7)cc6)cc5)cc4)cc3)cc2)cc1 | 0.1666667 | 0.5 | 0.3333333 | 0 | [5 empty] | 1 | 1 |  | 0 |  |  | 80 | 2 | 80 | 2 |  |  | 10 | -56.8 |  | 50 | 5.61 | 22.9 | 846 |  | 1 | 100 | 0.1666667 | 0 | 0 | 0 | 0 | 0.9135371 | 0.9893617
12 | 10.1007/s13233-018-6037-9 | 王彩丽 |  | SPU00085 | PTMG | [Re]CCCCOCCCCOCCCCOCCCCOCCCCOCCCCOCCCCOCCCCOCCCCOCCCCOCCCCOCCCCOCCCCOCCCCOCCCCOCCCCOCCCCOCCCCOCCCCOCCCCOCCCCOCCCCOCCCCOCCCCOCCCC[Re] | 1810 | O=C=NCCCCCCN=C=O | [Re]CCSSCC[Re] | OCCSSCCO | [Re]CCSSCC[Re] | OCCSSCCO | COC(=O)NCCCCCCNC(=O)OCCCCOCCCCOCCCCOCCCCOCCCCOCCCCOCCCCOCCCCOCCCCOCCCCOCCCCOCCCCOCCCCOCCCCOCCCCOCCCCOCCCCOCCCCOCCCCOCCCCOCCCCOCCCCOCCCCOCCCCOCCCCOC(=O)NCCCCCCNC(=O)OC | COC(=O)NCCCCCCNC(=O)OCCCCOCCCCOCCCCOCCCCOCCCCOCCCCOCCCCOCCCCOCCCCOCCCCOCCCCOCCCCOCCCCOCCCCOCCCCOCCCCOCCCCOCCCCOCCCCOCCCCOCCCCOCCCCOCCCCOCCCCOCCCCOC(=O)NCCCCCCNC(=O)OCCSSCCOC(=O)NCCCCCCNC(=O)OCCCCOCCCCOCCCCOCCCCOCCCCOCCCCOCCCCOCCCCOCCCCOCCCCOCCCCOCCCCOCCCCOCCCCOCCCCOCCCCOCCCCOCCCCOCCCCOCCCCOCCCCOCCCCOCCCCOCCCCOCCCCOC(=O)NCCCCCCNC(=O)OCCCCOCCCCOCCCCOCCCCOCCCCOCCCCOCCCCOCCCCOCCCCOCCCCOCCCCOCCCCOCCCCOCCCCOCCCCOCCCCOCCCCOCCCCOCCCCOCCCCOCCCCOCCCCOCCCCOCCCCOCCCCOC(=O)NCCCCCCNC(=O)OCCCCOCCCCOCCCCOCCCCOCCCCOCCCCOCCCCOCCCCOCCCCOCCCCOCCCCOCCCCOCCCCOCCCCOCCCCOCCCCOCCCCOCCCCOCCCCOCCCCOCCCCOCCCCOCCCCOCCCCOCCCCOC(=O)NCCCCCCNC(=O)OCCSSCCOC(=O)NCCCCCCNC(=O)OCCCCOCCCCOCCCCOCCCCOCCCCOCCCCOCCCCOCCCCOCCCCOCCCCOCCCCOCCCCOCCCCOCCCCOCCCCOCCCCOCCCCOCCCCOCCCCOCCCCOCCCCOCCCCOCCCCOCCCCOCCCCOC(=O)NCCCCCCNC(=O)OC | 0.2439024 | 0.5121951 | 0.2439024 | 0 | [5 empty] | 1 | 0 |  | 1 | 0 |  | 70 | 2 | 25 | 2 | [5 empty] | 100 |  | 11.5429 | 746.809 |  | 0.5 | 80 | 4 | 0 | 0 | 0 | 0 | 0.8910846 | 0.9948857
12 | 10.1007/s13233-018-6037-9 | 王彩丽 |  | SPU00086 | PTMG | [Re]CCCCOCCCCOCCCCOCCCCOCCCCOCCCCOCCCCOCCCCOCCCCOCCCCOCCCCOCCCCOCCCCOCCCCOCCCCOCCCCOCCCCOCCCCOCCCCOCCCCOCCCCOCCCCOCCCCOCCCCOCCCC[Re] | 1810 | O=C=NCCCCCCN=C=O | [Re]CCSSCC[Re] | OCCSSCCO | [Re]CCSSCC[Re] | OCCSSCCO | COC(=O)NCCCCCCNC(=O)OCCCCOCCCCOCCCCOCCCCOCCCCOCCCCOCCCCOCCCCOCCCCOCCCCOCCCCOCCCCOCCCCOCCCCOCCCCOCCCCOCCCCOCCCCOCCCCOCCCCOCCCCOCCCCOCCCCOCCCCOCCCCOC(=O)NCCCCCCNC(=O)OC | COC(=O)NCCCCCCNC(=O)OCCCCOCCCCOCCCCOCCCCOCCCCOCCCCOCCCCOCCCCOCCCCOCCCCOCCCCOCCCCOCCCCOCCCCOCCCCOCCCCOCCCCOCCCCOCCCCOCCCCOCCCCOCCCCOCCCCOCCCCOCCCCOC(=O)NCCCCCCNC(=O)OCCSSCCOC(=O)NCCCCCCNC(=O)OCCCCOCCCCOCCCCOCCCCOCCCCOCCCCOCCCCOCCCCOCCCCOCCCCOCCCCOCCCCOCCCCOCCCCOCCCCOCCCCOCCCCOCCCCOCCCCOCCCCOCCCCOCCCCOCCCCOCCCCOCCCCOC(=O)NCCCCCCNC(=O)OCCCCOCCCCOCCCCOCCCCOCCCCOCCCCOCCCCOCCCCOCCCCOCCCCOCCCCOCCCCOCCCCOCCCCOCCCCOCCCCOCCCCOCCCCOCCCCOCCCCOCCCCOCCCCOCCCCOCCCCOCCCCOC(=O)NCCCCCCNC(=O)OCCCCOCCCCOCCCCOCCCCOCCCCOCCCCOCCCCOCCCCOCCCCOCCCCOCCCCOCCCCOCCCCOCCCCOCCCCOCCCCOCCCCOCCCCOCCCCOCCCCOCCCCOCCCCOCCCCOCCCCOCCCCOC(=O)NCCCCCCNC(=O)OCCSSCCOC(=O)NCCCCCCNC(=O)OCCCCOCCCCOCCCCOCCCCOCCCCOCCCCOCCCCOCCCCOCCCCOCCCCOCCCCOCCCCOCCCCOCCCCOCCCCOCCCCOCCCCOCCCCOCCCCOCCCCOCCCCOCCCCOCCCCOCCCCOCCCCOC(=O)NCCCCCCNC(=O)OC | 0.2439024 | 0.5121951 | 0.2439024 | 0 | [5 empty] | 1 | 0 |  | 1 | 0 |  | 70 | 2 | 25 | 2 | [5 empty] | 100 |  | 18.8198 | 734.615 |  | 0.5 | 80 | 4 | 0 | 0 | 0 | 0 | 0.3981251 | 0.4869108
13 | 10.3390/polym14091673 | 王彩丽 |  | SPU00087 | PTMG | [Re]CCCCOCCCCOCCCCOCCCCOCCCCOCCCCOCCCCOCCCCOCCCCOCCCCOCCCCOCCCCOCCCCOCCCC[Re] | 1000 | O=C=NC1CCC(CC1)CC2CCC(CC2)N=C=O | [Re]CCOC(NCC1=CC(CNC(OCC[Re])=O)=CC=C1)=O | OCCOC(NCC1=CC(CNC(OCCO)=O)=CC=C1)=O | [Re]CCOC(NCC1=CC(CNC(OCC[Re])=O)=CC=C1)=O | OCCOC(NCC1=CC(CNC(OCCO)=O)=CC=C1)=O | COC(=O)NC1CCC(CC2CCC(NC(=O)OCCCCOCCCCOCCCCOCCCCOCCCCOCCCCOCCCCOCCCCOCCCCOCCCCOCCCCOCCCCOCCCCOCCCCOC(=O)NC3CCC(CC4CCC(NC(=O)OC)CC4)CC3)CC2)CC1 | COC(=O)NC1CCC(CC2CCC(NC(=O)OCCCCOCCCCOCCCCOCCCCOCCCCOCCCCOCCCCOCCCCOCCCCOCCCCOCCCCOCCCCOCCCCOCCCCOC(=O)NC3CCC(CC4CCC(NC(=O)OCCOC(=O)NCc5cccc(CNC(=O)OCCOC(=O)NC6CCC(CC7CCC(NC(=O)OCCCCOCCCCOCCCCOCCCCOCCCCOCCCCOCCCCOCCCCOCCCCOCCCCOCCCCOCCCCOCCCCOCCCCOC(=O)NC8CCC(CC9CCC(NC(=O)OCCCCOCCCCOCCCCOCCCCOCCCCOCCCCOCCCCOCCCCOCCCCOCCCCOCCCCOCCCCOCCCCOCCCCOC(=O)NC%10CCC(CC%11CCC(NC(=O)OCCCCOCCCCOCCCCOCCCCOCCCCOCCCCOCCCCOCCCCOCCCCOCCCCOCCCCOCCCCOCCCCOCCCCOC(=O)NC%12CCC(CC%13CCC(NC(=O)OCCOC(=O)NCc%14cccc(CNC(=O)OCCOC(=O)NC%15CCC(CC%16CCC(NC(=O)OCCCCOCCCCOCCCCOCCCCOCCCCOCCCCOCCCCOCCCCOCCCCOCCCCOCCCCOCCCCOCCCCOCCCCOC(=O)NC%17CCC(CC%18CCC(NC(=O)OC)CC%18)CC%17)CC%16)CC%15)c%14)CC%13)CC%12)CC%11)CC%10)CC9)CC8)CC7)CC6)c5)CC4)CC3)CC2)CC1 | 0.35741 | 0.5 | 0.14286 | 0 | 33 |  | 106000 | 323000 | 3.028 | 1 | 1 | 0 | 0 | 0 | 0 | 80 | 2 | 80 | 2 |  |  | 10 |  |  | 24 |  | 0.61 | 805 | 3.73 | 1 |  |  | 0 | 0 | 0 | 0
13 | 10.3390/polym14091673 | 王彩丽 |  | SPU00088 | PTMG | [Re]CCCCOCCCCOCCCCOCCCCOCCCCOCCCCOCCCCOCCCCOCCCCOCCCCOCCCCOCCCCOCCCCOCCCC[Re] | 1000 | O=C=NC1CCC(CC1)CC2CCC(CC2)N=C=O | [Re]CCOC(NCC1=CC(CNC(OCC[Re])=O)=CC=C1)=O | OCCOC(NCC1=CC(CNC(OCCO)=O)=CC=C1)=O | [Re]CCOC(NCC1=CC(CNC(OCC[Re])=O)=CC=C1)=O | OCCOC(NCC1=CC(CNC(OCCO)=O)=CC=C1)=O | COC(=O)NC1CCC(CC2CCC(NC(=O)OCCCCOCCCCOCCCCOCCCCOCCCCOCCCCOCCCCOCCCCOCCCCOCCCCOCCCCOCCCCOCCCCOCCCCOC(=O)NC3CCC(CC4CCC(NC(=O)OC)CC4)CC3)CC2)CC1 | COC(=O)NC1CCC(CC2CCC(NC(=O)OCCCCOCCCCOCCCCOCCCCOCCCCOCCCCOCCCCOCCCCOCCCCOCCCCOCCCCOCCCCOCCCCOCCCCOC(=O)NC3CCC(CC4CCC(NC(=O)OCCOC(=O)NCc5cccc(CNC(=O)OCCOC(=O)NC6CCC(CC7CCC(NC(=O)OCCCCOCCCCOCCCCOCCCCOCCCCOCCCCOCCCCOCCCCOCCCCOCCCCOCCCCOCCCCOCCCCOCCCCOC(=O)NC8CCC(CC9CCC(NC(=O)OCCCCOCCCCOCCCCOCCCCOCCCCOCCCCOCCCCOCCCCOCCCCOCCCCOCCCCOCCCCOCCCCOCCCCOC(=O)NC%10CCC(CC%11CCC(NC(=O)OCCCCOCCCCOCCCCOCCCCOCCCCOCCCCOCCCCOCCCCOCCCCOCCCCOCCCCOCCCCOCCCCOCCCCOC(=O)NC%12CCC(CC%13CCC(NC(=O)OCCOC(=O)NCc%14cccc(CNC(=O)OCCOC(=O)NC%15CCC(CC%16CCC(NC(=O)OCCCCOCCCCOCCCCOCCCCOCCCCOCCCCOCCCCOCCCCOCCCCOCCCCOCCCCOCCCCOCCCCOCCCCOC(=O)NC%17CCC(CC%18CCC(NC(=O)OC)CC%18)CC%17)CC%16)CC%15)c%14)CC%13)CC%12)CC%11)CC%10)CC9)CC8)CC7)CC6)c5)CC4)CC3)CC2)CC1 | 0.29411 | 0.5 | 0.20588 | 0 | 39.9 |  | 20300 | 50200 | 2.472 | 1 | 1 | 0 | 0 | 0 | 0 | 80 | 2 | 80 | 2 |  |  | 10 |  |  | 24 |  | 20.6 | 1667 | 83.5 | 1 |  |  | 0 | 0 | 0 | 0
13 | 10.3390/polym14091673 | 王彩丽 |  | SPU00089 | PTMG | [Re]CCCCOCCCCOCCCCOCCCCOCCCCOCCCCOCCCCOCCCCOCCCCOCCCCOCCCCOCCCCOCCCCOCCCC[Re] | 1000 | O=C=NC1CCC(CC1)CC2CCC(CC2)N=C=O | [Re]CCOC(NCC1=CC(CNC(OCC[Re])=O)=CC=C1)=O | OCCOC(NCC1=CC(CNC(OCCO)=O)=CC=C1)=O | [Re]CCOC(NCC1=CC(CNC(OCC[Re])=O)=CC=C1)=O | OCCOC(NCC1=CC(CNC(OCCO)=O)=CC=C1)=O | COC(=O)NC1CCC(CC2CCC(NC(=O)OCCCCOCCCCOCCCCOCCCCOCCCCOCCCCOCCCCOCCCCOCCCCOCCCCOCCCCOCCCCOCCCCOCCCCOC(=O)NC3CCC(CC4CCC(NC(=O)OC)CC4)CC3)CC2)CC1 | COC(=O)NC1CCC(CC2CCC(NC(=O)OCCCCOCCCCOCCCCOCCCCOCCCCOCCCCOCCCCOCCCCOCCCCOCCCCOCCCCOCCCCOCCCCOCCCCOC(=O)NC3CCC(CC4CCC(NC(=O)OCCOC(=O)NCc5cccc(CNC(=O)OCCOC(=O)NC6CCC(CC7CCC(NC(=O)OCCCCOCCCCOCCCCOCCCCOCCCCOCCCCOCCCCOCCCCOCCCCOCCCCOCCCCOCCCCOCCCCOCCCCOC(=O)NC8CCC(CC9CCC(NC(=O)OCCCCOCCCCOCCCCOCCCCOCCCCOCCCCOCCCCOCCCCOCCCCOCCCCOCCCCOCCCCOCCCCOCCCCOC(=O)NC%10CCC(CC%11CCC(NC(=O)OCCCCOCCCCOCCCCOCCCCOCCCCOCCCCOCCCCOCCCCOCCCCOCCCCOCCCCOCCCCOCCCCOCCCCOC(=O)NC%12CCC(CC%13CCC(NC(=O)OCCOC(=O)NCc%14cccc(CNC(=O)OCCOC(=O)NC%15CCC(CC%16CCC(NC(=O)OCCCCOCCCCOCCCCOCCCCOCCCCOCCCCOCCCCOCCCCOCCCCOCCCCOCCCCOCCCCOCCCCOCCCCOC(=O)NC%17CCC(CC%18CCC(NC(=O)OC)CC%18)CC%17)CC%16)CC%15)c%14)CC%13)CC%12)CC%11)CC%10)CC9)CC8)CC7)CC6)c5)CC4)CC3)CC2)CC1 | 0.29411 | 0.5 | 0.20588 | 0 | 39.9 |  | 20300 | 50200 | 2.472 | 1 | 1 | 0 | 0 | 0 | 0 | 80 | 2 | 80 | 2 |  |  | 10 |  |  | 24 |  | 24.7 | 1667 | 83.5 | 1 | 25 | 24 | 0 | 0 | 0 | 0 | 0.206
13 | 10.3390/polym14091673 | 王彩丽 |  | SPU00090 | PTMG | [Re]CCCCOCCCCOCCCCOCCCCOCCCCOCCCCOCCCCOCCCCOCCCCOCCCCOCCCCOCCCCOCCCCOCCCC[Re] | 1000 | O=C=NC1CCC(CC1)CC2CCC(CC2)N=C=O | [Re]CCOC(NCC1=CC(CNC(OCC[Re])=O)=CC=C1)=O | OCCOC(NCC1=CC(CNC(OCCO)=O)=CC=C1)=O | [Re]CCOC(NCC1=CC(CNC(OCC[Re])=O)=CC=C1)=O | OCCOC(NCC1=CC(CNC(OCCO)=O)=CC=C1)=O | COC(=O)NC1CCC(CC2CCC(NC(=O)OCCCCOCCCCOCCCCOCCCCOCCCCOCCCCOCCCCOCCCCOCCCCOCCCCOCCCCOCCCCOCCCCOCCCCOC(=O)NC3CCC(CC4CCC(NC(=O)OC)CC4)CC3)CC2)CC1 | COC(=O)NC1CCC(CC2CCC(NC(=O)OCCCCOCCCCOCCCCOCCCCOCCCCOCCCCOCCCCOCCCCOCCCCOCCCCOCCCCOCCCCOCCCCOCCCCOC(=O)NC3CCC(CC4CCC(NC(=O)OCCOC(=O)NCc5cccc(CNC(=O)OCCOC(=O)NC6CCC(CC7CCC(NC(=O)OCCCCOCCCCOCCCCOCCCCOCCCCOCCCCOCCCCOCCCCOCCCCOCCCCOCCCCOCCCCOCCCCOCCCCOC(=O)NC8CCC(CC9CCC(NC(=O)OCCCCOCCCCOCCCCOCCCCOCCCCOCCCCOCCCCOCCCCOCCCCOCCCCOCCCCOCCCCOCCCCOCCCCOC(=O)NC%10CCC(CC%11CCC(NC(=O)OCCCCOCCCCOCCCCOCCCCOCCCCOCCCCOCCCCOCCCCOCCCCOCCCCOCCCCOCCCCOCCCCOCCCCOC(=O)NC%12CCC(CC%13CCC(NC(=O)OCCOC(=O)NCc%14cccc(CNC(=O)OCCOC(=O)NC%15CCC(CC%16CCC(NC(=O)OCCCCOCCCCOCCCCOCCCCOCCCCOCCCCOCCCCOCCCCOCCCCOCCCCOCCCCOCCCCOCCCCOCCCCOC(=O)NC%17CCC(CC%18CCC(NC(=O)OC)CC%18)CC%17)CC%16)CC%15)c%14)CC%13)CC%12)CC%11)CC%10)CC9)CC8)CC7)CC6)c5)CC4)CC3)CC2)CC1 | 0.29411 | 0.5 | 0.20588 | 0 | 39.9 |  | 20300 | 50200 | 2.472 | 1 | 1 | 0 | 0 | 0 | 0 | 80 | 2 | 80 | 2 |  |  | 10 |  |  | 24 |  | 60.4 | 1667 | 83.5 | 1 | 40 | 12 | 0 | 0 | 0 | 0 | 0.206
13 | 10.3390/polym14091673 | 王彩丽 |  | SPU00091 | PTMG | [Re]CCCCOCCCCOCCCCOCCCCOCCCCOCCCCOCCCCOCCCCOCCCCOCCCCOCCCCOCCCCOCCCCOCCCC[Re] | 1000 | O=C=NC1CCC(CC1)CC2CCC(CC2)N=C=O | [Re]CCOC(NCC1=CC(CNC(OCC[Re])=O)=CC=C1)=O | OCCOC(NCC1=CC(CNC(OCCO)=O)=CC=C1)=O | [Re]CCOC(NCC1=CC(CNC(OCC[Re])=O)=CC=C1)=O | OCCOC(NCC1=CC(CNC(OCCO)=O)=CC=C1)=O | COC(=O)NC1CCC(CC2CCC(NC(=O)OCCCCOCCCCOCCCCOCCCCOCCCCOCCCCOCCCCOCCCCOCCCCOCCCCOCCCCOCCCCOCCCCOCCCCOC(=O)NC3CCC(CC4CCC(NC(=O)OC)CC4)CC3)CC2)CC1 | COC(=O)NC1CCC(CC2CCC(NC(=O)OCCCCOCCCCOCCCCOCCCCOCCCCOCCCCOCCCCOCCCCOCCCCOCCCCOCCCCOCCCCOCCCCOCCCCOC(=O)NC3CCC(CC4CCC(NC(=O)OCCOC(=O)NCc5cccc(CNC(=O)OCCOC(=O)NC6CCC(CC7CCC(NC(=O)OCCCCOCCCCOCCCCOCCCCOCCCCOCCCCOCCCCOCCCCOCCCCOCCCCOCCCCOCCCCOCCCCOCCCCOC(=O)NC8CCC(CC9CCC(NC(=O)OCCCCOCCCCOCCCCOCCCCOCCCCOCCCCOCCCCOCCCCOCCCCOCCCCOCCCCOCCCCOCCCCOCCCCOC(=O)NC%10CCC(CC%11CCC(NC(=O)OCCCCOCCCCOCCCCOCCCCOCCCCOCCCCOCCCCOCCCCOCCCCOCCCCOCCCCOCCCCOCCCCOCCCCOC(=O)NC%12CCC(CC%13CCC(NC(=O)OCCOC(=O)NCc%14cccc(CNC(=O)OCCOC(=O)NC%15CCC(CC%16CCC(NC(=O)OCCCCOCCCCOCCCCOCCCCOCCCCOCCCCOCCCCOCCCCOCCCCOCCCCOCCCCOCCCCOCCCCOCCCCOC(=O)NC%17CCC(CC%18CCC(NC(=O)OC)CC%18)CC%17)CC%16)CC%15)c%14)CC%13)CC%12)CC%11)CC%10)CC9)CC8)CC7)CC6)c5)CC4)CC3)CC2)CC1 | 0.29411 | 0.5 | 0.20588 | 0 | 39.9 |  | 20300 | 50200 | 2.472 | 1 | 1 | 0 | 0 | 0 | 0 | 80 | 2 | 80 | 2 |  |  | 10 |  |  | 24 |  | 99.8 | 1667 | 83.5 | 1 | 60 | 24 | 0 | 0 | 0 | 0 | 0.206
13 | 10.3390/polym14091673 | 王彩丽 |  | SPU00092 | PTMG | [Re]CCCCOCCCCOCCCCOCCCCOCCCCOCCCCOCCCCOCCCCOCCCCOCCCCOCCCCOCCCCOCCCCOCCCC[Re] | 1000 | O=C=NC1CCC(CC1)CC2CCC(CC2)N=C=O | [Re]CCOC(NCC1=CC(CNC(OCC[Re])=O)=CC=C1)=O | OCCOC(NCC1=CC(CNC(OCCO)=O)=CC=C1)=O | [Re]CCOC(NCC1=CC(CNC(OCC[Re])=O)=CC=C1)=O | OCCOC(NCC1=CC(CNC(OCCO)=O)=CC=C1)=O | COC(=O)NC1CCC(CC2CCC(NC(=O)OCCCCOCCCCOCCCCOCCCCOCCCCOCCCCOCCCCOCCCCOCCCCOCCCCOCCCCOCCCCOCCCCOCCCCOC(=O)NC3CCC(CC4CCC(NC(=O)OC)CC4)CC3)CC2)CC1 | COC(=O)NC1CCC(CC2CCC(NC(=O)OCCCCOCCCCOCCCCOCCCCOCCCCOCCCCOCCCCOCCCCOCCCCOCCCCOCCCCOCCCCOCCCCOCCCCOC(=O)NC3CCC(CC4CCC(NC(=O)OCCOC(=O)NCc5cccc(CNC(=O)OCCOC(=O)NC6CCC(CC7CCC(NC(=O)OCCCCOCCCCOCCCCOCCCCOCCCCOCCCCOCCCCOCCCCOCCCCOCCCCOCCCCOCCCCOCCCCOCCCCOC(=O)NC8CCC(CC9CCC(NC(=O)OCCCCOCCCCOCCCCOCCCCOCCCCOCCCCOCCCCOCCCCOCCCCOCCCCOCCCCOCCCCOCCCCOCCCCOC(=O)NC%10CCC(CC%11CCC(NC(=O)OCCCCOCCCCOCCCCOCCCCOCCCCOCCCCOCCCCOCCCCOCCCCOCCCCOCCCCOCCCCOCCCCOCCCCOC(=O)NC%12CCC(CC%13CCC(NC(=O)OCCOC(=O)NCc%14cccc(CNC(=O)OCCOC(=O)NC%15CCC(CC%16CCC(NC(=O)OCCCCOCCCCOCCCCOCCCCOCCCCOCCCCOCCCCOCCCCOCCCCOCCCCOCCCCOCCCCOCCCCOCCCCOC(=O)NC%17CCC(CC%18CCC(NC(=O)OC)CC%18)CC%17)CC%16)CC%15)c%14)CC%13)CC%12)CC%11)CC%10)CC9)CC8)CC7)CC6)c5)CC4)CC3)CC2)CC1 | 0.25 | 0.5 | 0.25 | 0 | 45.6 |  | 10000 | 22500 | 2.241 | 1 | 1 | 0 | 0 | 0 | 0 | 80 | 2 | 80 | 2 |  |  | 10 |  |  | 24 |  | 36.3 | 1230 | 122.3 | 1 |  |  | 0 | 0 | 0 | 0
13 | 10.3390/polym14091673 | 王彩丽 |  | SPU00093 | PTMG | [Re]CCCCOCCCCOCCCCOCCCCOCCCCOCCCCOCCCCOCCCCOCCCCOCCCCOCCCCOCCCCOCCCCOCCCC[Re] | 1000 | O=C=NC1CCC(CC1)CC2CCC(CC2)N=C=O | [Re]CCOC(NCC1=CC(CNC(OCC[Re])=O)=CC=C1)=O | OCCOC(NCC1=CC(CNC(OCCO)=O)=CC=C1)=O | [Re]CCOC(NCC1=CC(CNC(OCC[Re])=O)=CC=C1)=O | OCCOC(NCC1=CC(CNC(OCCO)=O)=CC=C1)=O | COC(=O)NC1CCC(CC2CCC(NC(=O)OCCCCOCCCCOCCCCOCCCCOCCCCOCCCCOCCCCOCCCCOCCCCOCCCCOCCCCOCCCCOCCCCOCCCCOC(=O)NC3CCC(CC4CCC(NC(=O)OC)CC4)CC3)CC2)CC1 | COC(=O)NC1CCC(CC2CCC(NC(=O)OCCCCOCCCCOCCCCOCCCCOCCCCOCCCCOCCCCOCCCCOCCCCOCCCCOCCCCOCCCCOCCCCOCCCCOC(=O)NC3CCC(CC4CCC(NC(=O)OCCOC(=O)NCc5cccc(CNC(=O)OCCOC(=O)NC6CCC(CC7CCC(NC(=O)OCCCCOCCCCOCCCCOCCCCOCCCCOCCCCOCCCCOCCCCOCCCCOCCCCOCCCCOCCCCOCCCCOCCCCOC(=O)NC8CCC(CC9CCC(NC(=O)OCCCCOCCCCOCCCCOCCCCOCCCCOCCCCOCCCCOCCCCOCCCCOCCCCOCCCCOCCCCOCCCCOCCCCOC(=O)NC%10CCC(CC%11CCC(NC(=O)OCCCCOCCCCOCCCCOCCCCOCCCCOCCCCOCCCCOCCCCOCCCCOCCCCOCCCCOCCCCOCCCCOCCCCOC(=O)NC%12CCC(CC%13CCC(NC(=O)OCCOC(=O)NCc%14cccc(CNC(=O)OCCOC(=O)NC%15CCC(CC%16CCC(NC(=O)OCCCCOCCCCOCCCCOCCCCOCCCCOCCCCOCCCCOCCCCOCCCCOCCCCOCCCCOCCCCOCCCCOCCCCOC(=O)NC%17CCC(CC%18CCC(NC(=O)OC)CC%18)CC%17)CC%16)CC%15)c%14)CC%13)CC%12)CC%11)CC%10)CC9)CC8)CC7)CC6)c5)CC4)CC3)CC2)CC1 | 0.217395 | 0.5 | 0.28261 | 0 | 50.2 |  | 9360 | 17100 | 1.829 | 1 | 1 | 0 | 0 | 0 | 0 | 80 | 2 | 80 | 2 |  |  | 10 |  |  | 24 |  | 43.9 | 1144 | 135.8 | 1 |  |  | 0 | 0 | 0 | 0
13 | 10.3390/polym14091673 | 王彩丽 |  | SPU00094 | PTMG | [Re]CCCCOCCCCOCCCCOCCCCOCCCCOCCCCOCCCCOCCCCOCCCCOCCCCOCCCCOCCCCOCCCCOCCCC[Re] | 1000 | O=C=NC1CCC(CC1)CC2CCC(CC2)N=C=O | [Re]COC(NC1CCC(CC1)CC2CCC(CC2)NC(OCC[Re])=O)=O | OCOC(NC1CCC(CC1)CC2CCC(CC2)NC(OCCO)=O)=O | [Re]COC(NC1CCC(CC1)CC2CCC(CC2)NC(OCC[Re])=O)=O | OCOC(NC1CCC(CC1)CC2CCC(CC2)NC(OCCO)=O)=O | COC(=O)NC1CCC(CC2CCC(NC(=O)OCCCCOCCCCOCCCCOCCCCOCCCCOCCCCOCCCCOCCCCOCCCCOCCCCOCCCCOCCCCOCCCCOCCCCOC(=O)NC3CCC(CC4CCC(NC(=O)OC)CC4)CC3)CC2)CC1 | COC(=O)NC1CCC(CC2CCC(NC(=O)OCCCCOCCCCOCCCCOCCCCOCCCCOCCCCOCCCCOCCCCOCCCCOCCCCOCCCCOCCCCOCCCCOCCCCOC(=O)NC3CCC(CC4CCC(NC(=O)OCOC(=O)NC5CCC(CC6CCC(NC(=O)OCCOC(=O)NC7CCC(CC8CCC(NC(=O)OCCCCOCCCCOCCCCOCCCCOCCCCOCCCCOCCCCOCCCCOCCCCOCCCCOCCCCOCCCCOCCCCOCCCCOC(=O)NC9CCC(CC%10CCC(NC(=O)OCCCCOCCCCOCCCCOCCCCOCCCCOCCCCOCCCCOCCCCOCCCCOCCCCOCCCCOCCCCOCCCCOCCCCOC(=O)NC%11CCC(CC%12CCC(NC(=O)OCCCCOCCCCOCCCCOCCCCOCCCCOCCCCOCCCCOCCCCOCCCCOCCCCOCCCCOCCCCOCCCCOCCCCOC(=O)NC%13CCC(CC%14CCC(NC(=O)OCCOC(=O)NC%15CCC(CC%16CCC(NC(=O)OCOC(=O)NC%17CCC(CC%18CCC(NC(=O)OCCCCOCCCCOCCCCOCCCCOCCCCOCCCCOCCCCOCCCCOCCCCOCCCCOCCCCOCCCCOCCCCOCCCCOC(=O)NC%19CCC(CC%20CCC(NC(=O)OC)CC%20)CC%19)CC%18)CC%17)CC%16)CC%15)CC%14)CC%13)CC%12)CC%11)CC%10)CC9)CC8)CC7)CC6)CC5)CC4)CC3)CC2)CC1 | 0.47619 | 0.5 | 0.02381 | 0 | 24.7 |  | 158500 | 346500 | 2.19 | 1 | 1 | 0 | 0 | 0 | 0 | 80 | 2 | 80 | 2 |  |  | 10 |  |  | 24 |  | 0.19 | 608 | 0.58 | 1 |  |  | 0 | 0 | 0 | 0
13 | 10.3390/polym14091673 | 王彩丽 |  | SPU00095 | PTMG | [Re]CCCCOCCCCOCCCCOCCCCOCCCCOCCCCOCCCCOCCCCOCCCCOCCCCOCCCCOCCCCOCCCCOCCCC[Re] | 1000 | O=C=NC1CCC(CC1)CC2CCC(CC2)N=C=O | [Re]COC(NC1CCC(CC1)CC2CCC(CC2)NC(OCC[Re])=O)=O | OCOC(NC1CCC(CC1)CC2CCC(CC2)NC(OCCO)=O)=O | [Re]COC(NC1CCC(CC1)CC2CCC(CC2)NC(OCC[Re])=O)=O | OCOC(NC1CCC(CC1)CC2CCC(CC2)NC(OCCO)=O)=O | COC(=O)NC1CCC(CC2CCC(NC(=O)OCCCCOCCCCOCCCCOCCCCOCCCCOCCCCOCCCCOCCCCOCCCCOCCCCOCCCCOCCCCOCCCCOCCCCOC(=O)NC3CCC(CC4CCC(NC(=O)OC)CC4)CC3)CC2)CC1 | COC(=O)NC1CCC(CC2CCC(NC(=O)OCCCCOCCCCOCCCCOCCCCOCCCCOCCCCOCCCCOCCCCOCCCCOCCCCOCCCCOCCCCOCCCCOCCCCOC(=O)NC3CCC(CC4CCC(NC(=O)OCOC(=O)NC5CCC(CC6CCC(NC(=O)OCCOC(=O)NC7CCC(CC8CCC(NC(=O)OCCCCOCCCCOCCCCOCCCCOCCCCOCCCCOCCCCOCCCCOCCCCOCCCCOCCCCOCCCCOCCCCOCCCCOC(=O)NC9CCC(CC%10CCC(NC(=O)OCCCCOCCCCOCCCCOCCCCOCCCCOCCCCOCCCCOCCCCOCCCCOCCCCOCCCCOCCCCOCCCCOCCCCOC(=O)NC%11CCC(CC%12CCC(NC(=O)OCCCCOCCCCOCCCCOCCCCOCCCCOCCCCOCCCCOCCCCOCCCCOCCCCOCCCCOCCCCOCCCCOCCCCOC(=O)NC%13CCC(CC%14CCC(NC(=O)OCCOC(=O)NC%15CCC(CC%16CCC(NC(=O)OCOC(=O)NC%17CCC(CC%18CCC(NC(=O)OCCCCOCCCCOCCCCOCCCCOCCCCOCCCCOCCCCOCCCCOCCCCOCCCCOCCCCOCCCCOCCCCOCCCCOC(=O)NC%19CCC(CC%20CCC(NC(=O)OC)CC%20)CC%19)CC%18)CC%17)CC%16)CC%15)CC%14)CC%13)CC%12)CC%11)CC%10)CC9)CC8)CC7)CC6)CC5)CC4)CC3)CC2)CC1 | 0.35714 | 0.5 | 0.14286 | 0 | 39.9 |  | 244600 | 491300 | 2 | 1 | 1 | 0 | 0 | 0 | 0 | 80 | 2 | 80 | 2 |  |  | 10 |  |  | 24 |  | 12.9 | 1740 | 57.7 | 1 |  |  | 0 | 0 | 0 | 0
13 | 10.3390/polym14091673 | 王彩丽 |  | SPU00096 | PTMG | [Re]CCCCOCCCCOCCCCOCCCCOCCCCOCCCCOCCCCOCCCCOCCCCOCCCCOCCCCOCCCCOCCCCOCCCC[Re] | 1000 | O=C=NC1CCC(CC1)CC2CCC(CC2)N=C=O | [Re]COC(NC1CCC(CC1)CC2CCC(CC2)NC(OCC[Re])=O)=O | OCOC(NC1CCC(CC1)CC2CCC(CC2)NC(OCCO)=O)=O | [Re]COC(NC1CCC(CC1)CC2CCC(CC2)NC(OCC[Re])=O)=O | OCOC(NC1CCC(CC1)CC2CCC(CC2)NC(OCCO)=O)=O | COC(=O)NC1CCC(CC2CCC(NC(=O)OCCCCOCCCCOCCCCOCCCCOCCCCOCCCCOCCCCOCCCCOCCCCOCCCCOCCCCOCCCCOCCCCOCCCCOC(=O)NC3CCC(CC4CCC(NC(=O)OC)CC4)CC3)CC2)CC1 | COC(=O)NC1CCC(CC2CCC(NC(=O)OCCCCOCCCCOCCCCOCCCCOCCCCOCCCCOCCCCOCCCCOCCCCOCCCCOCCCCOCCCCOCCCCOCCCCOC(=O)NC3CCC(CC4CCC(NC(=O)OCOC(=O)NC5CCC(CC6CCC(NC(=O)OCCOC(=O)NC7CCC(CC8CCC(NC(=O)OCCCCOCCCCOCCCCOCCCCOCCCCOCCCCOCCCCOCCCCOCCCCOCCCCOCCCCOCCCCOCCCCOCCCCOC(=O)NC9CCC(CC%10CCC(NC(=O)OCCCCOCCCCOCCCCOCCCCOCCCCOCCCCOCCCCOCCCCOCCCCOCCCCOCCCCOCCCCOCCCCOCCCCOC(=O)NC%11CCC(CC%12CCC(NC(=O)OCCCCOCCCCOCCCCOCCCCOCCCCOCCCCOCCCCOCCCCOCCCCOCCCCOCCCCOCCCCOCCCCOCCCCOC(=O)NC%13CCC(CC%14CCC(NC(=O)OCCOC(=O)NC%15CCC(CC%16CCC(NC(=O)OCOC(=O)NC%17CCC(CC%18CCC(NC(=O)OCCCCOCCCCOCCCCOCCCCOCCCCOCCCCOCCCCOCCCCOCCCCOCCCCOCCCCOCCCCOCCCCOCCCCOC(=O)NC%19CCC(CC%20CCC(NC(=O)OC)CC%20)CC%19)CC%18)CC%17)CC%16)CC%15)CC%14)CC%13)CC%12)CC%11)CC%10)CC9)CC8)CC7)CC6)CC5)CC4)CC3)CC2)CC1 | 0.29411 | 0.5 | 0.20589 | 0 | 41.8 |  | 194000 | 408600 | 2.1 | 1 | 1 | 0 | 0 | 0 | 0 | 80 | 2 | 80 | 2 |  |  | 10 |  |  | 24 |  | 37.1 | 1128 | 118.8 | 1 |  |  | 0 | 0 | 0 | 0
13 | 10.3390/polym14091673 | 王彩丽 |  | SPU00097 | PTMG | [Re]CCCCOCCCCOCCCCOCCCCOCCCCOCCCCOCCCCOCCCCOCCCCOCCCCOCCCCOCCCCOCCCCOCCCC[Re] | 1000 | O=C=NC1CCC(CC1)CC2CCC(CC2)N=C=O | [Re]COC(NC1CCC(CC1)CC2CCC(CC2)NC(OCC[Re])=O)=O | OCOC(NC1CCC(CC1)CC2CCC(CC2)NC(OCCO)=O)=O | [Re]COC(NC1CCC(CC1)CC2CCC(CC2)NC(OCC[Re])=O)=O | OCOC(NC1CCC(CC1)CC2CCC(CC2)NC(OCCO)=O)=O | COC(=O)NC1CCC(CC2CCC(NC(=O)OCCCCOCCCCOCCCCOCCCCOCCCCOCCCCOCCCCOCCCCOCCCCOCCCCOCCCCOCCCCOCCCCOCCCCOC(=O)NC3CCC(CC4CCC(NC(=O)OC)CC4)CC3)CC2)CC1 | COC(=O)NC1CCC(CC2CCC(NC(=O)OCCCCOCCCCOCCCCOCCCCOCCCCOCCCCOCCCCOCCCCOCCCCOCCCCOCCCCOCCCCOCCCCOCCCCOC(=O)NC3CCC(CC4CCC(NC(=O)OCOC(=O)NC5CCC(CC6CCC(NC(=O)OCCOC(=O)NC7CCC(CC8CCC(NC(=O)OCCCCOCCCCOCCCCOCCCCOCCCCOCCCCOCCCCOCCCCOCCCCOCCCCOCCCCOCCCCOCCCCOCCCCOC(=O)NC9CCC(CC%10CCC(NC(=O)OCCCCOCCCCOCCCCOCCCCOCCCCOCCCCOCCCCOCCCCOCCCCOCCCCOCCCCOCCCCOCCCCOCCCCOC(=O)NC%11CCC(CC%12CCC(NC(=O)OCCCCOCCCCOCCCCOCCCCOCCCCOCCCCOCCCCOCCCCOCCCCOCCCCOCCCCOCCCCOCCCCOCCCCOC(=O)NC%13CCC(CC%14CCC(NC(=O)OCCOC(=O)NC%15CCC(CC%16CCC(NC(=O)OCOC(=O)NC%17CCC(CC%18CCC(NC(=O)OCCCCOCCCCOCCCCOCCCCOCCCCOCCCCOCCCCOCCCCOCCCCOCCCCOCCCCOCCCCOCCCCOCCCCOC(=O)NC%19CCC(CC%20CCC(NC(=O)OC)CC%20)CC%19)CC%18)CC%17)CC%16)CC%15)CC%14)CC%13)CC%12)CC%11)CC%10)CC9)CC8)CC7)CC6)CC5)CC4)CC3)CC2)CC1 | 0.29411 | 0.5 | 0.20589 | 0 | 41.8 |  | 194000 | 408600 | 2.1 | 1 | 1 | 0 | 0 | 0 | 0 | 80 | 2 | 80 | 2 |  |  | 10 |  |  | 24 |  | 37.1 | 1128 | 118.8 | 1 | 25 | 24 | 0 | 0 | 0 | 0 | 0.192 | 0.522
13 | 10.3390/polym14091673 | 王彩丽 |  | SPU00098 | PTMG | [Re]CCCCOCCCCOCCCCOCCCCOCCCCOCCCCOCCCCOCCCCOCCCCOCCCCOCCCCOCCCCOCCCCOCCCC[Re] | 1000 | O=C=NC1CCC(CC1)CC2CCC(CC2)N=C=O | [Re]COC(NC1CCC(CC1)CC2CCC(CC2)NC(OCC[Re])=O)=O | OCOC(NC1CCC(CC1)CC2CCC(CC2)NC(OCCO)=O)=O | [Re]COC(NC1CCC(CC1)CC2CCC(CC2)NC(OCC[Re])=O)=O | OCOC(NC1CCC(CC1)CC2CCC(CC2)NC(OCCO)=O)=O | COC(=O)NC1CCC(CC2CCC(NC(=O)OCCCCOCCCCOCCCCOCCCCOCCCCOCCCCOCCCCOCCCCOCCCCOCCCCOCCCCOCCCCOCCCCOCCCCOC(=O)NC3CCC(CC4CCC(NC(=O)OC)CC4)CC3)CC2)CC1 | COC(=O)NC1CCC(CC2CCC(NC(=O)OCCCCOCCCCOCCCCOCCCCOCCCCOCCCCOCCCCOCCCCOCCCCOCCCCOCCCCOCCCCOCCCCOCCCCOC(=O)NC3CCC(CC4CCC(NC(=O)OCOC(=O)NC5CCC(CC6CCC(NC(=O)OCCOC(=O)NC7CCC(CC8CCC(NC(=O)OCCCCOCCCCOCCCCOCCCCOCCCCOCCCCOCCCCOCCCCOCCCCOCCCCOCCCCOCCCCOCCCCOCCCCOC(=O)NC9CCC(CC%10CCC(NC(=O)OCCCCOCCCCOCCCCOCCCCOCCCCOCCCCOCCCCOCCCCOCCCCOCCCCOCCCCOCCCCOCCCCOCCCCOC(=O)NC%11CCC(CC%12CCC(NC(=O)OCCCCOCCCCOCCCCOCCCCOCCCCOCCCCOCCCCOCCCCOCCCCOCCCCOCCCCOCCCCOCCCCOCCCCOC(=O)NC%13CCC(CC%14CCC(NC(=O)OCCOC(=O)NC%15CCC(CC%16CCC(NC(=O)OCOC(=O)NC%17CCC(CC%18CCC(NC(=O)OCCCCOCCCCOCCCCOCCCCOCCCCOCCCCOCCCCOCCCCOCCCCOCCCCOCCCCOCCCCOCCCCOCCCCOC(=O)NC%19CCC(CC%20CCC(NC(=O)OC)CC%20)CC%19)CC%18)CC%17)CC%16)CC%15)CC%14)CC%13)CC%12)CC%11)CC%10)CC9)CC8)CC7)CC6)CC5)CC4)CC3)CC2)CC1 | 0.29411 | 0.5 | 0.20589 | 0 | 41.8 |  | 194000 | 408600 | 2.1 | 1 | 1 | 0 | 0 | 0 | 0 | 80 | 2 | 80 | 2 |  |  | 10 |  |  | 24 |  | 37.1 | 1128 | 118.8 | 1 | 40 | 12 | 0 | 0 | 0 | 0 | 0.64 | 0.871
13 | 10.3390/polym14091673 | 王彩丽 |  | SPU00099 | PTMG | [Re]CCCCOCCCCOCCCCOCCCCOCCCCOCCCCOCCCCOCCCCOCCCCOCCCCOCCCCOCCCCOCCCCOCCCC[Re] | 1000 | O=C=NC1CCC(CC1)CC2CCC(CC2)N=C=O | [Re]COC(NC1CCC(CC1)CC2CCC(CC2)NC(OCC[Re])=O)=O | OCOC(NC1CCC(CC1)CC2CCC(CC2)NC(OCCO)=O)=O | [Re]COC(NC1CCC(CC1)CC2CCC(CC2)NC(OCC[Re])=O)=O | OCOC(NC1CCC(CC1)CC2CCC(CC2)NC(OCCO)=O)=O | COC(=O)NC1CCC(CC2CCC(NC(=O)OCCCCOCCCCOCCCCOCCCCOCCCCOCCCCOCCCCOCCCCOCCCCOCCCCOCCCCOCCCCOCCCCOCCCCOC(=O)NC3CCC(CC4CCC(NC(=O)OC)CC4)CC3)CC2)CC1 | COC(=O)NC1CCC(CC2CCC(NC(=O)OCCCCOCCCCOCCCCOCCCCOCCCCOCCCCOCCCCOCCCCOCCCCOCCCCOCCCCOCCCCOCCCCOCCCCOC(=O)NC3CCC(CC4CCC(NC(=O)OCOC(=O)NC5CCC(CC6CCC(NC(=O)OCCOC(=O)NC7CCC(CC8CCC(NC(=O)OCCCCOCCCCOCCCCOCCCCOCCCCOCCCCOCCCCOCCCCOCCCCOCCCCOCCCCOCCCCOCCCCOCCCCOC(=O)NC9CCC(CC%10CCC(NC(=O)OCCCCOCCCCOCCCCOCCCCOCCCCOCCCCOCCCCOCCCCOCCCCOCCCCOCCCCOCCCCOCCCCOCCCCOC(=O)NC%11CCC(CC%12CCC(NC(=O)OCCCCOCCCCOCCCCOCCCCOCCCCOCCCCOCCCCOCCCCOCCCCOCCCCOCCCCOCCCCOCCCCOCCCCOC(=O)NC%13CCC(CC%14CCC(NC(=O)OCCOC(=O)NC%15CCC(CC%16CCC(NC(=O)OCOC(=O)NC%17CCC(CC%18CCC(NC(=O)OCCCCOCCCCOCCCCOCCCCOCCCCOCCCCOCCCCOCCCCOCCCCOCCCCOCCCCOCCCCOCCCCOCCCCOC(=O)NC%19CCC(CC%20CCC(NC(=O)OC)CC%20)CC%19)CC%18)CC%17)CC%16)CC%15)CC%14)CC%13)CC%12)CC%11)CC%10)CC9)CC8)CC7)CC6)CC5)CC4)CC3)CC2)CC1 | 0.29411 | 0.5 | 0.20589 | 0 | 41.8 |  | 194000 | 408600 | 2.1 | 1 | 1 | 0 | 0 | 0 | 0 | 80 | 2 | 80 | 2 |  |  | 10 |  |  | 24 |  | 37.1 | 1128 | 118.8 | 1 | 60 | 24 | 0 | 0 | 0 | 0 | 0.952 | 0.994
13 | 10.3390/polym14091673 | 王彩丽 |  | SPU00100 | PTMG | [Re]CCCCOCCCCOCCCCOCCCCOCCCCOCCCCOCCCCOCCCCOCCCCOCCCCOCCCCOCCCCOCCCCOCCCC[Re] | 1000 | O=C=NC1CCC(CC1)CC2CCC(CC2)N=C=O | [Re]COC(NC1CCC(CC1)CC2CCC(CC2)NC(OCC[Re])=O)=O | OCOC(NC1CCC(CC1)CC2CCC(CC2)NC(OCCO)=O)=O | [Re]COC(NC1CCC(CC1)CC2CCC(CC2)NC(OCC[Re])=O)=O | OCOC(NC1CCC(CC1)CC2CCC(CC2)NC(OCCO)=O)=O | COC(=O)NC1CCC(CC2CCC(NC(=O)OCCCCOCCCCOCCCCOCCCCOCCCCOCCCCOCCCCOCCCCOCCCCOCCCCOCCCCOCCCCOCCCCOCCCCOC(=O)NC3CCC(CC4CCC(NC(=O)OC)CC4)CC3)CC2)CC1 | COC(=O)NC1CCC(CC2CCC(NC(=O)OCCCCOCCCCOCCCCOCCCCOCCCCOCCCCOCCCCOCCCCOCCCCOCCCCOCCCCOCCCCOCCCCOCCCCOC(=O)NC3CCC(CC4CCC(NC(=O)OCOC(=O)NC5CCC(CC6CCC(NC(=O)OCCOC(=O)NC7CCC(CC8CCC(NC(=O)OCCCCOCCCCOCCCCOCCCCOCCCCOCCCCOCCCCOCCCCOCCCCOCCCCOCCCCOCCCCOCCCCOCCCCOC(=O)NC9CCC(CC%10CCC(NC(=O)OCCCCOCCCCOCCCCOCCCCOCCCCOCCCCOCCCCOCCCCOCCCCOCCCCOCCCCOCCCCOCCCCOCCCCOC(=O)NC%11CCC(CC%12CCC(NC(=O)OCCCCOCCCCOCCCCOCCCCOCCCCOCCCCOCCCCOCCCCOCCCCOCCCCOCCCCOCCCCOCCCCOCCCCOC(=O)NC%13CCC(CC%14CCC(NC(=O)OCCOC(=O)NC%15CCC(CC%16CCC(NC(=O)OCOC(=O)NC%17CCC(CC%18CCC(NC(=O)OCCCCOCCCCOCCCCOCCCCOCCCCOCCCCOCCCCOCCCCOCCCCOCCCCOCCCCOCCCCOCCCCOCCCCOC(=O)NC%19CCC(CC%20CCC(NC(=O)OC)CC%20)CC%19)CC%18)CC%17)CC%16)CC%15)CC%14)CC%13)CC%12)CC%11)CC%10)CC9)CC8)CC7)CC6)CC5)CC4)CC3)CC2)CC1 | 0.29411 | 0.5 | 0.20589 | 0 | 41.8 |  | 194000 | 408600 | 2.1 | 1 | 1 | 0 | 0 | 0 | 0 | 80 | 2 | 80 | 2 |  |  | 10 |  |  | 24 |  | 37.1 | 1128 | 118.8 | 1 | 60 | 4 | 0 | 0 | 0 | 0 | 0.507 | 0.815
13 | 10.3390/polym14091673 | 王彩丽 |  | SPU00101 | PTMG | [Re]CCCCOCCCCOCCCCOCCCCOCCCCOCCCCOCCCCOCCCCOCCCCOCCCCOCCCCOCCCCOCCCCOCCCC[Re] | 1000 | O=C=NC1CCC(CC1)CC2CCC(CC2)N=C=O | [Re]COC(NC1CCC(CC1)CC2CCC(CC2)NC(OCC[Re])=O)=O | OCOC(NC1CCC(CC1)CC2CCC(CC2)NC(OCCO)=O)=O | [Re]COC(NC1CCC(CC1)CC2CCC(CC2)NC(OCC[Re])=O)=O | OCOC(NC1CCC(CC1)CC2CCC(CC2)NC(OCCO)=O)=O | COC(=O)NC1CCC(CC2CCC(NC(=O)OCCCCOCCCCOCCCCOCCCCOCCCCOCCCCOCCCCOCCCCOCCCCOCCCCOCCCCOCCCCOCCCCOCCCCOC(=O)NC3CCC(CC4CCC(NC(=O)OC)CC4)CC3)CC2)CC1 | COC(=O)NC1CCC(CC2CCC(NC(=O)OCCCCOCCCCOCCCCOCCCCOCCCCOCCCCOCCCCOCCCCOCCCCOCCCCOCCCCOCCCCOCCCCOCCCCOC(=O)NC3CCC(CC4CCC(NC(=O)OCOC(=O)NC5CCC(CC6CCC(NC(=O)OCCOC(=O)NC7CCC(CC8CCC(NC(=O)OCCCCOCCCCOCCCCOCCCCOCCCCOCCCCOCCCCOCCCCOCCCCOCCCCOCCCCOCCCCOCCCCOCCCCOC(=O)NC9CCC(CC%10CCC(NC(=O)OCCCCOCCCCOCCCCOCCCCOCCCCOCCCCOCCCCOCCCCOCCCCOCCCCOCCCCOCCCCOCCCCOCCCCOC(=O)NC%11CCC(CC%12CCC(NC(=O)OCCCCOCCCCOCCCCOCCCCOCCCCOCCCCOCCCCOCCCCOCCCCOCCCCOCCCCOCCCCOCCCCOCCCCOC(=O)NC%13CCC(CC%14CCC(NC(=O)OCCOC(=O)NC%15CCC(CC%16CCC(NC(=O)OCOC(=O)NC%17CCC(CC%18CCC(NC(=O)OCCCCOCCCCOCCCCOCCCCOCCCCOCCCCOCCCCOCCCCOCCCCOCCCCOCCCCOCCCCOCCCCOCCCCOC(=O)NC%19CCC(CC%20CCC(NC(=O)OC)CC%20)CC%19)CC%18)CC%17)CC%16)CC%15)CC%14)CC%13)CC%12)CC%11)CC%10)CC9)CC8)CC7)CC6)CC5)CC4)CC3)CC2)CC1 | 0.29411 | 0.5 | 0.20589 | 0 | 41.8 |  | 194000 | 408600 | 2.1 | 1 | 1 | 0 | 0 | 0 | 0 | 80 | 2 | 80 | 2 |  |  | 10 |  |  | 24 |  | 37.1 | 1128 | 118.8 | 1 | 60 | 8 | 0 | 0 | 0 | 0 | 0.616 | 0.873
13 | 10.3390/polym14091673 | 王彩丽 |  | SPU00102 | PTMG | [Re]CCCCOCCCCOCCCCOCCCCOCCCCOCCCCOCCCCOCCCCOCCCCOCCCCOCCCCOCCCCOCCCCOCCCC[Re] | 1000 | O=C=NC1CCC(CC1)CC2CCC(CC2)N=C=O | [Re]COC(NC1CCC(CC1)CC2CCC(CC2)NC(OCC[Re])=O)=O | OCOC(NC1CCC(CC1)CC2CCC(CC2)NC(OCCO)=O)=O | [Re]COC(NC1CCC(CC1)CC2CCC(CC2)NC(OCC[Re])=O)=O | OCOC(NC1CCC(CC1)CC2CCC(CC2)NC(OCCO)=O)=O | COC(=O)NC1CCC(CC2CCC(NC(=O)OCCCCOCCCCOCCCCOCCCCOCCCCOCCCCOCCCCOCCCCOCCCCOCCCCOCCCCOCCCCOCCCCOCCCCOC(=O)NC3CCC(CC4CCC(NC(=O)OC)CC4)CC3)CC2)CC1 | COC(=O)NC1CCC(CC2CCC(NC(=O)OCCCCOCCCCOCCCCOCCCCOCCCCOCCCCOCCCCOCCCCOCCCCOCCCCOCCCCOCCCCOCCCCOCCCCOC(=O)NC3CCC(CC4CCC(NC(=O)OCOC(=O)NC5CCC(CC6CCC(NC(=O)OCCOC(=O)NC7CCC(CC8CCC(NC(=O)OCCCCOCCCCOCCCCOCCCCOCCCCOCCCCOCCCCOCCCCOCCCCOCCCCOCCCCOCCCCOCCCCOCCCCOC(=O)NC9CCC(CC%10CCC(NC(=O)OCCCCOCCCCOCCCCOCCCCOCCCCOCCCCOCCCCOCCCCOCCCCOCCCCOCCCCOCCCCOCCCCOCCCCOC(=O)NC%11CCC(CC%12CCC(NC(=O)OCCCCOCCCCOCCCCOCCCCOCCCCOCCCCOCCCCOCCCCOCCCCOCCCCOCCCCOCCCCOCCCCOCCCCOC(=O)NC%13CCC(CC%14CCC(NC(=O)OCCOC(=O)NC%15CCC(CC%16CCC(NC(=O)OCOC(=O)NC%17CCC(CC%18CCC(NC(=O)OCCCCOCCCCOCCCCOCCCCOCCCCOCCCCOCCCCOCCCCOCCCCOCCCCOCCCCOCCCCOCCCCOCCCCOC(=O)NC%19CCC(CC%20CCC(NC(=O)OC)CC%20)CC%19)CC%18)CC%17)CC%16)CC%15)CC%14)CC%13)CC%12)CC%11)CC%10)CC9)CC8)CC7)CC6)CC5)CC4)CC3)CC2)CC1 | 0.29411 | 0.5 | 0.20589 | 0 | 41.8 |  | 194000 | 408600 | 2.1 | 1 | 1 | 0 | 0 | 0 | 0 | 80 | 2 | 80 | 2 |  |  | 10 |  |  | 24 |  | 37.1 | 1128 | 118.8 | 1 | 60 | 12 | 0 | 0 | 0 | 0 | 0.77 | 0.932
13 | 10.3390/polym14091673 | 王彩丽 |  | SPU00103 | PTMG | [Re]CCCCOCCCCOCCCCOCCCCOCCCCOCCCCOCCCCOCCCCOCCCCOCCCCOCCCCOCCCCOCCCCOCCCC[Re] | 1000 | O=C=NC1CCC(CC1)CC2CCC(CC2)N=C=O | [Re]COC(NC1CCC(CC1)CC2CCC(CC2)NC(OCC[Re])=O)=O | OCOC(NC1CCC(CC1)CC2CCC(CC2)NC(OCCO)=O)=O | [Re]COC(NC1CCC(CC1)CC2CCC(CC2)NC(OCC[Re])=O)=O | OCOC(NC1CCC(CC1)CC2CCC(CC2)NC(OCCO)=O)=O | COC(=O)NC1CCC(CC2CCC(NC(=O)OCCCCOCCCCOCCCCOCCCCOCCCCOCCCCOCCCCOCCCCOCCCCOCCCCOCCCCOCCCCOCCCCOCCCCOC(=O)NC3CCC(CC4CCC(NC(=O)OC)CC4)CC3)CC2)CC1 | COC(=O)NC1CCC(CC2CCC(NC(=O)OCCCCOCCCCOCCCCOCCCCOCCCCOCCCCOCCCCOCCCCOCCCCOCCCCOCCCCOCCCCOCCCCOCCCCOC(=O)NC3CCC(CC4CCC(NC(=O)OCOC(=O)NC5CCC(CC6CCC(NC(=O)OCCOC(=O)NC7CCC(CC8CCC(NC(=O)OCCCCOCCCCOCCCCOCCCCOCCCCOCCCCOCCCCOCCCCOCCCCOCCCCOCCCCOCCCCOCCCCOCCCCOC(=O)NC9CCC(CC%10CCC(NC(=O)OCCCCOCCCCOCCCCOCCCCOCCCCOCCCCOCCCCOCCCCOCCCCOCCCCOCCCCOCCCCOCCCCOCCCCOC(=O)NC%11CCC(CC%12CCC(NC(=O)OCCCCOCCCCOCCCCOCCCCOCCCCOCCCCOCCCCOCCCCOCCCCOCCCCOCCCCOCCCCOCCCCOCCCCOC(=O)NC%13CCC(CC%14CCC(NC(=O)OCCOC(=O)NC%15CCC(CC%16CCC(NC(=O)OCOC(=O)NC%17CCC(CC%18CCC(NC(=O)OCCCCOCCCCOCCCCOCCCCOCCCCOCCCCOCCCCOCCCCOCCCCOCCCCOCCCCOCCCCOCCCCOCCCCOC(=O)NC%19CCC(CC%20CCC(NC(=O)OC)CC%20)CC%19)CC%18)CC%17)CC%16)CC%15)CC%14)CC%13)CC%12)CC%11)CC%10)CC9)CC8)CC7)CC6)CC5)CC4)CC3)CC2)CC1 | 0.25 | 0.5 | 0.25 | 0 | 53.7 |  | 96350 | 169700 | 1.76 | 1 | 1 | 0 | 0 | 0 | 0 | 80 | 2 | 80 | 2 |  |  | 10 |  |  | 24 |  | 44 | 1079 | 197.9 | 1 |  |  | 0 | 0 | 0 | 0
13 | 10.3390/polym14091673 | 王彩丽 |  | SPU00104 | PTMG | [Re]CCCCOCCCCOCCCCOCCCCOCCCCOCCCCOCCCCOCCCCOCCCCOCCCCOCCCCOCCCCOCCCCOCCCC[Re] | 1000 | O=C=NC1CCC(CC1)CC2CCC(CC2)N=C=O | [Re]CC[Re] | OCCO | [Re]CC[Re] | OCCO | COC(=O)NC1CCC(CC2CCC(NC(=O)OCCCCOCCCCOCCCCOCCCCOCCCCOCCCCOCCCCOCCCCOCCCCOCCCCOCCCCOCCCCOCCCCOCCCCOC(=O)NC3CCC(CC4CCC(NC(=O)OC)CC4)CC3)CC2)CC1 | COC(=O)NC1CCC(CC2CCC(NC(=O)OCCCCOCCCCOCCCCOCCCCOCCCCOCCCCOCCCCOCCCCOCCCCOCCCCOCCCCOCCCCOCCCCOCCCCOC(=O)NC3CCC(CC4CCC(NC(=O)OCCOC(=O)NC5CCC(CC6CCC(NC(=O)OCCCCOCCCCOCCCCOCCCCOCCCCOCCCCOCCCCOCCCCOCCCCOCCCCOCCCCOCCCCOCCCCOCCCCOC(=O)NC7CCC(CC8CCC(NC(=O)OCCCCOCCCCOCCCCOCCCCOCCCCOCCCCOCCCCOCCCCOCCCCOCCCCOCCCCOCCCCOCCCCOCCCCOC(=O)NC9CCC(CC%10CCC(NC(=O)OCCCCOCCCCOCCCCOCCCCOCCCCOCCCCOCCCCOCCCCOCCCCOCCCCOCCCCOCCCCOCCCCOCCCCOC(=O)NC%11CCC(CC%12CCC(NC(=O)OCCOC(=O)NC%13CCC(CC%14CCC(NC(=O)OCCCCOCCCCOCCCCOCCCCOCCCCOCCCCOCCCCOCCCCOCCCCOCCCCOCCCCOCCCCOCCCCOCCCCOC(=O)NC%15CCC(CC%16CCC(NC(=O)OC)CC%16)CC%15)CC%14)CC%13)CC%12)CC%11)CC%10)CC9)CC8)CC7)CC6)CC5)CC4)CC3)CC2)CC1 | 0.29411 | 0.5 | 0.20589 | 0 | 32.9 |  | 69600 | 140900 | 2.01 | 1 | 1 | 0 | 0 | 0 | 0 | 80 | 2 | 80 | 2 |  |  | 10 |  |  | 24 |  | 0.13 | 491 | 0.43 | 1 |  |  | 0 | 0 | 0 | 0
14 | NAN | 白茹 |  | SPU00105 | PCL | O=C(OCCCCCC(OCCCCCC(OCCCCCC(OCCCCCC(OCCCCCC(OCCCCCC(OCCCCCC([Re])=O)=O)=O)=O)=O)=O)=O)CCCCC[Re] | 1000 | O=C=NC1=CC=C(CC2=CC=C(N=C=O)C=C2)C=C1 | [Re]CCSSCC[Re] | OCCSSCCO | [Re]CCSSCC[Re] | OCCSSCCO | COC(=O)Nc1ccc(Cc2ccc(NC(=O)OCCCCCC(=O)OCCCCCC(=O)OCCCCCC(=O)OCCCCCC(=O)OCCCCCC(=O)OCCCCCC(=O)OCCCCCC(=O)OCCCCCC(=O)OC(=O)Nc3ccc(Cc4ccc(NC(=O)OC)cc4)cc3)cc2)cc1 | COC(=O)Nc1ccc(Cc2ccc(NC(=O)OC(=O)CCCCCOC(=O)CCCCCOC(=O)CCCCCOC(=O)CCCCCOC(=O)CCCCCOC(=O)CCCCCOC(=O)CCCCCOC(=O)CCCCCOC(=O)Nc3ccc(Cc4ccc(NC(=O)OCCSSCCOC(=O)Nc5ccc(Cc6ccc(NC(=O)OCCCCCC(=O)OCCCCCC(=O)OCCCCCC(=O)OCCCCCC(=O)OCCCCCC(=O)OCCCCCC(=O)OCCCCCC(=O)OCCCCCC(=O)OC(=O)Nc7ccc(Cc8ccc(NC(=O)OCCCCCC(=O)OCCCCCC(=O)OCCCCCC(=O)OCCCCCC(=O)OCCCCCC(=O)OCCCCCC(=O)OCCCCCC(=O)OCCCCCC(=O)OC(=O)Nc9ccc(Cc%10ccc(NC(=O)OC(=O)CCCCCOC(=O)CCCCCOC(=O)CCCCCOC(=O)CCCCCOC(=O)CCCCCOC(=O)CCCCCOC(=O)CCCCCOC(=O)CCCCCOC(=O)Nc%11ccc(Cc%12ccc(NC(=O)OCCSSCCOC(=O)Nc%13ccc(Cc%14ccc(NC(=O)OCCCCCC(=O)OCCCCCC(=O)OCCCCCC(=O)OCCCCCC(=O)OCCCCCC(=O)OCCCCCC(=O)OCCCCCC(=O)OCCCCCC(=O)OC(=O)Nc%15ccc(Cc%16ccc(NC(=O)OC)cc%16)cc%15)cc%14)cc%13)cc%12)cc%11)cc%10)cc9)cc8)cc7)cc6)cc5)cc4)cc3)cc2)cc1 | 0.5 | 0.1666667 | 0.3333333 | 0 | [5 empty] | 1 | 1 |  | 1 | 1 |  | 80 |  | 80 |  |  |  | 10 |  |  | 500 |  | 24.2 | 381 |  | 1 | 25 | 6 | 0 | 0 | 0 | 0 | 0 | 0
14 | NAN | 白茹 |  | SPU00106 | PCL | O=C(OCCCCCC(OCCCCCC(OCCCCCC(OCCCCCC(OCCCCCC(OCCCCCC(OCCCCCC([Re])=O)=O)=O)=O)=O)=O)=O)CCCCC[Re] | 1000 | O=C=NC1=CC=C(CC2=CC=C(N=C=O)C=C2)C=C1 | [Re]CCSSCC[Re] | OCCSSCCO | [Re]CCSSCC[Re] | OCCSSCCO | COC(=O)Nc1ccc(Cc2ccc(NC(=O)OCCCCCC(=O)OCCCCCC(=O)OCCCCCC(=O)OCCCCCC(=O)OCCCCCC(=O)OCCCCCC(=O)OCCCCCC(=O)OCCCCCC(=O)OC(=O)Nc3ccc(Cc4ccc(NC(=O)OC)cc4)cc3)cc2)cc1 | COC(=O)Nc1ccc(Cc2ccc(NC(=O)OC(=O)CCCCCOC(=O)CCCCCOC(=O)CCCCCOC(=O)CCCCCOC(=O)CCCCCOC(=O)CCCCCOC(=O)CCCCCOC(=O)CCCCCOC(=O)Nc3ccc(Cc4ccc(NC(=O)OCCSSCCOC(=O)Nc5ccc(Cc6ccc(NC(=O)OCCCCCC(=O)OCCCCCC(=O)OCCCCCC(=O)OCCCCCC(=O)OCCCCCC(=O)OCCCCCC(=O)OCCCCCC(=O)OCCCCCC(=O)OC(=O)Nc7ccc(Cc8ccc(NC(=O)OCCCCCC(=O)OCCCCCC(=O)OCCCCCC(=O)OCCCCCC(=O)OCCCCCC(=O)OCCCCCC(=O)OCCCCCC(=O)OCCCCCC(=O)OC(=O)Nc9ccc(Cc%10ccc(NC(=O)OC(=O)CCCCCOC(=O)CCCCCOC(=O)CCCCCOC(=O)CCCCCOC(=O)CCCCCOC(=O)CCCCCOC(=O)CCCCCOC(=O)CCCCCOC(=O)Nc%11ccc(Cc%12ccc(NC(=O)OCCSSCCOC(=O)Nc%13ccc(Cc%14ccc(NC(=O)OCCCCCC(=O)OCCCCCC(=O)OCCCCCC(=O)OCCCCCC(=O)OCCCCCC(=O)OCCCCCC(=O)OCCCCCC(=O)OCCCCCC(=O)OC(=O)Nc%15ccc(Cc%16ccc(NC(=O)OC)cc%16)cc%15)cc%14)cc%13)cc%12)cc%11)cc%10)cc9)cc8)cc7)cc6)cc5)cc4)cc3)cc2)cc1 | 0.5 | 0.1666667 | 0.3333333 | 0 | [5 empty] | 1 | 1 |  | 1 | 1 |  | 80 |  | 80 |  |  |  | 10 |  |  | 500 |  | 24.2 | 381 |  | 1 | 80 | 24 | 0 | 0 | 0 | 0 | 0.17 | 0.021
14 | NAN | 白茹 |  | SPU00107 | PCL | O=C(OCCCCCC(OCCCCCC(OCCCCCC(OCCCCCC(OCCCCCC(OCCCCCC(OCCCCCC([Re])=O)=O)=O)=O)=O)=O)=O)CCCCC[Re] | 1000 | CC1=C(N=C=O)C=CC(N=C=O)=C1 | [Re]CCSSCC[Re] | OCCSSCCO | [Re]CCSSCC[Re] | OCCSSCCO | COC(=O)Nc1ccc(NC(=O)OCCCCCC(=O)OCCCCCC(=O)OCCCCCC(=O)OCCCCCC(=O)OCCCCCC(=O)OCCCCCC(=O)OCCCCCC(=O)OCCCCCC(=O)OC(=O)Nc2ccc(NC(=O)OC)c(C)c2)cc1C | COC(=O)Nc1ccc(NC(=O)OC(=O)CCCCCOC(=O)CCCCCOC(=O)CCCCCOC(=O)CCCCCOC(=O)CCCCCOC(=O)CCCCCOC(=O)CCCCCOC(=O)CCCCCOC(=O)Nc2ccc(NC(=O)OCCSSCCOC(=O)Nc3ccc(NC(=O)OCCCCCC(=O)OCCCCCC(=O)OCCCCCC(=O)OCCCCCC(=O)OCCCCCC(=O)OCCCCCC(=O)OCCCCCC(=O)OCCCCCC(=O)OC(=O)Nc4ccc(NC(=O)OCCCCCC(=O)OCCCCCC(=O)OCCCCCC(=O)OCCCCCC(=O)OCCCCCC(=O)OCCCCCC(=O)OCCCCCC(=O)OCCCCCC(=O)OC(=O)Nc5ccc(NC(=O)OC(=O)CCCCCOC(=O)CCCCCOC(=O)CCCCCOC(=O)CCCCCOC(=O)CCCCCOC(=O)CCCCCOC(=O)CCCCCOC(=O)CCCCCOC(=O)Nc6ccc(NC(=O)OCCSSCCOC(=O)Nc7ccc(NC(=O)OCCCCCC(=O)OCCCCCC(=O)OCCCCCC(=O)OCCCCCC(=O)OCCCCCC(=O)OCCCCCC(=O)OCCCCCC(=O)OCCCCCC(=O)OC(=O)Nc8ccc(NC(=O)OC)c(C)c8)cc7C)c(C)c6)cc5C)c(C)c4)cc3C)c(C)c2)cc1C | 0.5 | 0.1666667 | 0.3333333 | 0 | [5 empty] | 1 | 1 |  | 1 | 1 |  | 80 |  | 80 |  |  |  | 10 |  |  | 500 |  | 28.5 | 368 |  | 1 | 25 | 6 | 0 | 0 | 0 | 0 | 0.11 | 0.31
14 | NAN | 白茹 |  | SPU00108 | PCL | O=C(OCCCCCC(OCCCCCC(OCCCCCC(OCCCCCC(OCCCCCC(OCCCCCC(OCCCCCC([Re])=O)=O)=O)=O)=O)=O)=O)CCCCC[Re] | 1000 | CC1=C(N=C=O)C=CC(N=C=O)=C1 | [Re]CCSSCC[Re] | OCCSSCCO | [Re]CCSSCC[Re] | OCCSSCCO | COC(=O)Nc1ccc(NC(=O)OCCCCCC(=O)OCCCCCC(=O)OCCCCCC(=O)OCCCCCC(=O)OCCCCCC(=O)OCCCCCC(=O)OCCCCCC(=O)OCCCCCC(=O)OC(=O)Nc2ccc(NC(=O)OC)c(C)c2)cc1C | COC(=O)Nc1ccc(NC(=O)OC(=O)CCCCCOC(=O)CCCCCOC(=O)CCCCCOC(=O)CCCCCOC(=O)CCCCCOC(=O)CCCCCOC(=O)CCCCCOC(=O)CCCCCOC(=O)Nc2ccc(NC(=O)OCCSSCCOC(=O)Nc3ccc(NC(=O)OCCCCCC(=O)OCCCCCC(=O)OCCCCCC(=O)OCCCCCC(=O)OCCCCCC(=O)OCCCCCC(=O)OCCCCCC(=O)OCCCCCC(=O)OC(=O)Nc4ccc(NC(=O)OCCCCCC(=O)OCCCCCC(=O)OCCCCCC(=O)OCCCCCC(=O)OCCCCCC(=O)OCCCCCC(=O)OCCCCCC(=O)OCCCCCC(=O)OC(=O)Nc5ccc(NC(=O)OC(=O)CCCCCOC(=O)CCCCCOC(=O)CCCCCOC(=O)CCCCCOC(=O)CCCCCOC(=O)CCCCCOC(=O)CCCCCOC(=O)CCCCCOC(=O)Nc6ccc(NC(=O)OCCSSCCOC(=O)Nc7ccc(NC(=O)OCCCCCC(=O)OCCCCCC(=O)OCCCCCC(=O)OCCCCCC(=O)OCCCCCC(=O)OCCCCCC(=O)OCCCCCC(=O)OCCCCCC(=O)OC(=O)Nc8ccc(NC(=O)OC)c(C)c8)cc7C)c(C)c6)cc5C)c(C)c4)cc3C)c(C)c2)cc1C | 0.5 | 0.1666667 | 0.3333333 | 0 | [5 empty] | 1 | 1 |  | 1 | 1 |  | 80 |  | 80 |  |  |  | 10 |  |  | 500 |  | 28.5 | 368 |  | 1 | 80 | 24 | 0 | 0 | 0 | 0 | 0.61 | 0.87
14 | NAN | 白茹 |  | SPU00109 | PCL | O=C(OCCCCCC(OCCCCCC(OCCCCCC(OCCCCCC(OCCCCCC(OCCCCCC(OCCCCCC([Re])=O)=O)=O)=O)=O)=O)=O)CCCCC[Re] | 1000 | O=C=NC1CCC(CC1)CC2CCC(CC2)N=C=O | [Re]CCSSCC[Re] | OCCSSCCO | [Re]CCSSCC[Re] | OCCSSCCO | COC(=O)NC1CCC(CC2CCC(NC(=O)OCCCCCC(=O)OCCCCCC(=O)OCCCCCC(=O)OCCCCCC(=O)OCCCCCC(=O)OCCCCCC(=O)OCCCCCC(=O)OCCCCCC(=O)OC(=O)NC3CCC(CC4CCC(NC(=O)OC)CC4)CC3)CC2)CC1 | COC(=O)NC1CCC(CC2CCC(NC(=O)OC(=O)CCCCCOC(=O)CCCCCOC(=O)CCCCCOC(=O)CCCCCOC(=O)CCCCCOC(=O)CCCCCOC(=O)CCCCCOC(=O)CCCCCOC(=O)NC3CCC(CC4CCC(NC(=O)OCCSSCCOC(=O)NC5CCC(CC6CCC(NC(=O)OCCCCCC(=O)OCCCCCC(=O)OCCCCCC(=O)OCCCCCC(=O)OCCCCCC(=O)OCCCCCC(=O)OCCCCCC(=O)OCCCCCC(=O)OC(=O)NC7CCC(CC8CCC(NC(=O)OCCCCCC(=O)OCCCCCC(=O)OCCCCCC(=O)OCCCCCC(=O)OCCCCCC(=O)OCCCCCC(=O)OCCCCCC(=O)OCCCCCC(=O)OC(=O)NC9CCC(CC%10CCC(NC(=O)OC(=O)CCCCCOC(=O)CCCCCOC(=O)CCCCCOC(=O)CCCCCOC(=O)CCCCCOC(=O)CCCCCOC(=O)CCCCCOC(=O)CCCCCOC(=O)NC%11CCC(CC%12CCC(NC(=O)OCCSSCCOC(=O)NC%13CCC(CC%14CCC(NC(=O)OCCCCCC(=O)OCCCCCC(=O)OCCCCCC(=O)OCCCCCC(=O)OCCCCCC(=O)OCCCCCC(=O)OCCCCCC(=O)OCCCCCC(=O)OC(=O)NC%15CCC(CC%16CCC(NC(=O)OC)CC%16)CC%15)CC%14)CC%13)CC%12)CC%11)CC%10)CC9)CC8)CC7)CC6)CC5)CC4)CC3)CC2)CC1 | 0.5 | 0.1666667 | 0.3333333 | 0 | [20 empty] | 500 |  | 18.1 | 496 |  | 1 | 25 | 6 | 0 | 0 | 0 | 0 | 0.084 | 0.23
14 | NAN | 白茹 |  | SPU00110 | PCL | O=C(OCCCCCC(OCCCCCC(OCCCCCC(OCCCCCC(OCCCCCC(OCCCCCC(OCCCCCC([Re])=O)=O)=O)=O)=O)=O)=O)CCCCC[Re] | 1000 | O=C=NC1CCC(CC1)CC2CCC(CC2)N=C=O | [Re]CCSSCC[Re] | OCCSSCCO | [Re]CCSSCC[Re] | OCCSSCCO | COC(=O)NC1CCC(CC2CCC(NC(=O)OCCCCCC(=O)OCCCCCC(=O)OCCCCCC(=O)OCCCCCC(=O)OCCCCCC(=O)OCCCCCC(=O)OCCCCCC(=O)OCCCCCC(=O)OC(=O)NC3CCC(CC4CCC(NC(=O)OC)CC4)CC3)CC2)CC1 | COC(=O)NC1CCC(CC2CCC(NC(=O)OC(=O)CCCCCOC(=O)CCCCCOC(=O)CCCCCOC(=O)CCCCCOC(=O)CCCCCOC(=O)CCCCCOC(=O)CCCCCOC(=O)CCCCCOC(=O)NC3CCC(CC4CCC(NC(=O)OCCSSCCOC(=O)NC5CCC(CC6CCC(NC(=O)OCCCCCC(=O)OCCCCCC(=O)OCCCCCC(=O)OCCCCCC(=O)OCCCCCC(=O)OCCCCCC(=O)OCCCCCC(=O)OCCCCCC(=O)OC(=O)NC7CCC(CC8CCC(NC(=O)OCCCCCC(=O)OCCCCCC(=O)OCCCCCC(=O)OCCCCCC(=O)OCCCCCC(=O)OCCCCCC(=O)OCCCCCC(=O)OCCCCCC(=O)OC(=O)NC9CCC(CC%10CCC(NC(=O)OC(=O)CCCCCOC(=O)CCCCCOC(=O)CCCCCOC(=O)CCCCCOC(=O)CCCCCOC(=O)CCCCCOC(=O)CCCCCOC(=O)CCCCCOC(=O)NC%11CCC(CC%12CCC(NC(=O)OCCSSCCOC(=O)NC%13CCC(CC%14CCC(NC(=O)OCCCCCC(=O)OCCCCCC(=O)OCCCCCC(=O)OCCCCCC(=O)OCCCCCC(=O)OCCCCCC(=O)OCCCCCC(=O)OCCCCCC(=O)OC(=O)NC%15CCC(CC%16CCC(NC(=O)OC)CC%16)CC%15)CC%14)CC%13)CC%12)CC%11)CC%10)CC9)CC8)CC7)CC6)CC5)CC4)CC3)CC2)CC1 | 0.5 | 0.1666667 | 0.3333333 | 0 | [20 empty] | 500 |  | 18.1 | 496 |  | 1 | 80 | 24 | 0 | 0 | 0 | 0 | 1 | 1
14 | NAN | 白茹 |  | SPU00111 | PCL | O=C(OCCCCCC(OCCCCCC(OCCCCCC(OCCCCCC(OCCCCCC(OCCCCCC(OCCCCCC([Re])=O)=O)=O)=O)=O)=O)=O)CCCCC[Re] | 1000 | CC1(C)CC(C)(CN=C=O)CC(N=C=O)C1 | [Re]CCSSCC[Re] | OCCSSCCO | [Re]CCSSCC[Re] | OCCSSCCO | COC(=O)NC1CC(C)(C)CC(C)(CNC(=O)OCCCCCC(=O)OCCCCCC(=O)OCCCCCC(=O)OCCCCCC(=O)OCCCCCC(=O)OCCCCCC(=O)OCCCCCC(=O)OCCCCCC(=O)OC(=O)NCC2(C)CC(NC(=O)OC)CC(C)(C)C2)C1 | COC(=O)NC1CC(C)(C)CC(C)(CNC(=O)OC(=O)CCCCCOC(=O)CCCCCOC(=O)CCCCCOC(=O)CCCCCOC(=O)CCCCCOC(=O)CCCCCOC(=O)CCCCCOC(=O)CCCCCOC(=O)NCC2(C)CC(NC(=O)OCCSSCCOC(=O)NC3CC(C)(C)CC(C)(CNC(=O)OCCCCCC(=O)OCCCCCC(=O)OCCCCCC(=O)OCCCCCC(=O)OCCCCCC(=O)OCCCCCC(=O)OCCCCCC(=O)OCCCCCC(=O)OC(=O)NCC4(C)CC(NC(=O)OCCCCCC(=O)OCCCCCC(=O)OCCCCCC(=O)OCCCCCC(=O)OCCCCCC(=O)OCCCCCC(=O)OCCCCCC(=O)OCCCCCC(=O)OC(=O)NC5CC(C)(C)CC(C)(CNC(=O)OC(=O)CCCCCOC(=O)CCCCCOC(=O)CCCCCOC(=O)CCCCCOC(=O)CCCCCOC(=O)CCCCCOC(=O)CCCCCOC(=O)CCCCCOC(=O)NCC6(C)CC(NC(=O)OCCSSCCOC(=O)NC7CC(C)(C)CC(C)(CNC(=O)OCCCCCC(=O)OCCCCCC(=O)OCCCCCC(=O)OCCCCCC(=O)OCCCCCC(=O)OCCCCCC(=O)OCCCCCC(=O)OCCCCCC(=O)OC(=O)NCC8(C)CC(NC(=O)OC)CC(C)(C)C8)C7)CC(C)(C)C6)C5)CC(C)(C)C4)C3)CC(C)(C)C2)C1 | 0.5 | 0.1666667 | 0.3333333 | 0 | [20 empty] | 500 |  | 20.6 | 462 |  | 1 | 25 | 6 | 0 | 0 | 0 | 0 | 0.31 | 0.83
14 | NAN | 白茹 |  | SPU00112 | PCL | O=C(OCCCCCC(OCCCCCC(OCCCCCC(OCCCCCC(OCCCCCC(OCCCCCC(OCCCCCC([Re])=O)=O)=O)=O)=O)=O)=O)CCCCC[Re] | 1000 | CC1(C)CC(C)(CN=C=O)CC(N=C=O)C1 | [Re]CCSSCC[Re] | OCCSSCCO | [Re]CCSSCC[Re] | OCCSSCCO | COC(=O)NC1CC(C)(C)CC(C)(CNC(=O)OCCCCCC(=O)OCCCCCC(=O)OCCCCCC(=O)OCCCCCC(=O)OCCCCCC(=O)OCCCCCC(=O)OCCCCCC(=O)OCCCCCC(=O)OC(=O)NCC2(C)CC(NC(=O)OC)CC(C)(C)C2)C1 | COC(=O)NC1CC(C)(C)CC(C)(CNC(=O)OC(=O)CCCCCOC(=O)CCCCCOC(=O)CCCCCOC(=O)CCCCCOC(=O)CCCCCOC(=O)CCCCCOC(=O)CCCCCOC(=O)CCCCCOC(=O)NCC2(C)CC(NC(=O)OCCSSCCOC(=O)NC3CC(C)(C)CC(C)(CNC(=O)OCCCCCC(=O)OCCCCCC(=O)OCCCCCC(=O)OCCCCCC(=O)OCCCCCC(=O)OCCCCCC(=O)OCCCCCC(=O)OCCCCCC(=O)OC(=O)NCC4(C)CC(NC(=O)OCCCCCC(=O)OCCCCCC(=O)OCCCCCC(=O)OCCCCCC(=O)OCCCCCC(=O)OCCCCCC(=O)OCCCCCC(=O)OCCCCCC(=O)OC(=O)NC5CC(C)(C)CC(C)(CNC(=O)OC(=O)CCCCCOC(=O)CCCCCOC(=O)CCCCCOC(=O)CCCCCOC(=O)CCCCCOC(=O)CCCCCOC(=O)CCCCCOC(=O)CCCCCOC(=O)NCC6(C)CC(NC(=O)OCCSSCCOC(=O)NC7CC(C)(C)CC(C)(CNC(=O)OCCCCCC(=O)OCCCCCC(=O)OCCCCCC(=O)OCCCCCC(=O)OCCCCCC(=O)OCCCCCC(=O)OCCCCCC(=O)OCCCCCC(=O)OC(=O)NCC8(C)CC(NC(=O)OC)CC(C)(C)C8)C7)CC(C)(C)C6)C5)CC(C)(C)C4)C3)CC(C)(C)C2)C1 | 0.5 | 0.1666667 | 0.3333333 | 0 | [20 empty] | 500 |  | 20.6 | 462 |  | 1 | 80 | 24 | 0 | 0 | 0 | 0 | 0.99 | 1
14 | NAN | 白茹 |  | SPU00113 | PCL | O=C(OCCCCCC(OCCCCCC(OCCCCCC(OCCCCCC(OCCCCCC(OCCCCCC(OCCCCCC([Re])=O)=O)=O)=O)=O)=O)=O)CCCCC[Re] | 1000 | CC1(C)CC(C)(CN=C=O)CC(N=C=O)C1 | [Re]CCSSCC[Re] | OCCSSCCO | [Re]CCSSCC[Re] | OCCSSCCO | COC(=O)NC1CC(C)(C)CC(C)(CNC(=O)OCCCCCC(=O)OCCCCCC(=O)OCCCCCC(=O)OCCCCCC(=O)OCCCCCC(=O)OCCCCCC(=O)OCCCCCC(=O)OCCCCCC(=O)OC(=O)NCC2(C)CC(NC(=O)OC)CC(C)(C)C2)C1 | COC(=O)NC1CC(C)(C)CC(C)(CNC(=O)OC(=O)CCCCCOC(=O)CCCCCOC(=O)CCCCCOC(=O)CCCCCOC(=O)CCCCCOC(=O)CCCCCOC(=O)CCCCCOC(=O)CCCCCOC(=O)NCC2(C)CC(NC(=O)OCCSSCCOC(=O)NC3CC(C)(C)CC(C)(CNC(=O)OCCCCCC(=O)OCCCCCC(=O)OCCCCCC(=O)OCCCCCC(=O)OCCCCCC(=O)OCCCCCC(=O)OCCCCCC(=O)OCCCCCC(=O)OC(=O)NCC4(C)CC(NC(=O)OCCCCCC(=O)OCCCCCC(=O)OCCCCCC(=O)OCCCCCC(=O)OCCCCCC(=O)OCCCCCC(=O)OCCCCCC(=O)OCCCCCC(=O)OC(=O)NC5CC(C)(C)CC(C)(CNC(=O)OC(=O)CCCCCOC(=O)CCCCCOC(=O)CCCCCOC(=O)CCCCCOC(=O)CCCCCOC(=O)CCCCCOC(=O)CCCCCOC(=O)CCCCCOC(=O)NCC6(C)CC(NC(=O)OCCSSCCOC(=O)NC7CC(C)(C)CC(C)(CNC(=O)OCCCCCC(=O)OCCCCCC(=O)OCCCCCC(=O)OCCCCCC(=O)OCCCCCC(=O)OCCCCCC(=O)OCCCCCC(=O)OCCCCCC(=O)OC(=O)NCC8(C)CC(NC(=O)OC)CC(C)(C)C8)C7)CC(C)(C)C6)C5)CC(C)(C)C4)C3)CC(C)(C)C2)C1 | 0.5 | 0.2 | 0.3 | 0 | [20 empty] | 500 |  | 19.5 | 550 |  | 1 | 25 | 6 | 0 | 0 | 0 | 0 | 0.12 | 0.49
14 | NAN | 白茹 |  | SPU00114 | PCL | O=C(OCCCCCC(OCCCCCC(OCCCCCC(OCCCCCC(OCCCCCC(OCCCCCC(OCCCCCC([Re])=O)=O)=O)=O)=O)=O)=O)CCCCC[Re] | 1000 | CC1(C)CC(C)(CN=C=O)CC(N=C=O)C1 | [Re]CCSSCC[Re] | OCCSSCCO | [Re]CCSSCC[Re] | OCCSSCCO | COC(=O)NC1CC(C)(C)CC(C)(CNC(=O)OCCCCCC(=O)OCCCCCC(=O)OCCCCCC(=O)OCCCCCC(=O)OCCCCCC(=O)OCCCCCC(=O)OCCCCCC(=O)OCCCCCC(=O)OC(=O)NCC2(C)CC(NC(=O)OC)CC(C)(C)C2)C1 | COC(=O)NC1CC(C)(C)CC(C)(CNC(=O)OC(=O)CCCCCOC(=O)CCCCCOC(=O)CCCCCOC(=O)CCCCCOC(=O)CCCCCOC(=O)CCCCCOC(=O)CCCCCOC(=O)CCCCCOC(=O)NCC2(C)CC(NC(=O)OCCSSCCOC(=O)NC3CC(C)(C)CC(C)(CNC(=O)OCCCCCC(=O)OCCCCCC(=O)OCCCCCC(=O)OCCCCCC(=O)OCCCCCC(=O)OCCCCCC(=O)OCCCCCC(=O)OCCCCCC(=O)OC(=O)NCC4(C)CC(NC(=O)OCCCCCC(=O)OCCCCCC(=O)OCCCCCC(=O)OCCCCCC(=O)OCCCCCC(=O)OCCCCCC(=O)OCCCCCC(=O)OCCCCCC(=O)OC(=O)NC5CC(C)(C)CC(C)(CNC(=O)OC(=O)CCCCCOC(=O)CCCCCOC(=O)CCCCCOC(=O)CCCCCOC(=O)CCCCCOC(=O)CCCCCOC(=O)CCCCCOC(=O)CCCCCOC(=O)NCC6(C)CC(NC(=O)OCCSSCCOC(=O)NC7CC(C)(C)CC(C)(CNC(=O)OCCCCCC(=O)OCCCCCC(=O)OCCCCCC(=O)OCCCCCC(=O)OCCCCCC(=O)OCCCCCC(=O)OCCCCCC(=O)OCCCCCC(=O)OC(=O)NCC8(C)CC(NC(=O)OC)CC(C)(C)C8)C7)CC(C)(C)C6)C5)CC(C)(C)C4)C3)CC(C)(C)C2)C1 | 0.5 | 0.2 | 0.3 | 0 | [20 empty] | 500 |  | 19.5 | 550 |  | 1 | 80 | 24 | 0 | 0 | 0 | 0 | 0.98 | 1
14 | NAN | 白茹 |  | SPU00115 | PCL | O=C(OCCCCCC(OCCCCCC(OCCCCCC(OCCCCCC(OCCCCCC(OCCCCCC(OCCCCCC([Re])=O)=O)=O)=O)=O)=O)=O)CCCCC[Re] | 1000 | CC1(C)CC(C)(CN=C=O)CC(N=C=O)C1 | [Re]CCSSCC[Re] | OCCSSCCO | [Re]CCSSCC[Re] | OCCSSCCO | COC(=O)NC1CC(C)(C)CC(C)(CNC(=O)OCCCCCC(=O)OCCCCCC(=O)OCCCCCC(=O)OCCCCCC(=O)OCCCCCC(=O)OCCCCCC(=O)OCCCCCC(=O)OCCCCCC(=O)OC(=O)NCC2(C)CC(NC(=O)OC)CC(C)(C)C2)C1 | COC(=O)NC1CC(C)(C)CC(C)(CNC(=O)OC(=O)CCCCCOC(=O)CCCCCOC(=O)CCCCCOC(=O)CCCCCOC(=O)CCCCCOC(=O)CCCCCOC(=O)CCCCCOC(=O)CCCCCOC(=O)NCC2(C)CC(NC(=O)OCCSSCCOC(=O)NC3CC(C)(C)CC(C)(CNC(=O)OCCCCCC(=O)OCCCCCC(=O)OCCCCCC(=O)OCCCCCC(=O)OCCCCCC(=O)OCCCCCC(=O)OCCCCCC(=O)OCCCCCC(=O)OC(=O)NCC4(C)CC(NC(=O)OCCCCCC(=O)OCCCCCC(=O)OCCCCCC(=O)OCCCCCC(=O)OCCCCCC(=O)OCCCCCC(=O)OCCCCCC(=O)OCCCCCC(=O)OC(=O)NC5CC(C)(C)CC(C)(CNC(=O)OC(=O)CCCCCOC(=O)CCCCCOC(=O)CCCCCOC(=O)CCCCCOC(=O)CCCCCOC(=O)CCCCCOC(=O)CCCCCOC(=O)CCCCCOC(=O)NCC6(C)CC(NC(=O)OCCSSCCOC(=O)NC7CC(C)(C)CC(C)(CNC(=O)OCCCCCC(=O)OCCCCCC(=O)OCCCCCC(=O)OCCCCCC(=O)OCCCCCC(=O)OCCCCCC(=O)OCCCCCC(=O)OCCCCCC(=O)OC(=O)NCC8(C)CC(NC(=O)OC)CC(C)(C)C8)C7)CC(C)(C)C6)C5)CC(C)(C)C4)C3)CC(C)(C)C2)C1 | 0.5 | 0.25 | 0.25 | 0 | [20 empty] | 500 |  | 9.5 | 627 |  | 1 | 25 | 6 | 0 | 0 | 0 | 0 | 0.18 | 0.2
14 | NAN | 白茹 |  | SPU00116 | PCL | O=C(OCCCCCC(OCCCCCC(OCCCCCC(OCCCCCC(OCCCCCC(OCCCCCC(OCCCCCC([Re])=O)=O)=O)=O)=O)=O)=O)CCCCC[Re] | 1000 | CC1(C)CC(C)(CN=C=O)CC(N=C=O)C1 | [Re]CCSSCC[Re] | OCCSSCCO | [Re]CCSSCC[Re] | OCCSSCCO | COC(=O)NC1CC(C)(C)CC(C)(CNC(=O)OCCCCCC(=O)OCCCCCC(=O)OCCCCCC(=O)OCCCCCC(=O)OCCCCCC(=O)OCCCCCC(=O)OCCCCCC(=O)OCCCCCC(=O)OC(=O)NCC2(C)CC(NC(=O)OC)CC(C)(C)C2)C1 | COC(=O)NC1CC(C)(C)CC(C)(CNC(=O)OC(=O)CCCCCOC(=O)CCCCCOC(=O)CCCCCOC(=O)CCCCCOC(=O)CCCCCOC(=O)CCCCCOC(=O)CCCCCOC(=O)CCCCCOC(=O)NCC2(C)CC(NC(=O)OCCSSCCOC(=O)NC3CC(C)(C)CC(C)(CNC(=O)OCCCCCC(=O)OCCCCCC(=O)OCCCCCC(=O)OCCCCCC(=O)OCCCCCC(=O)OCCCCCC(=O)OCCCCCC(=O)OCCCCCC(=O)OC(=O)NCC4(C)CC(NC(=O)OCCCCCC(=O)OCCCCCC(=O)OCCCCCC(=O)OCCCCCC(=O)OCCCCCC(=O)OCCCCCC(=O)OCCCCCC(=O)OCCCCCC(=O)OC(=O)NC5CC(C)(C)CC(C)(CNC(=O)OC(=O)CCCCCOC(=O)CCCCCOC(=O)CCCCCOC(=O)CCCCCOC(=O)CCCCCOC(=O)CCCCCOC(=O)CCCCCOC(=O)CCCCCOC(=O)NCC6(C)CC(NC(=O)OCCSSCCOC(=O)NC7CC(C)(C)CC(C)(CNC(=O)OCCCCCC(=O)OCCCCCC(=O)OCCCCCC(=O)OCCCCCC(=O)OCCCCCC(=O)OCCCCCC(=O)OCCCCCC(=O)OCCCCCC(=O)OC(=O)NCC8(C)CC(NC(=O)OC)CC(C)(C)C8)C7)CC(C)(C)C6)C5)CC(C)(C)C4)C3)CC(C)(C)C2)C1 | 0.5 | 0.25 | 0.25 | 0 | [20 empty] | 500 |  | 9.5 | 627 |  | 1 | 80 | 24 | 0 | 0 | 0 | 0 | 0.99 | 1
14 | NAN | 白茹 |  | SPU00117 | PCL | O=C(OCCCCCC(OCCCCCC(OCCCCCC(OCCCCCC(OCCCCCC(OCCCCCC(OCCCCCC([Re])=O)=O)=O)=O)=O)=O)=O)CCCCC[Re] | 1000 | CC1=C(N=C=O)C=CC(N=C=O)=C1 | [Re]CCCCCC[Re] | OCCCCCCO | [Re]CCCCCC[Re] | OCCCCCCO | COC(=O)Nc1ccc(NC(=O)OCCCCCC(=O)OCCCCCC(=O)OCCCCCC(=O)OCCCCCC(=O)OCCCCCC(=O)OCCCCCC(=O)OCCCCCC(=O)OCCCCCC(=O)OC(=O)Nc2ccc(NC(=O)OC)c(C)c2)cc1C | COC(=O)Nc1ccc(NC(=O)OC(=O)CCCCCOC(=O)CCCCCOC(=O)CCCCCOC(=O)CCCCCOC(=O)CCCCCOC(=O)CCCCCOC(=O)CCCCCOC(=O)CCCCCOC(=O)Nc2ccc(NC(=O)OCCCCCCOC(=O)Nc3ccc(NC(=O)OCCCCCC(=O)OCCCCCC(=O)OCCCCCC(=O)OCCCCCC(=O)OCCCCCC(=O)OCCCCCC(=O)OCCCCCC(=O)OCCCCCC(=O)OC(=O)Nc4ccc(NC(=O)OCCCCCC(=O)OCCCCCC(=O)OCCCCCC(=O)OCCCCCC(=O)OCCCCCC(=O)OCCCCCC(=O)OCCCCCC(=O)OCCCCCC(=O)OC(=O)Nc5ccc(NC(=O)OC(=O)CCCCCOC(=O)CCCCCOC(=O)CCCCCOC(=O)CCCCCOC(=O)CCCCCOC(=O)CCCCCOC(=O)CCCCCOC(=O)CCCCCOC(=O)Nc6ccc(NC(=O)OCCCCCCOC(=O)Nc7ccc(NC(=O)OCCCCCC(=O)OCCCCCC(=O)OCCCCCC(=O)OCCCCCC(=O)OCCCCCC(=O)OCCCCCC(=O)OCCCCCC(=O)OCCCCCC(=O)OC(=O)Nc8ccc(NC(=O)OC)c(C)c8)cc7C)c(C)c6)cc5C)c(C)c4)cc3C)c(C)c2)cc1C | 0.5 | 0.1666667 | 0.3333333 | 0 | [20 empty] | 500 |  | 22 | 452 |  | 1 | 25 | 6 | 0 | 0 | 0 | 0 | 0.06 | 0.37
14 | NAN | 白茹 |  | SPU00118 | PCL | O=C(OCCCCCC(OCCCCCC(OCCCCCC(OCCCCCC(OCCCCCC(OCCCCCC(OCCCCCC([Re])=O)=O)=O)=O)=O)=O)=O)CCCCC[Re] | 1000 | CC1=C(N=C=O)C=CC(N=C=O)=C1 | [Re]CCCCCC[Re] | OCCCCCCO | [Re]CCCCCC[Re] | OCCCCCCO | COC(=O)Nc1ccc(NC(=O)OCCCCCC(=O)OCCCCCC(=O)OCCCCCC(=O)OCCCCCC(=O)OCCCCCC(=O)OCCCCCC(=O)OCCCCCC(=O)OCCCCCC(=O)OC(=O)Nc2ccc(NC(=O)OC)c(C)c2)cc1C | COC(=O)Nc1ccc(NC(=O)OC(=O)CCCCCOC(=O)CCCCCOC(=O)CCCCCOC(=O)CCCCCOC(=O)CCCCCOC(=O)CCCCCOC(=O)CCCCCOC(=O)CCCCCOC(=O)Nc2ccc(NC(=O)OCCCCCCOC(=O)Nc3ccc(NC(=O)OCCCCCC(=O)OCCCCCC(=O)OCCCCCC(=O)OCCCCCC(=O)OCCCCCC(=O)OCCCCCC(=O)OCCCCCC(=O)OCCCCCC(=O)OC(=O)Nc4ccc(NC(=O)OCCCCCC(=O)OCCCCCC(=O)OCCCCCC(=O)OCCCCCC(=O)OCCCCCC(=O)OCCCCCC(=O)OCCCCCC(=O)OCCCCCC(=O)OC(=O)Nc5ccc(NC(=O)OC(=O)CCCCCOC(=O)CCCCCOC(=O)CCCCCOC(=O)CCCCCOC(=O)CCCCCOC(=O)CCCCCOC(=O)CCCCCOC(=O)CCCCCOC(=O)Nc6ccc(NC(=O)OCCCCCCOC(=O)Nc7ccc(NC(=O)OCCCCCC(=O)OCCCCCC(=O)OCCCCCC(=O)OCCCCCC(=O)OCCCCCC(=O)OCCCCCC(=O)OCCCCCC(=O)OCCCCCC(=O)OC(=O)Nc8ccc(NC(=O)OC)c(C)c8)cc7C)c(C)c6)cc5C)c(C)c4)cc3C)c(C)c2)cc1C | 0.5 | 0.1666667 | 0.3333333 | 0 | [20 empty] | 500 |  | 22 | 452 |  | 1 | 80 | 24 | 0 | 0 | 0 | 0 | 0.12 | 0.66
14 | NAN | 白茹 |  | SPU00119 | PCL | O=C(OCCCCCC(OCCCCCC(OCCCCCC(OCCCCCC(OCCCCCC(OCCCCCC(OCCCCCC([Re])=O)=O)=O)=O)=O)=O)=O)CCCCC[Re] | 1000 | O=C=NC1CCC(CC1)CC2CCC(CC2)N=C=O | [Re]CCCCCC[Re] | OCCCCCCO | [Re]CCCCCC[Re] | OCCCCCCO | COC(=O)NC1CCC(CC2CCC(NC(=O)OCCCCCC(=O)OCCCCCC(=O)OCCCCCC(=O)OCCCCCC(=O)OCCCCCC(=O)OCCCCCC(=O)OCCCCCC(=O)OCCCCCC(=O)OC(=O)NC3CCC(CC4CCC(NC(=O)OC)CC4)CC3)CC2)CC1 | COC(=O)NC1CCC(CC2CCC(NC(=O)OC(=O)CCCCCOC(=O)CCCCCOC(=O)CCCCCOC(=O)CCCCCOC(=O)CCCCCOC(=O)CCCCCOC(=O)CCCCCOC(=O)CCCCCOC(=O)NC3CCC(CC4CCC(NC(=O)OCCCCCCOC(=O)NC5CCC(CC6CCC(NC(=O)OCCCCCC(=O)OCCCCCC(=O)OCCCCCC(=O)OCCCCCC(=O)OCCCCCC(=O)OCCCCCC(=O)OCCCCCC(=O)OCCCCCC(=O)OC(=O)NC7CCC(CC8CCC(NC(=O)OCCCCCC(=O)OCCCCCC(=O)OCCCCCC(=O)OCCCCCC(=O)OCCCCCC(=O)OCCCCCC(=O)OCCCCCC(=O)OCCCCCC(=O)OC(=O)NC9CCC(CC%10CCC(NC(=O)OC(=O)CCCCCOC(=O)CCCCCOC(=O)CCCCCOC(=O)CCCCCOC(=O)CCCCCOC(=O)CCCCCOC(=O)CCCCCOC(=O)CCCCCOC(=O)NC%11CCC(CC%12CCC(NC(=O)OCCCCCCOC(=O)NC%13CCC(CC%14CCC(NC(=O)OCCCCCC(=O)OCCCCCC(=O)OCCCCCC(=O)OCCCCCC(=O)OCCCCCC(=O)OCCCCCC(=O)OCCCCCC(=O)OCCCCCC(=O)OC(=O)NC%15CCC(CC%16CCC(NC(=O)OC)CC%16)CC%15)CC%14)CC%13)CC%12)CC%11)CC%10)CC9)CC8)CC7)CC6)CC5)CC4)CC3)CC2)CC1 | 0.5 | 0.1666667 | 0.3333333 | 0 | [20 empty] | 500 |  | 46.7 | 375 |  | 1 | 25 | 6 | 0 | 0 | 0 | 0 | 0.19 | 0.65
14 | NAN | 白茹 |  | SPU00120 | PCL | O=C(OCCCCCC(OCCCCCC(OCCCCCC(OCCCCCC(OCCCCCC(OCCCCCC(OCCCCCC([Re])=O)=O)=O)=O)=O)=O)=O)CCCCC[Re] | 1000 | O=C=NC1CCC(CC1)CC2CCC(CC2)N=C=O | [Re]CCCCCC[Re] | OCCCCCCO | [Re]CCCCCC[Re] | OCCCCCCO | COC(=O)NC1CCC(CC2CCC(NC(=O)OCCCCCC(=O)OCCCCCC(=O)OCCCCCC(=O)OCCCCCC(=O)OCCCCCC(=O)OCCCCCC(=O)OCCCCCC(=O)OCCCCCC(=O)OC(=O)NC3CCC(CC4CCC(NC(=O)OC)CC4)CC3)CC2)CC1 | COC(=O)NC1CCC(CC2CCC(NC(=O)OC(=O)CCCCCOC(=O)CCCCCOC(=O)CCCCCOC(=O)CCCCCOC(=O)CCCCCOC(=O)CCCCCOC(=O)CCCCCOC(=O)CCCCCOC(=O)NC3CCC(CC4CCC(NC(=O)OCCCCCCOC(=O)NC5CCC(CC6CCC(NC(=O)OCCCCCC(=O)OCCCCCC(=O)OCCCCCC(=O)OCCCCCC(=O)OCCCCCC(=O)OCCCCCC(=O)OCCCCCC(=O)OCCCCCC(=O)OC(=O)NC7CCC(CC8CCC(NC(=O)OCCCCCC(=O)OCCCCCC(=O)OCCCCCC(=O)OCCCCCC(=O)OCCCCCC(=O)OCCCCCC(=O)OCCCCCC(=O)OCCCCCC(=O)OC(=O)NC9CCC(CC%10CCC(NC(=O)OC(=O)CCCCCOC(=O)CCCCCOC(=O)CCCCCOC(=O)CCCCCOC(=O)CCCCCOC(=O)CCCCCOC(=O)CCCCCOC(=O)CCCCCOC(=O)NC%11CCC(CC%12CCC(NC(=O)OCCCCCCOC(=O)NC%13CCC(CC%14CCC(NC(=O)OCCCCCC(=O)OCCCCCC(=O)OCCCCCC(=O)OCCCCCC(=O)OCCCCCC(=O)OCCCCCC(=O)OCCCCCC(=O)OCCCCCC(=O)OC(=O)NC%15CCC(CC%16CCC(NC(=O)OC)CC%16)CC%15)CC%14)CC%13)CC%12)CC%11)CC%10)CC9)CC8)CC7)CC6)CC5)CC4)CC3)CC2)CC1 | 0.5 | 0.1666667 | 0.3333333 | 0 | [20 empty] | 500 |  | 46.7 | 375 |  | 1 | 80 | 24 | 0 | 0 | 0 | 0 | 0.67 | 0.94
14 | NAN | 白茹 |  | SPU00121 | PCL | O=C(OCCCCCC(OCCCCCC(OCCCCCC(OCCCCCC(OCCCCCC(OCCCCCC(OCCCCCC([Re])=O)=O)=O)=O)=O)=O)=O)CCCCC[Re] | 1000 | CC1(C)CC(C)(CN=C=O)CC(N=C=O)C1 | [Re]CCCCCC[Re] | OCCCCCCO | [Re]CCCCCC[Re] | OCCCCCCO | COC(=O)NC1CC(C)(C)CC(C)(CNC(=O)OCCCCCC(=O)OCCCCCC(=O)OCCCCCC(=O)OCCCCCC(=O)OCCCCCC(=O)OCCCCCC(=O)OCCCCCC(=O)OCCCCCC(=O)OC(=O)NCC2(C)CC(NC(=O)OC)CC(C)(C)C2)C1 | COC(=O)NC1CC(C)(C)CC(C)(CNC(=O)OC(=O)CCCCCOC(=O)CCCCCOC(=O)CCCCCOC(=O)CCCCCOC(=O)CCCCCOC(=O)CCCCCOC(=O)CCCCCOC(=O)CCCCCOC(=O)NCC2(C)CC(NC(=O)OCCCCCCOC(=O)NC3CC(C)(C)CC(C)(CNC(=O)OCCCCCC(=O)OCCCCCC(=O)OCCCCCC(=O)OCCCCCC(=O)OCCCCCC(=O)OCCCCCC(=O)OCCCCCC(=O)OCCCCCC(=O)OC(=O)NCC4(C)CC(NC(=O)OCCCCCC(=O)OCCCCCC(=O)OCCCCCC(=O)OCCCCCC(=O)OCCCCCC(=O)OCCCCCC(=O)OCCCCCC(=O)OCCCCCC(=O)OC(=O)NC5CC(C)(C)CC(C)(CNC(=O)OC(=O)CCCCCOC(=O)CCCCCOC(=O)CCCCCOC(=O)CCCCCOC(=O)CCCCCOC(=O)CCCCCOC(=O)CCCCCOC(=O)CCCCCOC(=O)NCC6(C)CC(NC(=O)OCCCCCCOC(=O)NC7CC(C)(C)CC(C)(CNC(=O)OCCCCCC(=O)OCCCCCC(=O)OCCCCCC(=O)OCCCCCC(=O)OCCCCCC(=O)OCCCCCC(=O)OCCCCCC(=O)OCCCCCC(=O)OC(=O)NCC8(C)CC(NC(=O)OC)CC(C)(C)C8)C7)CC(C)(C)C6)C5)CC(C)(C)C4)C3)CC(C)(C)C2)C1 | 0.5 | 0.1666667 | 0.3333333 | 0 | [20 empty] | 500 |  | 40.8 | 476 |  | 1 | 25 | 6 | 0 | 0 | 0 | 0 | 0.23 | 0.82
14 | NAN | 白茹 |  | SPU00122 | PCL | O=C(OCCCCCC(OCCCCCC(OCCCCCC(OCCCCCC(OCCCCCC(OCCCCCC(OCCCCCC([Re])=O)=O)=O)=O)=O)=O)=O)CCCCC[Re] | 1000 | CC1(C)CC(C)(CN=C=O)CC(N=C=O)C1 | [Re]CCCCCC[Re] | OCCCCCCO | [Re]CCCCCC[Re] | OCCCCCCO | COC(=O)NC1CC(C)(C)CC(C)(CNC(=O)OCCCCCC(=O)OCCCCCC(=O)OCCCCCC(=O)OCCCCCC(=O)OCCCCCC(=O)OCCCCCC(=O)OCCCCCC(=O)OCCCCCC(=O)OC(=O)NCC2(C)CC(NC(=O)OC)CC(C)(C)C2)C1 | COC(=O)NC1CC(C)(C)CC(C)(CNC(=O)OC(=O)CCCCCOC(=O)CCCCCOC(=O)CCCCCOC(=O)CCCCCOC(=O)CCCCCOC(=O)CCCCCOC(=O)CCCCCOC(=O)CCCCCOC(=O)NCC2(C)CC(NC(=O)OCCCCCCOC(=O)NC3CC(C)(C)CC(C)(CNC(=O)OCCCCCC(=O)OCCCCCC(=O)OCCCCCC(=O)OCCCCCC(=O)OCCCCCC(=O)OCCCCCC(=O)OCCCCCC(=O)OCCCCCC(=O)OC(=O)NCC4(C)CC(NC(=O)OCCCCCC(=O)OCCCCCC(=O)OCCCCCC(=O)OCCCCCC(=O)OCCCCCC(=O)OCCCCCC(=O)OCCCCCC(=O)OCCCCCC(=O)OC(=O)NC5CC(C)(C)CC(C)(CNC(=O)OC(=O)CCCCCOC(=O)CCCCCOC(=O)CCCCCOC(=O)CCCCCOC(=O)CCCCCOC(=O)CCCCCOC(=O)CCCCCOC(=O)CCCCCOC(=O)NCC6(C)CC(NC(=O)OCCCCCCOC(=O)NC7CC(C)(C)CC(C)(CNC(=O)OCCCCCC(=O)OCCCCCC(=O)OCCCCCC(=O)OCCCCCC(=O)OCCCCCC(=O)OCCCCCC(=O)OCCCCCC(=O)OCCCCCC(=O)OC(=O)NCC8(C)CC(NC(=O)OC)CC(C)(C)C8)C7)CC(C)(C)C6)C5)CC(C)(C)C4)C3)CC(C)(C)C2)C1 | 0.5 | 0.1666667 | 0.3333333 | 0 | [20 empty] | 500 |  | 40.8 | 476 |  | 1 | 80 | 24 | 0 | 0 | 0 | 0 | 0.86 | 0.94
15 | 10.1039/D1RA07083E | 王宇恒 |  | SPU00123 | PTMG | [Re]CCCCOCCCCOCCCCOCCCCOCCCCOCCCCOCCCCOCCCCOCCCCOCCCCOCCCCOCCCCOCCCCOCCCC[Re] | 1000 | O=C=NC1=CC=C(CC2=CC=C(N=C=O)C=C2)C=C1 | OC1=C(C=C(C=C1C(C)(C)C)CCC(OCCOCCCSCC(C[Re])[Re])=O)C | OC1=C(C)C=C(CCC(OCCOCCCSCC(O)CO)=O)C=C1C(C)(C)C | O=C1N=C([N])NC(C)=C1CC[O] | O=C1N=C(N)NC(C)=C1CCO | COC(=O)Nc1ccc(Cc2ccc(NC(=O)OCCCCOCCCCOCCCCOCCCCOCCCCOCCCCOCCCCOCCCCOCCCCOCCCCOCCCCOCCCCOCCCCOCCCCOC(=O)Nc3ccc(Cc4ccc(NC(=O)OC)cc4)cc3)cc2)cc1 | COC(=O)Nc1ccc(Cc2ccc(NC(=O)OCCCCOCCCCOCCCCOCCCCOCCCCOCCCCOCCCCOCCCCOCCCCOCCCCOCCCCOCCCCOCCCCOCCCCOC(=O)Nc3ccc(Cc4ccc(NC(=O)OCCc5c(C)[nH]c(NC(=O)Nc6ccc(Cc7ccc(NC(=O)OCCCCOCCCCOCCCCOCCCCOCCCCOCCCCOCCCCOCCCCOCCCCOCCCCOCCCCOCCCCOCCCCOCCCCOC(=O)Nc8ccc(Cc9ccc(NC(=O)OCCCCOCCCCOCCCCOCCCCOCCCCOCCCCOCCCCOCCCCOCCCCOCCCCOCCCCOCCCCOCCCCOCCCCOC(=O)Nc%10ccc(Cc%11ccc(NC(=O)OCCCCOCCCCOCCCCOCCCCOCCCCOCCCCOCCCCOCCCCOCCCCOCCCCOCCCCOCCCCOCCCCOCCCCOC(=O)Nc%12ccc(Cc%13ccc(NC(=O)OCC(CSCCCOCCOC(=O)CCc%14cc(C)c(O)c(C(C)(C)C)c%14)OC(=O)Nc%14ccc(Cc%15ccc(NC(=O)OCCCCOCCCCOCCCCOCCCCOCCCCOCCCCOCCCCOCCCCOCCCCOCCCCOCCCCOCCCCOCCCCOCCCCOC(=O)Nc%16ccc(Cc%17ccc(NC(=O)OC)cc%17)cc%16)cc%15)cc%14)cc%13)cc%12)cc%11)cc%10)cc9)cc8)cc7)cc6)nc5=O)cc4)cc3)cc2)cc1 | 0.25 | 0.5 | 0.125 | 0.125 |  |  | 72787 | 144307 | 1.982601 | 0 | 0 | 1 | 1 | 0 | 0 | 85℃1h+80℃3h | 4 | 80 | 0.5 | 80 | 3 | 10 | -45 |  | 100 | 2.67 | 27.237 | 1831.124 | 211.935 | 1 | 80 | 3 | 0 | 0 | 0 | 0 | 0.38
15 | 10.1039/D1RA07083E | 王宇恒 |  | SPU00124 | PTMG | [Re]CCCCOCCCCOCCCCOCCCCOCCCCOCCCCOCCCCOCCCCOCCCCOCCCCOCCCCOCCCCOCCCCOCCCC[Re] | 1000 | O=C=NC1=CC=C(CC2=CC=C(N=C=O)C=C2)C=C1 | OC1=C(C=C(C=C1C(C)(C)C)CCC(OCCOCCCSCC(C[Re])[Re])=O)C | OC1=C(C)C=C(CCC(OCCOCCCSCC(O)CO)=O)C=C1C(C)(C)C | O=C1N=C([N])NC(C)=C1CC[O] | O=C1N=C(N)NC(C)=C1CCO | COC(=O)Nc1ccc(Cc2ccc(NC(=O)OCCCCOCCCCOCCCCOCCCCOCCCCOCCCCOCCCCOCCCCOCCCCOCCCCOCCCCOCCCCOCCCCOCCCCOC(=O)Nc3ccc(Cc4ccc(NC(=O)OC)cc4)cc3)cc2)cc1 | COC(=O)Nc1ccc(Cc2ccc(NC(=O)OCCCCOCCCCOCCCCOCCCCOCCCCOCCCCOCCCCOCCCCOCCCCOCCCCOCCCCOCCCCOCCCCOCCCCOC(=O)Nc3ccc(Cc4ccc(NC(=O)OCCc5c(C)[nH]c(NC(=O)Nc6ccc(Cc7ccc(NC(=O)OCCCCOCCCCOCCCCOCCCCOCCCCOCCCCOCCCCOCCCCOCCCCOCCCCOCCCCOCCCCOCCCCOCCCCOC(=O)Nc8ccc(Cc9ccc(NC(=O)OCCCCOCCCCOCCCCOCCCCOCCCCOCCCCOCCCCOCCCCOCCCCOCCCCOCCCCOCCCCOCCCCOCCCCOC(=O)Nc%10ccc(Cc%11ccc(NC(=O)OCCCCOCCCCOCCCCOCCCCOCCCCOCCCCOCCCCOCCCCOCCCCOCCCCOCCCCOCCCCOCCCCOCCCCOC(=O)Nc%12ccc(Cc%13ccc(NC(=O)OCC(CSCCCOCCOC(=O)CCc%14cc(C)c(O)c(C(C)(C)C)c%14)OC(=O)Nc%14ccc(Cc%15ccc(NC(=O)OCCCCOCCCCOCCCCOCCCCOCCCCOCCCCOCCCCOCCCCOCCCCOCCCCOCCCCOCCCCOCCCCOCCCCOC(=O)Nc%16ccc(Cc%17ccc(NC(=O)OC)cc%17)cc%16)cc%15)cc%14)cc%13)cc%12)cc%11)cc%10)cc9)cc8)cc7)cc6)nc5=O)cc4)cc3)cc2)cc1 | 0.25 | 0.5 | 0.1 | 0.15 |  |  | 61534 | 120120 | 1.952097 | 0 | 0 | 1 | 1 | 0 | 0 | 85℃1h+80℃3h | 4 | 80 | 0.5 | 80 | 3 | 10 | -45 |  | 100 | 1.896 | 20.5 | 2043.7 | 140.5 | 1 | 80 | 3 | 0 | 0 | 0 | 0 | 0.82
15 | 10.1039/D1RA07083E | 王宇恒 |  | SPU00125 | PTMG | [Re]CCCCOCCCCOCCCCOCCCCOCCCCOCCCCOCCCCOCCCCOCCCCOCCCCOCCCCOCCCCOCCCCOCCCC[Re] | 1000 | O=C=NC1=CC=C(CC2=CC=C(N=C=O)C=C2)C=C1 | OC1=C(C=C(C=C1C(C)(C)C)CCC(OCCOCCCSCC(C[Re])[Re])=O)C | OC1=C(C)C=C(CCC(OCCOCCCSCC(O)CO)=O)C=C1C(C)(C)C | O=C1N=C([N])NC(C)=C1CC[O] | O=C1N=C(N)NC(C)=C1CCO | COC(=O)Nc1ccc(Cc2ccc(NC(=O)OCCCCOCCCCOCCCCOCCCCOCCCCOCCCCOCCCCOCCCCOCCCCOCCCCOCCCCOCCCCOCCCCOCCCCOC(=O)Nc3ccc(Cc4ccc(NC(=O)OC)cc4)cc3)cc2)cc1 | COC(=O)Nc1ccc(Cc2ccc(NC(=O)OCCCCOCCCCOCCCCOCCCCOCCCCOCCCCOCCCCOCCCCOCCCCOCCCCOCCCCOCCCCOCCCCOCCCCOC(=O)Nc3ccc(Cc4ccc(NC(=O)OCCc5c(C)[nH]c(NC(=O)Nc6ccc(Cc7ccc(NC(=O)OCCCCOCCCCOCCCCOCCCCOCCCCOCCCCOCCCCOCCCCOCCCCOCCCCOCCCCOCCCCOCCCCOCCCCOC(=O)Nc8ccc(Cc9ccc(NC(=O)OCCCCOCCCCOCCCCOCCCCOCCCCOCCCCOCCCCOCCCCOCCCCOCCCCOCCCCOCCCCOCCCCOCCCCOC(=O)Nc%10ccc(Cc%11ccc(NC(=O)OCCCCOCCCCOCCCCOCCCCOCCCCOCCCCOCCCCOCCCCOCCCCOCCCCOCCCCOCCCCOCCCCOCCCCOC(=O)Nc%12ccc(Cc%13ccc(NC(=O)OCC(CSCCCOCCOC(=O)CCc%14cc(C)c(O)c(C(C)(C)C)c%14)OC(=O)Nc%14ccc(Cc%15ccc(NC(=O)OCCCCOCCCCOCCCCOCCCCOCCCCOCCCCOCCCCOCCCCOCCCCOCCCCOCCCCOCCCCOCCCCOCCCCOC(=O)Nc%16ccc(Cc%17ccc(NC(=O)OC)cc%17)cc%16)cc%15)cc%14)cc%13)cc%12)cc%11)cc%10)cc9)cc8)cc7)cc6)nc5=O)cc4)cc3)cc2)cc1 | 0.25 | 0.5 | 0.075 | 0.175 |  |  | 63500 | 125813 | 1.981293 | 0 | 0 | 1 | 1 | 0 | 0 | 85℃1h+80℃3h | 4 | 80 | 0.5 | 80 | 3 | 10 | -45 |  | 100 | 1.74 | 12.5 | 1605.5 | 70.5 | 1 | 80 | 2 | 0 | 0 | 0 | 0 | 0.93
15 | 10.1039/D1RA07083E | 王宇恒 |  | SPU00126 | PTMG | [Re]CCCCOCCCCOCCCCOCCCCOCCCCOCCCCOCCCCOCCCCOCCCCOCCCCOCCCCOCCCCOCCCCOCCCC[Re] | 1000 | O=C=NC1=CC=C(CC2=CC=C(N=C=O)C=C2)C=C1 | OC1=C(C=C(C=C1C(C)(C)C)CCC(OCCOCCCSCC(C[Re])[Re])=O)C | OC1=C(C)C=C(CCC(OCCOCCCSCC(O)CO)=O)C=C1C(C)(C)C | O=C1N=C([N])NC(C)=C1CC[O] | O=C1N=C(N)NC(C)=C1CCO | COC(=O)Nc1ccc(Cc2ccc(NC(=O)OCCCCOCCCCOCCCCOCCCCOCCCCOCCCCOCCCCOCCCCOCCCCOCCCCOCCCCOCCCCOCCCCOCCCCOC(=O)Nc3ccc(Cc4ccc(NC(=O)OC)cc4)cc3)cc2)cc1 | COC(=O)Nc1ccc(Cc2ccc(NC(=O)OCCCCOCCCCOCCCCOCCCCOCCCCOCCCCOCCCCOCCCCOCCCCOCCCCOCCCCOCCCCOCCCCOCCCCOC(=O)Nc3ccc(Cc4ccc(NC(=O)OCCc5c(C)[nH]c(NC(=O)Nc6ccc(Cc7ccc(NC(=O)OCCCCOCCCCOCCCCOCCCCOCCCCOCCCCOCCCCOCCCCOCCCCOCCCCOCCCCOCCCCOCCCCOCCCCOC(=O)Nc8ccc(Cc9ccc(NC(=O)OCCCCOCCCCOCCCCOCCCCOCCCCOCCCCOCCCCOCCCCOCCCCOCCCCOCCCCOCCCCOCCCCOCCCCOC(=O)Nc%10ccc(Cc%11ccc(NC(=O)OCCCCOCCCCOCCCCOCCCCOCCCCOCCCCOCCCCOCCCCOCCCCOCCCCOCCCCOCCCCOCCCCOCCCCOC(=O)Nc%12ccc(Cc%13ccc(NC(=O)OCC(CSCCCOCCOC(=O)CCc%14cc(C)c(O)c(C(C)(C)C)c%14)OC(=O)Nc%14ccc(Cc%15ccc(NC(=O)OCCCCOCCCCOCCCCOCCCCOCCCCOCCCCOCCCCOCCCCOCCCCOCCCCOCCCCOCCCCOCCCCOCCCCOC(=O)Nc%16ccc(Cc%17ccc(NC(=O)OC)cc%17)cc%16)cc%15)cc%14)cc%13)cc%12)cc%11)cc%10)cc9)cc8)cc7)cc6)nc5=O)cc4)cc3)cc2)cc1 | 0.25 | 0.5 | 0.05 | 0.2 |  |  | 78465 | 155829 | 1.985958 | 0 | 0 | 1 | 1 | 0 | 0 | 85℃1h+80℃3h | 4 | 80 | 0.5 | 80 | 3 | 10 | -45 |  | 100 | 1.54 | 10.1 | 1675.5 | 53.5 | 1 | 80 | 2 | 0 | 0 | 0 | 0 | 0.93
15 | 10.1039/D1RA07083E | 王宇恒 |  | SPU00127 | PTMG | [Re]CCCCOCCCCOCCCCOCCCCOCCCCOCCCCOCCCCOCCCCOCCCCOCCCCOCCCCOCCCCOCCCCOCCCC[Re] | 1000 | O=C=NC1=CC=C(CC2=CC=C(N=C=O)C=C2)C=C1 | OC1=C(C=C(C=C1C(C)(C)C)CCC(OCCOCCCSCC(C[Re])[Re])=O)C | OC1=C(C)C=C(CCC(OCCOCCCSCC(O)CO)=O)C=C1C(C)(C)C | O=C1N=C([N])NC(C)=C1CC[O] | O=C1N=C(N)NC(C)=C1CCO | COC(=O)Nc1ccc(Cc2ccc(NC(=O)OCCCCOCCCCOCCCCOCCCCOCCCCOCCCCOCCCCOCCCCOCCCCOCCCCOCCCCOCCCCOCCCCOCCCCOC(=O)Nc3ccc(Cc4ccc(NC(=O)OC)cc4)cc3)cc2)cc1 | COC(=O)Nc1ccc(Cc2ccc(NC(=O)OCCCCOCCCCOCCCCOCCCCOCCCCOCCCCOCCCCOCCCCOCCCCOCCCCOCCCCOCCCCOCCCCOCCCCOC(=O)Nc3ccc(Cc4ccc(NC(=O)OCCc5c(C)[nH]c(NC(=O)Nc6ccc(Cc7ccc(NC(=O)OCCCCOCCCCOCCCCOCCCCOCCCCOCCCCOCCCCOCCCCOCCCCOCCCCOCCCCOCCCCOCCCCOCCCCOC(=O)Nc8ccc(Cc9ccc(NC(=O)OCCCCOCCCCOCCCCOCCCCOCCCCOCCCCOCCCCOCCCCOCCCCOCCCCOCCCCOCCCCOCCCCOCCCCOC(=O)Nc%10ccc(Cc%11ccc(NC(=O)OCCCCOCCCCOCCCCOCCCCOCCCCOCCCCOCCCCOCCCCOCCCCOCCCCOCCCCOCCCCOCCCCOCCCCOC(=O)Nc%12ccc(Cc%13ccc(NC(=O)OCC(CSCCCOCCOC(=O)CCc%14cc(C)c(O)c(C(C)(C)C)c%14)OC(=O)Nc%14ccc(Cc%15ccc(NC(=O)OCCCCOCCCCOCCCCOCCCCOCCCCOCCCCOCCCCOCCCCOCCCCOCCCCOCCCCOCCCCOCCCCOCCCCOC(=O)Nc%16ccc(Cc%17ccc(NC(=O)OC)cc%17)cc%16)cc%15)cc%14)cc%13)cc%12)cc%11)cc%10)cc9)cc8)cc7)cc6)nc5=O)cc4)cc3)cc2)cc1 | 0.25 | 0.5 | 0.025 | 0.225 |  |  | 85341 | 172490 | 2.021174 | 0 | 0 | 1 | 1 | 0 | 0 | 85℃1h+80℃3h | 4 | 80 | 0.5 | 80 | 3 | 10 | -45 |  | 100 | 1.26 | 7.2 | 1451.5 | 35.5 | 1 | 80 | 2 | 0 | 0 | 0 | 0 | 1
15 | 10.1039/D1RA07083E | 王宇恒 |  | SPU00128 | PTMG | [Re]CCCCOCCCCOCCCCOCCCCOCCCCOCCCCOCCCCOCCCCOCCCCOCCCCOCCCCOCCCCOCCCCOCCCC[Re] | 1000 | O=C=NC1=CC=C(CC2=CC=C(N=C=O)C=C2)C=C1 | OC1=C(C=C(C=C1C(C)(C)C)CCC(OCCOCCCSCC(C[Re])[Re])=O)C | OC1=C(C)C=C(CCC(OCCOCCCSCC(O)CO)=O)C=C1C(C)(C)C | O=C1N=C([N])NC(C)=C1CC[O] | O=C1N=C(N)NC(C)=C1CCO | COC(=O)Nc1ccc(Cc2ccc(NC(=O)OCCCCOCCCCOCCCCOCCCCOCCCCOCCCCOCCCCOCCCCOCCCCOCCCCOCCCCOCCCCOCCCCOCCCCOC(=O)Nc3ccc(Cc4ccc(NC(=O)OC)cc4)cc3)cc2)cc1 | COC(=O)Nc1ccc(Cc2ccc(NC(=O)OCCCCOCCCCOCCCCOCCCCOCCCCOCCCCOCCCCOCCCCOCCCCOCCCCOCCCCOCCCCOCCCCOCCCCOC(=O)Nc3ccc(Cc4ccc(NC(=O)OCCc5c(C)[nH]c(NC(=O)Nc6ccc(Cc7ccc(NC(=O)OCCCCOCCCCOCCCCOCCCCOCCCCOCCCCOCCCCOCCCCOCCCCOCCCCOCCCCOCCCCOCCCCOCCCCOC(=O)Nc8ccc(Cc9ccc(NC(=O)OCCCCOCCCCOCCCCOCCCCOCCCCOCCCCOCCCCOCCCCOCCCCOCCCCOCCCCOCCCCOCCCCOCCCCOC(=O)Nc%10ccc(Cc%11ccc(NC(=O)OCCCCOCCCCOCCCCOCCCCOCCCCOCCCCOCCCCOCCCCOCCCCOCCCCOCCCCOCCCCOCCCCOCCCCOC(=O)Nc%12ccc(Cc%13ccc(NC(=O)OCC(CSCCCOCCOC(=O)CCc%14cc(C)c(O)c(C(C)(C)C)c%14)OC(=O)Nc%14ccc(Cc%15ccc(NC(=O)OCCCCOCCCCOCCCCOCCCCOCCCCOCCCCOCCCCOCCCCOCCCCOCCCCOCCCCOCCCCOCCCCOCCCCOC(=O)Nc%16ccc(Cc%17ccc(NC(=O)OC)cc%17)cc%16)cc%15)cc%14)cc%13)cc%12)cc%11)cc%10)cc9)cc8)cc7)cc6)nc5=O)cc4)cc3)cc2)cc1 | 0.25 | 0.5 | 0 | 0.25 |  |  | 91599 | 182223 | 1.989358 | 0 | 0 | 1 | 1 | 0 | 0 | 85℃1h+80℃3h | 4 | 80 | 0.5 | 80 | 3 | 10 | -45 |  | 100 | 0.26 | 0.12 | 1525.5 | 12.5 | 1 | 80 | 2 | 0 | 0 | 0 | 0 | 1
15 | 10.1039/D1RA07083E | 王宇恒 |  | SPU00129 | PTMG | [Re]CCCCOCCCCOCCCCOCCCCOCCCCOCCCCOCCCCOCCCCOCCCCOCCCCOCCCCOCCCCOCCCCOCCCC[Re] | 1000 | O=C=NC1=CC=C(CC2=CC=C(N=C=O)C=C2)C=C1 | OC1=C(C=C(C=C1C(C)(C)C)CCC(OCCOCCCSCC(C[Re])[Re])=O)C | OC1=C(C)C=C(CCC(OCCOCCCSCC(O)CO)=O)C=C1C(C)(C)C | O=C1N=C([N])NC(C)=C1CC[O] | O=C1N=C(N)NC(C)=C1CCO | COC(=O)Nc1ccc(Cc2ccc(NC(=O)OCCCCOCCCCOCCCCOCCCCOCCCCOCCCCOCCCCOCCCCOCCCCOCCCCOCCCCOCCCCOCCCCOCCCCOC(=O)Nc3ccc(Cc4ccc(NC(=O)OC)cc4)cc3)cc2)cc1 | COC(=O)Nc1ccc(Cc2ccc(NC(=O)OCCCCOCCCCOCCCCOCCCCOCCCCOCCCCOCCCCOCCCCOCCCCOCCCCOCCCCOCCCCOCCCCOCCCCOC(=O)Nc3ccc(Cc4ccc(NC(=O)OCCc5c(C)[nH]c(NC(=O)Nc6ccc(Cc7ccc(NC(=O)OCCCCOCCCCOCCCCOCCCCOCCCCOCCCCOCCCCOCCCCOCCCCOCCCCOCCCCOCCCCOCCCCOCCCCOC(=O)Nc8ccc(Cc9ccc(NC(=O)OCCCCOCCCCOCCCCOCCCCOCCCCOCCCCOCCCCOCCCCOCCCCOCCCCOCCCCOCCCCOCCCCOCCCCOC(=O)Nc%10ccc(Cc%11ccc(NC(=O)OCCCCOCCCCOCCCCOCCCCOCCCCOCCCCOCCCCOCCCCOCCCCOCCCCOCCCCOCCCCOCCCCOCCCCOC(=O)Nc%12ccc(Cc%13ccc(NC(=O)OCC(CSCCCOCCOC(=O)CCc%14cc(C)c(O)c(C(C)(C)C)c%14)OC(=O)Nc%14ccc(Cc%15ccc(NC(=O)OCCCCOCCCCOCCCCOCCCCOCCCCOCCCCOCCCCOCCCCOCCCCOCCCCOCCCCOCCCCOCCCCOCCCCOC(=O)Nc%16ccc(Cc%17ccc(NC(=O)OC)cc%17)cc%16)cc%15)cc%14)cc%13)cc%12)cc%11)cc%10)cc9)cc8)cc7)cc6)nc5=O)cc4)cc3)cc2)cc1 | 0.25 | 0.5 | 0.125 | 0.125 |  |  | 72787 | 144307 | 1.982601 | 0 | 0 | 1 | 1 | 0 | 0 | 85℃1h+80℃3h | 4 | 80 | 0.5 | 80 | 3 | 10 | -45 |  | 100 | 2.67 | 27.237 | 1831.124 | 211.935 | 1 | 80 | 1 | 0 | 0 | 0 | 0 | 0.15
15 | 10.1039/D1RA07083E | 王宇恒 |  | SPU00130 | PTMG | [Re]CCCCOCCCCOCCCCOCCCCOCCCCOCCCCOCCCCOCCCCOCCCCOCCCCOCCCCOCCCCOCCCCOCCCC[Re] | 1000 | O=C=NC1=CC=C(CC2=CC=C(N=C=O)C=C2)C=C1 | OC1=C(C=C(C=C1C(C)(C)C)CCC(OCCOCCCSCC(C[Re])[Re])=O)C | OC1=C(C)C=C(CCC(OCCOCCCSCC(O)CO)=O)C=C1C(C)(C)C | O=C1N=C([N])NC(C)=C1CC[O] | O=C1N=C(N)NC(C)=C1CCO | COC(=O)Nc1ccc(Cc2ccc(NC(=O)OCCCCOCCCCOCCCCOCCCCOCCCCOCCCCOCCCCOCCCCOCCCCOCCCCOCCCCOCCCCOCCCCOCCCCOC(=O)Nc3ccc(Cc4ccc(NC(=O)OC)cc4)cc3)cc2)cc1 | COC(=O)Nc1ccc(Cc2ccc(NC(=O)OCCCCOCCCCOCCCCOCCCCOCCCCOCCCCOCCCCOCCCCOCCCCOCCCCOCCCCOCCCCOCCCCOCCCCOC(=O)Nc3ccc(Cc4ccc(NC(=O)OCCc5c(C)[nH]c(NC(=O)Nc6ccc(Cc7ccc(NC(=O)OCCCCOCCCCOCCCCOCCCCOCCCCOCCCCOCCCCOCCCCOCCCCOCCCCOCCCCOCCCCOCCCCOCCCCOC(=O)Nc8ccc(Cc9ccc(NC(=O)OCCCCOCCCCOCCCCOCCCCOCCCCOCCCCOCCCCOCCCCOCCCCOCCCCOCCCCOCCCCOCCCCOCCCCOC(=O)Nc%10ccc(Cc%11ccc(NC(=O)OCCCCOCCCCOCCCCOCCCCOCCCCOCCCCOCCCCOCCCCOCCCCOCCCCOCCCCOCCCCOCCCCOCCCCOC(=O)Nc%12ccc(Cc%13ccc(NC(=O)OCC(CSCCCOCCOC(=O)CCc%14cc(C)c(O)c(C(C)(C)C)c%14)OC(=O)Nc%14ccc(Cc%15ccc(NC(=O)OCCCCOCCCCOCCCCOCCCCOCCCCOCCCCOCCCCOCCCCOCCCCOCCCCOCCCCOCCCCOCCCCOCCCCOC(=O)Nc%16ccc(Cc%17ccc(NC(=O)OC)cc%17)cc%16)cc%15)cc%14)cc%13)cc%12)cc%11)cc%10)cc9)cc8)cc7)cc6)nc5=O)cc4)cc3)cc2)cc1 | 0.25 | 0.5 | 0.1 | 0.15 |  |  | 61534 | 120120 | 1.952097 | 0 | 0 | 1 | 1 | 0 | 0 | 85℃1h+80℃3h | 4 | 80 | 0.5 | 80 | 3 | 10 | -45 |  | 100 | 1.896 | 20.5 | 2043.7 | 140.5 | 1 | 80 | 1 | 0 | 0 | 0 | 0 | 0.38
15 | 10.1039/D1RA07083E | 王宇恒 |  | SPU00131 | PTMG | [Re]CCCCOCCCCOCCCCOCCCCOCCCCOCCCCOCCCCOCCCCOCCCCOCCCCOCCCCOCCCCOCCCCOCCCC[Re] | 1000 | O=C=NC1=CC=C(CC2=CC=C(N=C=O)C=C2)C=C1 | OC1=C(C=C(C=C1C(C)(C)C)CCC(OCCOCCCSCC(C[Re])[Re])=O)C | OC1=C(C)C=C(CCC(OCCOCCCSCC(O)CO)=O)C=C1C(C)(C)C | O=C1N=C([N])NC(C)=C1CC[O] | O=C1N=C(N)NC(C)=C1CCO | COC(=O)Nc1ccc(Cc2ccc(NC(=O)OCCCCOCCCCOCCCCOCCCCOCCCCOCCCCOCCCCOCCCCOCCCCOCCCCOCCCCOCCCCOCCCCOCCCCOC(=O)Nc3ccc(Cc4ccc(NC(=O)OC)cc4)cc3)cc2)cc1 | COC(=O)Nc1ccc(Cc2ccc(NC(=O)OCCCCOCCCCOCCCCOCCCCOCCCCOCCCCOCCCCOCCCCOCCCCOCCCCOCCCCOCCCCOCCCCOCCCCOC(=O)Nc3ccc(Cc4ccc(NC(=O)OCCc5c(C)[nH]c(NC(=O)Nc6ccc(Cc7ccc(NC(=O)OCCCCOCCCCOCCCCOCCCCOCCCCOCCCCOCCCCOCCCCOCCCCOCCCCOCCCCOCCCCOCCCCOCCCCOC(=O)Nc8ccc(Cc9ccc(NC(=O)OCCCCOCCCCOCCCCOCCCCOCCCCOCCCCOCCCCOCCCCOCCCCOCCCCOCCCCOCCCCOCCCCOCCCCOC(=O)Nc%10ccc(Cc%11ccc(NC(=O)OCCCCOCCCCOCCCCOCCCCOCCCCOCCCCOCCCCOCCCCOCCCCOCCCCOCCCCOCCCCOCCCCOCCCCOC(=O)Nc%12ccc(Cc%13ccc(NC(=O)OCC(CSCCCOCCOC(=O)CCc%14cc(C)c(O)c(C(C)(C)C)c%14)OC(=O)Nc%14ccc(Cc%15ccc(NC(=O)OCCCCOCCCCOCCCCOCCCCOCCCCOCCCCOCCCCOCCCCOCCCCOCCCCOCCCCOCCCCOCCCCOCCCCOC(=O)Nc%16ccc(Cc%17ccc(NC(=O)OC)cc%17)cc%16)cc%15)cc%14)cc%13)cc%12)cc%11)cc%10)cc9)cc8)cc7)cc6)nc5=O)cc4)cc3)cc2)cc1 | 0.25 | 0.5 | 0.075 | 0.175 |  |  | 63500 | 125813 | 1.981293 | 0 | 0 | 1 | 1 | 0 | 0 | 85℃1h+80℃3h | 4 | 80 | 0.5 | 80 | 3 | 10 | -45 |  | 100 | 1.74 | 12.5 | 1605.5 | 70.5 | 1 | 80 | 1 | 0 | 0 | 0 | 0 | 0.75
15 | 10.1039/D1RA07083E | 王宇恒 |  | SPU00132 | PTMG | [Re]CCCCOCCCCOCCCCOCCCCOCCCCOCCCCOCCCCOCCCCOCCCCOCCCCOCCCCOCCCCOCCCCOCCCC[Re] | 1000 | O=C=NC1=CC=C(CC2=CC=C(N=C=O)C=C2)C=C1 | OC1=C(C=C(C=C1C(C)(C)C)CCC(OCCOCCCSCC(C[Re])[Re])=O)C | OC1=C(C)C=C(CCC(OCCOCCCSCC(O)CO)=O)C=C1C(C)(C)C | O=C1N=C([N])NC(C)=C1CC[O] | O=C1N=C(N)NC(C)=C1CCO | COC(=O)Nc1ccc(Cc2ccc(NC(=O)OCCCCOCCCCOCCCCOCCCCOCCCCOCCCCOCCCCOCCCCOCCCCOCCCCOCCCCOCCCCOCCCCOCCCCOC(=O)Nc3ccc(Cc4ccc(NC(=O)OC)cc4)cc3)cc2)cc1 | COC(=O)Nc1ccc(Cc2ccc(NC(=O)OCCCCOCCCCOCCCCOCCCCOCCCCOCCCCOCCCCOCCCCOCCCCOCCCCOCCCCOCCCCOCCCCOCCCCOC(=O)Nc3ccc(Cc4ccc(NC(=O)OCCc5c(C)[nH]c(NC(=O)Nc6ccc(Cc7ccc(NC(=O)OCCCCOCCCCOCCCCOCCCCOCCCCOCCCCOCCCCOCCCCOCCCCOCCCCOCCCCOCCCCOCCCCOCCCCOC(=O)Nc8ccc(Cc9ccc(NC(=O)OCCCCOCCCCOCCCCOCCCCOCCCCOCCCCOCCCCOCCCCOCCCCOCCCCOCCCCOCCCCOCCCCOCCCCOC(=O)Nc%10ccc(Cc%11ccc(NC(=O)OCCCCOCCCCOCCCCOCCCCOCCCCOCCCCOCCCCOCCCCOCCCCOCCCCOCCCCOCCCCOCCCCOCCCCOC(=O)Nc%12ccc(Cc%13ccc(NC(=O)OCC(CSCCCOCCOC(=O)CCc%14cc(C)c(O)c(C(C)(C)C)c%14)OC(=O)Nc%14ccc(Cc%15ccc(NC(=O)OCCCCOCCCCOCCCCOCCCCOCCCCOCCCCOCCCCOCCCCOCCCCOCCCCOCCCCOCCCCOCCCCOCCCCOC(=O)Nc%16ccc(Cc%17ccc(NC(=O)OC)cc%17)cc%16)cc%15)cc%14)cc%13)cc%12)cc%11)cc%10)cc9)cc8)cc7)cc6)nc5=O)cc4)cc3)cc2)cc1 | 0.25 | 0.5 | 0.05 | 0.2 |  |  | 78465 | 155829 | 1.985958 | 0 | 0 | 1 | 1 | 0 | 0 | 85℃1h+80℃3h | 4 | 80 | 0.5 | 80 | 3 | 10 | -45 |  | 100 | 1.54 | 10.1 | 1675.5 | 53.5 | 1 | 80 | 1 | 0 | 0 | 0 | 0 | 0.91
15 | 10.1039/D1RA07083E | 王宇恒 |  | SPU00133 | PTMG | [Re]CCCCOCCCCOCCCCOCCCCOCCCCOCCCCOCCCCOCCCCOCCCCOCCCCOCCCCOCCCCOCCCCOCCCC[Re] | 1000 | O=C=NC1=CC=C(CC2=CC=C(N=C=O)C=C2)C=C1 | OC1=C(C=C(C=C1C(C)(C)C)CCC(OCCOCCCSCC(C[Re])[Re])=O)C | OC1=C(C)C=C(CCC(OCCOCCCSCC(O)CO)=O)C=C1C(C)(C)C | O=C1N=C([N])NC(C)=C1CC[O] | O=C1N=C(N)NC(C)=C1CCO | COC(=O)Nc1ccc(Cc2ccc(NC(=O)OCCCCOCCCCOCCCCOCCCCOCCCCOCCCCOCCCCOCCCCOCCCCOCCCCOCCCCOCCCCOCCCCOCCCCOC(=O)Nc3ccc(Cc4ccc(NC(=O)OC)cc4)cc3)cc2)cc1 | COC(=O)Nc1ccc(Cc2ccc(NC(=O)OCCCCOCCCCOCCCCOCCCCOCCCCOCCCCOCCCCOCCCCOCCCCOCCCCOCCCCOCCCCOCCCCOCCCCOC(=O)Nc3ccc(Cc4ccc(NC(=O)OCCc5c(C)[nH]c(NC(=O)Nc6ccc(Cc7ccc(NC(=O)OCCCCOCCCCOCCCCOCCCCOCCCCOCCCCOCCCCOCCCCOCCCCOCCCCOCCCCOCCCCOCCCCOCCCCOC(=O)Nc8ccc(Cc9ccc(NC(=O)OCCCCOCCCCOCCCCOCCCCOCCCCOCCCCOCCCCOCCCCOCCCCOCCCCOCCCCOCCCCOCCCCOCCCCOC(=O)Nc%10ccc(Cc%11ccc(NC(=O)OCCCCOCCCCOCCCCOCCCCOCCCCOCCCCOCCCCOCCCCOCCCCOCCCCOCCCCOCCCCOCCCCOCCCCOC(=O)Nc%12ccc(Cc%13ccc(NC(=O)OCC(CSCCCOCCOC(=O)CCc%14cc(C)c(O)c(C(C)(C)C)c%14)OC(=O)Nc%14ccc(Cc%15ccc(NC(=O)OCCCCOCCCCOCCCCOCCCCOCCCCOCCCCOCCCCOCCCCOCCCCOCCCCOCCCCOCCCCOCCCCOCCCCOC(=O)Nc%16ccc(Cc%17ccc(NC(=O)OC)cc%17)cc%16)cc%15)cc%14)cc%13)cc%12)cc%11)cc%10)cc9)cc8)cc7)cc6)nc5=O)cc4)cc3)cc2)cc1 | 0.25 | 0.5 | 0.025 | 0.225 |  |  | 85341 | 172490 | 2.021174 | 0 | 0 | 1 | 1 | 0 | 0 | 85℃1h+80℃3h | 4 | 80 | 0.5 | 80 | 3 | 10 | -45 |  | 100 | 1.26 | 7.2 | 1451.5 | 35.5 | 1 | 80 | 1 | 0 | 0 | 0 | 0 | 0.88
15 | 10.1039/D1RA07083E | 王宇恒 |  | SPU00134 | PTMG | [Re]CCCCOCCCCOCCCCOCCCCOCCCCOCCCCOCCCCOCCCCOCCCCOCCCCOCCCCOCCCCOCCCCOCCCC[Re] | 1000 | O=C=NC1=CC=C(CC2=CC=C(N=C=O)C=C2)C=C1 | OC1=C(C=C(C=C1C(C)(C)C)CCC(OCCOCCCSCC(C[Re])[Re])=O)C | OC1=C(C)C=C(CCC(OCCOCCCSCC(O)CO)=O)C=C1C(C)(C)C | O=C1N=C([N])NC(C)=C1CC[O] | O=C1N=C(N)NC(C)=C1CCO | COC(=O)Nc1ccc(Cc2ccc(NC(=O)OCCCCOCCCCOCCCCOCCCCOCCCCOCCCCOCCCCOCCCCOCCCCOCCCCOCCCCOCCCCOCCCCOCCCCOC(=O)Nc3ccc(Cc4ccc(NC(=O)OC)cc4)cc3)cc2)cc1 | COC(=O)Nc1ccc(Cc2ccc(NC(=O)OCCCCOCCCCOCCCCOCCCCOCCCCOCCCCOCCCCOCCCCOCCCCOCCCCOCCCCOCCCCOCCCCOCCCCOC(=O)Nc3ccc(Cc4ccc(NC(=O)OCCc5c(C)[nH]c(NC(=O)Nc6ccc(Cc7ccc(NC(=O)OCCCCOCCCCOCCCCOCCCCOCCCCOCCCCOCCCCOCCCCOCCCCOCCCCOCCCCOCCCCOCCCCOCCCCOC(=O)Nc8ccc(Cc9ccc(NC(=O)OCCCCOCCCCOCCCCOCCCCOCCCCOCCCCOCCCCOCCCCOCCCCOCCCCOCCCCOCCCCOCCCCOCCCCOC(=O)Nc%10ccc(Cc%11ccc(NC(=O)OCCCCOCCCCOCCCCOCCCCOCCCCOCCCCOCCCCOCCCCOCCCCOCCCCOCCCCOCCCCOCCCCOCCCCOC(=O)Nc%12ccc(Cc%13ccc(NC(=O)OCC(CSCCCOCCOC(=O)CCc%14cc(C)c(O)c(C(C)(C)C)c%14)OC(=O)Nc%14ccc(Cc%15ccc(NC(=O)OCCCCOCCCCOCCCCOCCCCOCCCCOCCCCOCCCCOCCCCOCCCCOCCCCOCCCCOCCCCOCCCCOCCCCOC(=O)Nc%16ccc(Cc%17ccc(NC(=O)OC)cc%17)cc%16)cc%15)cc%14)cc%13)cc%12)cc%11)cc%10)cc9)cc8)cc7)cc6)nc5=O)cc4)cc3)cc2)cc1 | 0.25 | 0.5 | 0 | 0.25 |  |  | 91599 | 182223 | 1.989358 | 0 | 0 | 1 | 1 | 0 | 0 | 85℃1h+80℃3h | 4 | 80 | 0.5 | 80 | 3 | 10 | -45 |  | 100 | 0.26 | 0.12 | 1525.5 | 12.5 | 1 | 80 | 1 | 0 | 0 | 0 | 0 | 0.85
15 | 10.1039/D1RA07083E | 王宇恒 |  | SPU00135 | PTMG | [Re]CCCCOCCCCOCCCCOCCCCOCCCCOCCCCOCCCCOCCCCOCCCCOCCCCOCCCCOCCCCOCCCCOCCCC[Re] | 1000 | O=C=NC1=CC=C(CC2=CC=C(N=C=O)C=C2)C=C1 | OC1=C(C=C(C=C1C(C)(C)C)CCC(OCCOCCCSCC(C[Re])[Re])=O)C | OC1=C(C)C=C(CCC(OCCOCCCSCC(O)CO)=O)C=C1C(C)(C)C | O=C1N=C([N])NC(C)=C1CC[O] | O=C1N=C(N)NC(C)=C1CCO | COC(=O)Nc1ccc(Cc2ccc(NC(=O)OCCCCOCCCCOCCCCOCCCCOCCCCOCCCCOCCCCOCCCCOCCCCOCCCCOCCCCOCCCCOCCCCOCCCCOC(=O)Nc3ccc(Cc4ccc(NC(=O)OC)cc4)cc3)cc2)cc1 | COC(=O)Nc1ccc(Cc2ccc(NC(=O)OCCCCOCCCCOCCCCOCCCCOCCCCOCCCCOCCCCOCCCCOCCCCOCCCCOCCCCOCCCCOCCCCOCCCCOC(=O)Nc3ccc(Cc4ccc(NC(=O)OCCc5c(C)[nH]c(NC(=O)Nc6ccc(Cc7ccc(NC(=O)OCCCCOCCCCOCCCCOCCCCOCCCCOCCCCOCCCCOCCCCOCCCCOCCCCOCCCCOCCCCOCCCCOCCCCOC(=O)Nc8ccc(Cc9ccc(NC(=O)OCCCCOCCCCOCCCCOCCCCOCCCCOCCCCOCCCCOCCCCOCCCCOCCCCOCCCCOCCCCOCCCCOCCCCOC(=O)Nc%10ccc(Cc%11ccc(NC(=O)OCCCCOCCCCOCCCCOCCCCOCCCCOCCCCOCCCCOCCCCOCCCCOCCCCOCCCCOCCCCOCCCCOCCCCOC(=O)Nc%12ccc(Cc%13ccc(NC(=O)OCC(CSCCCOCCOC(=O)CCc%14cc(C)c(O)c(C(C)(C)C)c%14)OC(=O)Nc%14ccc(Cc%15ccc(NC(=O)OCCCCOCCCCOCCCCOCCCCOCCCCOCCCCOCCCCOCCCCOCCCCOCCCCOCCCCOCCCCOCCCCOCCCCOC(=O)Nc%16ccc(Cc%17ccc(NC(=O)OC)cc%17)cc%16)cc%15)cc%14)cc%13)cc%12)cc%11)cc%10)cc9)cc8)cc7)cc6)nc5=O)cc4)cc3)cc2)cc1 | 0.25 | 0.5 | 0.125 | 0.125 |  |  | 72787 | 144307 | 1.982601 | 0 | 0 | 1 | 1 | 0 | 0 | 85℃1h+80℃3h | 4 | 80 | 0.5 | 80 | 3 | 10 | -45 |  | 100 | 2.67 | 27.237 | 1831.124 | 211.935 | 1 | 80 | 2 | 0 | 0 | 0 | 0 | 0.18
15 | 10.1039/D1RA07083E | 王宇恒 |  | SPU00136 | PTMG | [Re]CCCCOCCCCOCCCCOCCCCOCCCCOCCCCOCCCCOCCCCOCCCCOCCCCOCCCCOCCCCOCCCCOCCCC[Re] | 1000 | O=C=NC1=CC=C(CC2=CC=C(N=C=O)C=C2)C=C1 | OC1=C(C=C(C=C1C(C)(C)C)CCC(OCCOCCCSCC(C[Re])[Re])=O)C | OC1=C(C)C=C(CCC(OCCOCCCSCC(O)CO)=O)C=C1C(C)(C)C | O=C1N=C([N])NC(C)=C1CC[O] | O=C1N=C(N)NC(C)=C1CCO | COC(=O)Nc1ccc(Cc2ccc(NC(=O)OCCCCOCCCCOCCCCOCCCCOCCCCOCCCCOCCCCOCCCCOCCCCOCCCCOCCCCOCCCCOCCCCOCCCCOC(=O)Nc3ccc(Cc4ccc(NC(=O)OC)cc4)cc3)cc2)cc1 | COC(=O)Nc1ccc(Cc2ccc(NC(=O)OCCCCOCCCCOCCCCOCCCCOCCCCOCCCCOCCCCOCCCCOCCCCOCCCCOCCCCOCCCCOCCCCOCCCCOC(=O)Nc3ccc(Cc4ccc(NC(=O)OCCc5c(C)[nH]c(NC(=O)Nc6ccc(Cc7ccc(NC(=O)OCCCCOCCCCOCCCCOCCCCOCCCCOCCCCOCCCCOCCCCOCCCCOCCCCOCCCCOCCCCOCCCCOCCCCOC(=O)Nc8ccc(Cc9ccc(NC(=O)OCCCCOCCCCOCCCCOCCCCOCCCCOCCCCOCCCCOCCCCOCCCCOCCCCOCCCCOCCCCOCCCCOCCCCOC(=O)Nc%10ccc(Cc%11ccc(NC(=O)OCCCCOCCCCOCCCCOCCCCOCCCCOCCCCOCCCCOCCCCOCCCCOCCCCOCCCCOCCCCOCCCCOCCCCOC(=O)Nc%12ccc(Cc%13ccc(NC(=O)OCC(CSCCCOCCOC(=O)CCc%14cc(C)c(O)c(C(C)(C)C)c%14)OC(=O)Nc%14ccc(Cc%15ccc(NC(=O)OCCCCOCCCCOCCCCOCCCCOCCCCOCCCCOCCCCOCCCCOCCCCOCCCCOCCCCOCCCCOCCCCOCCCCOC(=O)Nc%16ccc(Cc%17ccc(NC(=O)OC)cc%17)cc%16)cc%15)cc%14)cc%13)cc%12)cc%11)cc%10)cc9)cc8)cc7)cc6)nc5=O)cc4)cc3)cc2)cc1 | 0.25 | 0.5 | 0.1 | 0.15 |  |  | 61534 | 120120 | 1.952097 | 0 | 0 | 1 | 1 | 0 | 0 | 85℃1h+80℃3h | 4 | 80 | 0.5 | 80 | 3 | 10 | -45 |  | 100 | 1.896 | 20.5 | 2043.7 | 140.5 | 1 | 80 | 2 | 0 | 0 | 0 | 0 | 0.61
15 | 10.1039/D1RA07083E | 王宇恒 |  | SPU00137 | PTMG | [Re]CCCCOCCCCOCCCCOCCCCOCCCCOCCCCOCCCCOCCCCOCCCCOCCCCOCCCCOCCCCOCCCCOCCCC[Re] | 1000 | O=C=NC1=CC=C(CC2=CC=C(N=C=O)C=C2)C=C1 | OC1=C(C=C(C=C1C(C)(C)C)CCC(OCCOCCCSCC(C[Re])[Re])=O)C | OC1=C(C)C=C(CCC(OCCOCCCSCC(O)CO)=O)C=C1C(C)(C)C | O=C1N=C([N])NC(C)=C1CC[O] | O=C1N=C(N)NC(C)=C1CCO | COC(=O)Nc1ccc(Cc2ccc(NC(=O)OCCCCOCCCCOCCCCOCCCCOCCCCOCCCCOCCCCOCCCCOCCCCOCCCCOCCCCOCCCCOCCCCOCCCCOC(=O)Nc3ccc(Cc4ccc(NC(=O)OC)cc4)cc3)cc2)cc1 | COC(=O)Nc1ccc(Cc2ccc(NC(=O)OCCCCOCCCCOCCCCOCCCCOCCCCOCCCCOCCCCOCCCCOCCCCOCCCCOCCCCOCCCCOCCCCOCCCCOC(=O)Nc3ccc(Cc4ccc(NC(=O)OCCc5c(C)[nH]c(NC(=O)Nc6ccc(Cc7ccc(NC(=O)OCCCCOCCCCOCCCCOCCCCOCCCCOCCCCOCCCCOCCCCOCCCCOCCCCOCCCCOCCCCOCCCCOCCCCOC(=O)Nc8ccc(Cc9ccc(NC(=O)OCCCCOCCCCOCCCCOCCCCOCCCCOCCCCOCCCCOCCCCOCCCCOCCCCOCCCCOCCCCOCCCCOCCCCOC(=O)Nc%10ccc(Cc%11ccc(NC(=O)OCCCCOCCCCOCCCCOCCCCOCCCCOCCCCOCCCCOCCCCOCCCCOCCCCOCCCCOCCCCOCCCCOCCCCOC(=O)Nc%12ccc(Cc%13ccc(NC(=O)OCC(CSCCCOCCOC(=O)CCc%14cc(C)c(O)c(C(C)(C)C)c%14)OC(=O)Nc%14ccc(Cc%15ccc(NC(=O)OCCCCOCCCCOCCCCOCCCCOCCCCOCCCCOCCCCOCCCCOCCCCOCCCCOCCCCOCCCCOCCCCOCCCCOC(=O)Nc%16ccc(Cc%17ccc(NC(=O)OC)cc%17)cc%16)cc%15)cc%14)cc%13)cc%12)cc%11)cc%10)cc9)cc8)cc7)cc6)nc5=O)cc4)cc3)cc2)cc1 | 0.25 | 0.5 | 0.125 | 0.125 |  |  | 72787 | 144307 | 1.982601 | 0 | 0 | 1 | 1 | 0 | 0 | 85℃1h+80℃3h | 4 | 80 | 0.5 | 80 | 3 | 10 | -45 |  | 100 | 2.67 | 27.237 | 1831.124 | 211.935 | 1 | 25 | 6 | 0 | 0 | 0 | 0 | 0.03
15 | 10.1039/D1RA07083E | 王宇恒 |  | SPU00138 | PTMG | [Re]CCCCOCCCCOCCCCOCCCCOCCCCOCCCCOCCCCOCCCCOCCCCOCCCCOCCCCOCCCCOCCCCOCCCC[Re] | 1000 | O=C=NC1=CC=C(CC2=CC=C(N=C=O)C=C2)C=C1 | OC1=C(C=C(C=C1C(C)(C)C)CCC(OCCOCCCSCC(C[Re])[Re])=O)C | OC1=C(C)C=C(CCC(OCCOCCCSCC(O)CO)=O)C=C1C(C)(C)C | O=C1N=C([N])NC(C)=C1CC[O] | O=C1N=C(N)NC(C)=C1CCO | COC(=O)Nc1ccc(Cc2ccc(NC(=O)OCCCCOCCCCOCCCCOCCCCOCCCCOCCCCOCCCCOCCCCOCCCCOCCCCOCCCCOCCCCOCCCCOCCCCOC(=O)Nc3ccc(Cc4ccc(NC(=O)OC)cc4)cc3)cc2)cc1 | COC(=O)Nc1ccc(Cc2ccc(NC(=O)OCCCCOCCCCOCCCCOCCCCOCCCCOCCCCOCCCCOCCCCOCCCCOCCCCOCCCCOCCCCOCCCCOCCCCOC(=O)Nc3ccc(Cc4ccc(NC(=O)OCCc5c(C)[nH]c(NC(=O)Nc6ccc(Cc7ccc(NC(=O)OCCCCOCCCCOCCCCOCCCCOCCCCOCCCCOCCCCOCCCCOCCCCOCCCCOCCCCOCCCCOCCCCOCCCCOC(=O)Nc8ccc(Cc9ccc(NC(=O)OCCCCOCCCCOCCCCOCCCCOCCCCOCCCCOCCCCOCCCCOCCCCOCCCCOCCCCOCCCCOCCCCOCCCCOC(=O)Nc%10ccc(Cc%11ccc(NC(=O)OCCCCOCCCCOCCCCOCCCCOCCCCOCCCCOCCCCOCCCCOCCCCOCCCCOCCCCOCCCCOCCCCOCCCCOC(=O)Nc%12ccc(Cc%13ccc(NC(=O)OCC(CSCCCOCCOC(=O)CCc%14cc(C)c(O)c(C(C)(C)C)c%14)OC(=O)Nc%14ccc(Cc%15ccc(NC(=O)OCCCCOCCCCOCCCCOCCCCOCCCCOCCCCOCCCCOCCCCOCCCCOCCCCOCCCCOCCCCOCCCCOCCCCOC(=O)Nc%16ccc(Cc%17ccc(NC(=O)OC)cc%17)cc%16)cc%15)cc%14)cc%13)cc%12)cc%11)cc%10)cc9)cc8)cc7)cc6)nc5=O)cc4)cc3)cc2)cc1 | 0.25 | 0.5 | 0.1 | 0.15 |  |  | 61534 | 120120 | 1.952097 | 0 | 0 | 1 | 1 | 0 | 0 | 85℃1h+80℃3h | 4 | 80 | 0.5 | 80 | 3 | 10 | -45 |  | 100 | 1.896 | 20.5 | 2043.7 | 140.5 | 1 | 25 | 6 | 0 | 0 | 0 | 0 | 0.07
15 | 10.1039/D1RA07083E | 王宇恒 |  | SPU00139 | PTMG | [Re]CCCCOCCCCOCCCCOCCCCOCCCCOCCCCOCCCCOCCCCOCCCCOCCCCOCCCCOCCCCOCCCCOCCCC[Re] | 1000 | O=C=NC1=CC=C(CC2=CC=C(N=C=O)C=C2)C=C1 | OC1=C(C=C(C=C1C(C)(C)C)CCC(OCCOCCCSCC(C[Re])[Re])=O)C | OC1=C(C)C=C(CCC(OCCOCCCSCC(O)CO)=O)C=C1C(C)(C)C | O=C1N=C([N])NC(C)=C1CC[O] | O=C1N=C(N)NC(C)=C1CCO | COC(=O)Nc1ccc(Cc2ccc(NC(=O)OCCCCOCCCCOCCCCOCCCCOCCCCOCCCCOCCCCOCCCCOCCCCOCCCCOCCCCOCCCCOCCCCOCCCCOC(=O)Nc3ccc(Cc4ccc(NC(=O)OC)cc4)cc3)cc2)cc1 | COC(=O)Nc1ccc(Cc2ccc(NC(=O)OCCCCOCCCCOCCCCOCCCCOCCCCOCCCCOCCCCOCCCCOCCCCOCCCCOCCCCOCCCCOCCCCOCCCCOC(=O)Nc3ccc(Cc4ccc(NC(=O)OCCc5c(C)[nH]c(NC(=O)Nc6ccc(Cc7ccc(NC(=O)OCCCCOCCCCOCCCCOCCCCOCCCCOCCCCOCCCCOCCCCOCCCCOCCCCOCCCCOCCCCOCCCCOCCCCOC(=O)Nc8ccc(Cc9ccc(NC(=O)OCCCCOCCCCOCCCCOCCCCOCCCCOCCCCOCCCCOCCCCOCCCCOCCCCOCCCCOCCCCOCCCCOCCCCOC(=O)Nc%10ccc(Cc%11ccc(NC(=O)OCCCCOCCCCOCCCCOCCCCOCCCCOCCCCOCCCCOCCCCOCCCCOCCCCOCCCCOCCCCOCCCCOCCCCOC(=O)Nc%12ccc(Cc%13ccc(NC(=O)OCC(CSCCCOCCOC(=O)CCc%14cc(C)c(O)c(C(C)(C)C)c%14)OC(=O)Nc%14ccc(Cc%15ccc(NC(=O)OCCCCOCCCCOCCCCOCCCCOCCCCOCCCCOCCCCOCCCCOCCCCOCCCCOCCCCOCCCCOCCCCOCCCCOC(=O)Nc%16ccc(Cc%17ccc(NC(=O)OC)cc%17)cc%16)cc%15)cc%14)cc%13)cc%12)cc%11)cc%10)cc9)cc8)cc7)cc6)nc5=O)cc4)cc3)cc2)cc1 | 0.25 | 0.5 | 0.075 | 0.175 |  |  | 63500 | 125813 | 1.981293 | 0 | 0 | 1 | 1 | 0 | 0 | 85℃1h+80℃3h | 4 | 80 | 0.5 | 80 | 3 | 10 | -45 |  | 100 | 1.74 | 12.5 | 1605.5 | 70.5 | 1 | 25 | 6 | 0 | 0 | 0 | 0 | 0.11
15 | 10.1039/D1RA07083E | 王宇恒 |  | SPU00140 | PTMG | [Re]CCCCOCCCCOCCCCOCCCCOCCCCOCCCCOCCCCOCCCCOCCCCOCCCCOCCCCOCCCCOCCCCOCCCC[Re] | 1000 | O=C=NC1=CC=C(CC2=CC=C(N=C=O)C=C2)C=C1 | OC1=C(C=C(C=C1C(C)(C)C)CCC(OCCOCCCSCC(C[Re])[Re])=O)C | OC1=C(C)C=C(CCC(OCCOCCCSCC(O)CO)=O)C=C1C(C)(C)C | O=C1N=C([N])NC(C)=C1CC[O] | O=C1N=C(N)NC(C)=C1CCO | COC(=O)Nc1ccc(Cc2ccc(NC(=O)OCCCCOCCCCOCCCCOCCCCOCCCCOCCCCOCCCCOCCCCOCCCCOCCCCOCCCCOCCCCOCCCCOCCCCOC(=O)Nc3ccc(Cc4ccc(NC(=O)OC)cc4)cc3)cc2)cc1 | COC(=O)Nc1ccc(Cc2ccc(NC(=O)OCCCCOCCCCOCCCCOCCCCOCCCCOCCCCOCCCCOCCCCOCCCCOCCCCOCCCCOCCCCOCCCCOCCCCOC(=O)Nc3ccc(Cc4ccc(NC(=O)OCCc5c(C)[nH]c(NC(=O)Nc6ccc(Cc7ccc(NC(=O)OCCCCOCCCCOCCCCOCCCCOCCCCOCCCCOCCCCOCCCCOCCCCOCCCCOCCCCOCCCCOCCCCOCCCCOC(=O)Nc8ccc(Cc9ccc(NC(=O)OCCCCOCCCCOCCCCOCCCCOCCCCOCCCCOCCCCOCCCCOCCCCOCCCCOCCCCOCCCCOCCCCOCCCCOC(=O)Nc%10ccc(Cc%11ccc(NC(=O)OCCCCOCCCCOCCCCOCCCCOCCCCOCCCCOCCCCOCCCCOCCCCOCCCCOCCCCOCCCCOCCCCOCCCCOC(=O)Nc%12ccc(Cc%13ccc(NC(=O)OCC(CSCCCOCCOC(=O)CCc%14cc(C)c(O)c(C(C)(C)C)c%14)OC(=O)Nc%14ccc(Cc%15ccc(NC(=O)OCCCCOCCCCOCCCCOCCCCOCCCCOCCCCOCCCCOCCCCOCCCCOCCCCOCCCCOCCCCOCCCCOCCCCOC(=O)Nc%16ccc(Cc%17ccc(NC(=O)OC)cc%17)cc%16)cc%15)cc%14)cc%13)cc%12)cc%11)cc%10)cc9)cc8)cc7)cc6)nc5=O)cc4)cc3)cc2)cc1 | 0.25 | 0.5 | 0.05 | 0.2 |  |  | 78465 | 155829 | 1.985958 | 0 | 0 | 1 | 1 | 0 | 0 | 85℃1h+80℃3h | 4 | 80 | 0.5 | 80 | 3 | 10 | -45 |  | 100 | 1.54 | 10.1 | 1675.5 | 53.5 | 1 | 25 | 6 | 0 | 0 | 0 | 0 | 0.11
15 | 10.1039/D1RA07083E | 王宇恒 |  | SPU00141 | PTMG | [Re]CCCCOCCCCOCCCCOCCCCOCCCCOCCCCOCCCCOCCCCOCCCCOCCCCOCCCCOCCCCOCCCCOCCCC[Re] | 1000 | O=C=NC1=CC=C(CC2=CC=C(N=C=O)C=C2)C=C1 | OC1=C(C=C(C=C1C(C)(C)C)CCC(OCCOCCCSCC(C[Re])[Re])=O)C | OC1=C(C)C=C(CCC(OCCOCCCSCC(O)CO)=O)C=C1C(C)(C)C | O=C1N=C([N])NC(C)=C1CC[O] | O=C1N=C(N)NC(C)=C1CCO | COC(=O)Nc1ccc(Cc2ccc(NC(=O)OCCCCOCCCCOCCCCOCCCCOCCCCOCCCCOCCCCOCCCCOCCCCOCCCCOCCCCOCCCCOCCCCOCCCCOC(=O)Nc3ccc(Cc4ccc(NC(=O)OC)cc4)cc3)cc2)cc1 | COC(=O)Nc1ccc(Cc2ccc(NC(=O)OCCCCOCCCCOCCCCOCCCCOCCCCOCCCCOCCCCOCCCCOCCCCOCCCCOCCCCOCCCCOCCCCOCCCCOC(=O)Nc3ccc(Cc4ccc(NC(=O)OCCc5c(C)[nH]c(NC(=O)Nc6ccc(Cc7ccc(NC(=O)OCCCCOCCCCOCCCCOCCCCOCCCCOCCCCOCCCCOCCCCOCCCCOCCCCOCCCCOCCCCOCCCCOCCCCOC(=O)Nc8ccc(Cc9ccc(NC(=O)OCCCCOCCCCOCCCCOCCCCOCCCCOCCCCOCCCCOCCCCOCCCCOCCCCOCCCCOCCCCOCCCCOCCCCOC(=O)Nc%10ccc(Cc%11ccc(NC(=O)OCCCCOCCCCOCCCCOCCCCOCCCCOCCCCOCCCCOCCCCOCCCCOCCCCOCCCCOCCCCOCCCCOCCCCOC(=O)Nc%12ccc(Cc%13ccc(NC(=O)OCC(CSCCCOCCOC(=O)CCc%14cc(C)c(O)c(C(C)(C)C)c%14)OC(=O)Nc%14ccc(Cc%15ccc(NC(=O)OCCCCOCCCCOCCCCOCCCCOCCCCOCCCCOCCCCOCCCCOCCCCOCCCCOCCCCOCCCCOCCCCOCCCCOC(=O)Nc%16ccc(Cc%17ccc(NC(=O)OC)cc%17)cc%16)cc%15)cc%14)cc%13)cc%12)cc%11)cc%10)cc9)cc8)cc7)cc6)nc5=O)cc4)cc3)cc2)cc1 | 0.25 | 0.5 | 0.025 | 0.225 |  |  | 85341 | 172490 | 2.021174 | 0 | 0 | 1 | 1 | 0 | 0 | 85℃1h+80℃3h | 4 | 80 | 0.5 | 80 | 3 | 10 | -45 |  | 100 | 1.26 | 7.2 | 1451.5 | 35.5 | 1 | 25 | 6 | 0 | 0 | 0 | 0 | 0.19
15 | 10.1039/D1RA07083E | 王宇恒 |  | SPU00142 | PTMG | [Re]CCCCOCCCCOCCCCOCCCCOCCCCOCCCCOCCCCOCCCCOCCCCOCCCCOCCCCOCCCCOCCCCOCCCC[Re] | 1000 | O=C=NC1=CC=C(CC2=CC=C(N=C=O)C=C2)C=C1 | OC1=C(C=C(C=C1C(C)(C)C)CCC(OCCOCCCSCC(C[Re])[Re])=O)C | OC1=C(C)C=C(CCC(OCCOCCCSCC(O)CO)=O)C=C1C(C)(C)C | O=C1N=C([N])NC(C)=C1CC[O] | O=C1N=C(N)NC(C)=C1CCO | COC(=O)Nc1ccc(Cc2ccc(NC(=O)OCCCCOCCCCOCCCCOCCCCOCCCCOCCCCOCCCCOCCCCOCCCCOCCCCOCCCCOCCCCOCCCCOCCCCOC(=O)Nc3ccc(Cc4ccc(NC(=O)OC)cc4)cc3)cc2)cc1 | COC(=O)Nc1ccc(Cc2ccc(NC(=O)OCCCCOCCCCOCCCCOCCCCOCCCCOCCCCOCCCCOCCCCOCCCCOCCCCOCCCCOCCCCOCCCCOCCCCOC(=O)Nc3ccc(Cc4ccc(NC(=O)OCCc5c(C)[nH]c(NC(=O)Nc6ccc(Cc7ccc(NC(=O)OCCCCOCCCCOCCCCOCCCCOCCCCOCCCCOCCCCOCCCCOCCCCOCCCCOCCCCOCCCCOCCCCOCCCCOC(=O)Nc8ccc(Cc9ccc(NC(=O)OCCCCOCCCCOCCCCOCCCCOCCCCOCCCCOCCCCOCCCCOCCCCOCCCCOCCCCOCCCCOCCCCOCCCCOC(=O)Nc%10ccc(Cc%11ccc(NC(=O)OCCCCOCCCCOCCCCOCCCCOCCCCOCCCCOCCCCOCCCCOCCCCOCCCCOCCCCOCCCCOCCCCOCCCCOC(=O)Nc%12ccc(Cc%13ccc(NC(=O)OCC(CSCCCOCCOC(=O)CCc%14cc(C)c(O)c(C(C)(C)C)c%14)OC(=O)Nc%14ccc(Cc%15ccc(NC(=O)OCCCCOCCCCOCCCCOCCCCOCCCCOCCCCOCCCCOCCCCOCCCCOCCCCOCCCCOCCCCOCCCCOCCCCOC(=O)Nc%16ccc(Cc%17ccc(NC(=O)OC)cc%17)cc%16)cc%15)cc%14)cc%13)cc%12)cc%11)cc%10)cc9)cc8)cc7)cc6)nc5=O)cc4)cc3)cc2)cc1 | 0.25 | 0.5 | 0 | 0.25 |  |  | 91599 | 182223 | 1.989358 | 0 | 0 | 1 | 1 | 0 | 0 | 85℃1h+80℃3h | 4 | 80 | 0.5 | 80 | 3 | 10 | -45 |  | 100 | 0.26 | 0.12 | 1525.5 | 12.5 | 1 | 25 | 6 | 0 | 0 | 0 | 0 | 1
15 | 10.1039/D1RA07083E | 王宇恒 |  | SPU00143 | PTMG | [Re]CCCCOCCCCOCCCCOCCCCOCCCCOCCCCOCCCCOCCCCOCCCCOCCCCOCCCCOCCCCOCCCCOCCCC[Re] | 1000 | O=C=NC1=CC=C(CC2=CC=C(N=C=O)C=C2)C=C1 | OC1=C(C=C(C=C1C(C)(C)C)CCC(OCCOCCCSCC(C[Re])[Re])=O)C | OC1=C(C)C=C(CCC(OCCOCCCSCC(O)CO)=O)C=C1C(C)(C)C | O=C1N=C([N])NC(C)=C1CC[O] | O=C1N=C(N)NC(C)=C1CCO | COC(=O)Nc1ccc(Cc2ccc(NC(=O)OCCCCOCCCCOCCCCOCCCCOCCCCOCCCCOCCCCOCCCCOCCCCOCCCCOCCCCOCCCCOCCCCOCCCCOC(=O)Nc3ccc(Cc4ccc(NC(=O)OC)cc4)cc3)cc2)cc1 | COC(=O)Nc1ccc(Cc2ccc(NC(=O)OCCCCOCCCCOCCCCOCCCCOCCCCOCCCCOCCCCOCCCCOCCCCOCCCCOCCCCOCCCCOCCCCOCCCCOC(=O)Nc3ccc(Cc4ccc(NC(=O)OCCc5c(C)[nH]c(NC(=O)Nc6ccc(Cc7ccc(NC(=O)OCCCCOCCCCOCCCCOCCCCOCCCCOCCCCOCCCCOCCCCOCCCCOCCCCOCCCCOCCCCOCCCCOCCCCOC(=O)Nc8ccc(Cc9ccc(NC(=O)OCCCCOCCCCOCCCCOCCCCOCCCCOCCCCOCCCCOCCCCOCCCCOCCCCOCCCCOCCCCOCCCCOCCCCOC(=O)Nc%10ccc(Cc%11ccc(NC(=O)OCCCCOCCCCOCCCCOCCCCOCCCCOCCCCOCCCCOCCCCOCCCCOCCCCOCCCCOCCCCOCCCCOCCCCOC(=O)Nc%12ccc(Cc%13ccc(NC(=O)OCC(CSCCCOCCOC(=O)CCc%14cc(C)c(O)c(C(C)(C)C)c%14)OC(=O)Nc%14ccc(Cc%15ccc(NC(=O)OCCCCOCCCCOCCCCOCCCCOCCCCOCCCCOCCCCOCCCCOCCCCOCCCCOCCCCOCCCCOCCCCOCCCCOC(=O)Nc%16ccc(Cc%17ccc(NC(=O)OC)cc%17)cc%16)cc%15)cc%14)cc%13)cc%12)cc%11)cc%10)cc9)cc8)cc7)cc6)nc5=O)cc4)cc3)cc2)cc1 | 0.25 | 0.5 | 0.125 | 0.125 |  |  | 72787 | 144307 | 1.982601 | 0 | 0 | 1 | 1 | 0 | 0 | 85℃1h+80℃3h | 4 | 80 | 0.5 | 80 | 3 | 10 | -45 |  | 100 | 2.67 | 27.237 | 1831.124 | 211.935 | 1 | 25 | 1 | 0 | 0 | 0 | 0 | 0.01
15 | 10.1039/D1RA07083E | 王宇恒 |  | SPU00144 | PTMG | [Re]CCCCOCCCCOCCCCOCCCCOCCCCOCCCCOCCCCOCCCCOCCCCOCCCCOCCCCOCCCCOCCCCOCCCC[Re] | 1000 | O=C=NC1=CC=C(CC2=CC=C(N=C=O)C=C2)C=C1 | OC1=C(C=C(C=C1C(C)(C)C)CCC(OCCOCCCSCC(C[Re])[Re])=O)C | OC1=C(C)C=C(CCC(OCCOCCCSCC(O)CO)=O)C=C1C(C)(C)C | O=C1N=C([N])NC(C)=C1CC[O] | O=C1N=C(N)NC(C)=C1CCO | COC(=O)Nc1ccc(Cc2ccc(NC(=O)OCCCCOCCCCOCCCCOCCCCOCCCCOCCCCOCCCCOCCCCOCCCCOCCCCOCCCCOCCCCOCCCCOCCCCOC(=O)Nc3ccc(Cc4ccc(NC(=O)OC)cc4)cc3)cc2)cc1 | COC(=O)Nc1ccc(Cc2ccc(NC(=O)OCCCCOCCCCOCCCCOCCCCOCCCCOCCCCOCCCCOCCCCOCCCCOCCCCOCCCCOCCCCOCCCCOCCCCOC(=O)Nc3ccc(Cc4ccc(NC(=O)OCCc5c(C)[nH]c(NC(=O)Nc6ccc(Cc7ccc(NC(=O)OCCCCOCCCCOCCCCOCCCCOCCCCOCCCCOCCCCOCCCCOCCCCOCCCCOCCCCOCCCCOCCCCOCCCCOC(=O)Nc8ccc(Cc9ccc(NC(=O)OCCCCOCCCCOCCCCOCCCCOCCCCOCCCCOCCCCOCCCCOCCCCOCCCCOCCCCOCCCCOCCCCOCCCCOC(=O)Nc%10ccc(Cc%11ccc(NC(=O)OCCCCOCCCCOCCCCOCCCCOCCCCOCCCCOCCCCOCCCCOCCCCOCCCCOCCCCOCCCCOCCCCOCCCCOC(=O)Nc%12ccc(Cc%13ccc(NC(=O)OCC(CSCCCOCCOC(=O)CCc%14cc(C)c(O)c(C(C)(C)C)c%14)OC(=O)Nc%14ccc(Cc%15ccc(NC(=O)OCCCCOCCCCOCCCCOCCCCOCCCCOCCCCOCCCCOCCCCOCCCCOCCCCOCCCCOCCCCOCCCCOCCCCOC(=O)Nc%16ccc(Cc%17ccc(NC(=O)OC)cc%17)cc%16)cc%15)cc%14)cc%13)cc%12)cc%11)cc%10)cc9)cc8)cc7)cc6)nc5=O)cc4)cc3)cc2)cc1 | 0.25 | 0.5 | 0.1 | 0.15 |  |  | 61534 | 120120 | 1.952097 | 0 | 0 | 1 | 1 | 0 | 0 | 85℃1h+80℃3h | 4 | 80 | 0.5 | 80 | 3 | 10 | -45 |  | 100 | 1.896 | 20.5 | 2043.7 | 140.5 | 1 | 25 | 1 | 0 | 0 | 0 | 0 | 0.06
15 | 10.1039/D1RA07083E | 王宇恒 |  | SPU00145 | PTMG | [Re]CCCCOCCCCOCCCCOCCCCOCCCCOCCCCOCCCCOCCCCOCCCCOCCCCOCCCCOCCCCOCCCCOCCCC[Re] | 1000 | O=C=NC1=CC=C(CC2=CC=C(N=C=O)C=C2)C=C1 | OC1=C(C=C(C=C1C(C)(C)C)CCC(OCCOCCCSCC(C[Re])[Re])=O)C | OC1=C(C)C=C(CCC(OCCOCCCSCC(O)CO)=O)C=C1C(C)(C)C | O=C1N=C([N])NC(C)=C1CC[O] | O=C1N=C(N)NC(C)=C1CCO | COC(=O)Nc1ccc(Cc2ccc(NC(=O)OCCCCOCCCCOCCCCOCCCCOCCCCOCCCCOCCCCOCCCCOCCCCOCCCCOCCCCOCCCCOCCCCOCCCCOC(=O)Nc3ccc(Cc4ccc(NC(=O)OC)cc4)cc3)cc2)cc1 | COC(=O)Nc1ccc(Cc2ccc(NC(=O)OCCCCOCCCCOCCCCOCCCCOCCCCOCCCCOCCCCOCCCCOCCCCOCCCCOCCCCOCCCCOCCCCOCCCCOC(=O)Nc3ccc(Cc4ccc(NC(=O)OCCc5c(C)[nH]c(NC(=O)Nc6ccc(Cc7ccc(NC(=O)OCCCCOCCCCOCCCCOCCCCOCCCCOCCCCOCCCCOCCCCOCCCCOCCCCOCCCCOCCCCOCCCCOCCCCOC(=O)Nc8ccc(Cc9ccc(NC(=O)OCCCCOCCCCOCCCCOCCCCOCCCCOCCCCOCCCCOCCCCOCCCCOCCCCOCCCCOCCCCOCCCCOCCCCOC(=O)Nc%10ccc(Cc%11ccc(NC(=O)OCCCCOCCCCOCCCCOCCCCOCCCCOCCCCOCCCCOCCCCOCCCCOCCCCOCCCCOCCCCOCCCCOCCCCOC(=O)Nc%12ccc(Cc%13ccc(NC(=O)OCC(CSCCCOCCOC(=O)CCc%14cc(C)c(O)c(C(C)(C)C)c%14)OC(=O)Nc%14ccc(Cc%15ccc(NC(=O)OCCCCOCCCCOCCCCOCCCCOCCCCOCCCCOCCCCOCCCCOCCCCOCCCCOCCCCOCCCCOCCCCOCCCCOC(=O)Nc%16ccc(Cc%17ccc(NC(=O)OC)cc%17)cc%16)cc%15)cc%14)cc%13)cc%12)cc%11)cc%10)cc9)cc8)cc7)cc6)nc5=O)cc4)cc3)cc2)cc1 | 0.25 | 0.5 | 0.075 | 0.175 |  |  | 63500 | 125813 | 1.981293 | 0 | 0 | 1 | 1 | 0 | 0 | 85℃1h+80℃3h | 4 | 80 | 0.5 | 80 | 3 | 10 | -45 |  | 100 | 1.74 | 12.5 | 1605.5 | 70.5 | 1 | 25 | 1 | 0 | 0 | 0 | 0 | 0.09
15 | 10.1039/D1RA07083E | 王宇恒 |  | SPU00146 | PTMG | [Re]CCCCOCCCCOCCCCOCCCCOCCCCOCCCCOCCCCOCCCCOCCCCOCCCCOCCCCOCCCCOCCCCOCCCC[Re] | 1000 | O=C=NC1=CC=C(CC2=CC=C(N=C=O)C=C2)C=C1 | OC1=C(C=C(C=C1C(C)(C)C)CCC(OCCOCCCSCC(C[Re])[Re])=O)C | OC1=C(C)C=C(CCC(OCCOCCCSCC(O)CO)=O)C=C1C(C)(C)C | O=C1N=C([N])NC(C)=C1CC[O] | O=C1N=C(N)NC(C)=C1CCO | COC(=O)Nc1ccc(Cc2ccc(NC(=O)OCCCCOCCCCOCCCCOCCCCOCCCCOCCCCOCCCCOCCCCOCCCCOCCCCOCCCCOCCCCOCCCCOCCCCOC(=O)Nc3ccc(Cc4ccc(NC(=O)OC)cc4)cc3)cc2)cc1 | COC(=O)Nc1ccc(Cc2ccc(NC(=O)OCCCCOCCCCOCCCCOCCCCOCCCCOCCCCOCCCCOCCCCOCCCCOCCCCOCCCCOCCCCOCCCCOCCCCOC(=O)Nc3ccc(Cc4ccc(NC(=O)OCCc5c(C)[nH]c(NC(=O)Nc6ccc(Cc7ccc(NC(=O)OCCCCOCCCCOCCCCOCCCCOCCCCOCCCCOCCCCOCCCCOCCCCOCCCCOCCCCOCCCCOCCCCOCCCCOC(=O)Nc8ccc(Cc9ccc(NC(=O)OCCCCOCCCCOCCCCOCCCCOCCCCOCCCCOCCCCOCCCCOCCCCOCCCCOCCCCOCCCCOCCCCOCCCCOC(=O)Nc%10ccc(Cc%11ccc(NC(=O)OCCCCOCCCCOCCCCOCCCCOCCCCOCCCCOCCCCOCCCCOCCCCOCCCCOCCCCOCCCCOCCCCOCCCCOC(=O)Nc%12ccc(Cc%13ccc(NC(=O)OCC(CSCCCOCCOC(=O)CCc%14cc(C)c(O)c(C(C)(C)C)c%14)OC(=O)Nc%14ccc(Cc%15ccc(NC(=O)OCCCCOCCCCOCCCCOCCCCOCCCCOCCCCOCCCCOCCCCOCCCCOCCCCOCCCCOCCCCOCCCCOCCCCOC(=O)Nc%16ccc(Cc%17ccc(NC(=O)OC)cc%17)cc%16)cc%15)cc%14)cc%13)cc%12)cc%11)cc%10)cc9)cc8)cc7)cc6)nc5=O)cc4)cc3)cc2)cc1 | 0.25 | 0.5 | 0.05 | 0.2 |  |  | 78465 | 155829 | 1.985958 | 0 | 0 | 1 | 1 | 0 | 0 | 85℃1h+80℃3h | 4 | 80 | 0.5 | 80 | 3 | 10 | -45 |  | 100 | 1.54 | 10.1 | 1675.5 | 53.5 | 1 | 25 | 1 | 0 | 0 | 0 | 0 | 0.11
15 | 10.1039/D1RA07083E | 王宇恒 |  | SPU00147 | PTMG | [Re]CCCCOCCCCOCCCCOCCCCOCCCCOCCCCOCCCCOCCCCOCCCCOCCCCOCCCCOCCCCOCCCCOCCCC[Re] | 1000 | O=C=NC1=CC=C(CC2=CC=C(N=C=O)C=C2)C=C1 | OC1=C(C=C(C=C1C(C)(C)C)CCC(OCCOCCCSCC(C[Re])[Re])=O)C | OC1=C(C)C=C(CCC(OCCOCCCSCC(O)CO)=O)C=C1C(C)(C)C | O=C1N=C([N])NC(C)=C1CC[O] | O=C1N=C(N)NC(C)=C1CCO | COC(=O)Nc1ccc(Cc2ccc(NC(=O)OCCCCOCCCCOCCCCOCCCCOCCCCOCCCCOCCCCOCCCCOCCCCOCCCCOCCCCOCCCCOCCCCOCCCCOC(=O)Nc3ccc(Cc4ccc(NC(=O)OC)cc4)cc3)cc2)cc1 | COC(=O)Nc1ccc(Cc2ccc(NC(=O)OCCCCOCCCCOCCCCOCCCCOCCCCOCCCCOCCCCOCCCCOCCCCOCCCCOCCCCOCCCCOCCCCOCCCCOC(=O)Nc3ccc(Cc4ccc(NC(=O)OCCc5c(C)[nH]c(NC(=O)Nc6ccc(Cc7ccc(NC(=O)OCCCCOCCCCOCCCCOCCCCOCCCCOCCCCOCCCCOCCCCOCCCCOCCCCOCCCCOCCCCOCCCCOCCCCOC(=O)Nc8ccc(Cc9ccc(NC(=O)OCCCCOCCCCOCCCCOCCCCOCCCCOCCCCOCCCCOCCCCOCCCCOCCCCOCCCCOCCCCOCCCCOCCCCOC(=O)Nc%10ccc(Cc%11ccc(NC(=O)OCCCCOCCCCOCCCCOCCCCOCCCCOCCCCOCCCCOCCCCOCCCCOCCCCOCCCCOCCCCOCCCCOCCCCOC(=O)Nc%12ccc(Cc%13ccc(NC(=O)OCC(CSCCCOCCOC(=O)CCc%14cc(C)c(O)c(C(C)(C)C)c%14)OC(=O)Nc%14ccc(Cc%15ccc(NC(=O)OCCCCOCCCCOCCCCOCCCCOCCCCOCCCCOCCCCOCCCCOCCCCOCCCCOCCCCOCCCCOCCCCOCCCCOC(=O)Nc%16ccc(Cc%17ccc(NC(=O)OC)cc%17)cc%16)cc%15)cc%14)cc%13)cc%12)cc%11)cc%10)cc9)cc8)cc7)cc6)nc5=O)cc4)cc3)cc2)cc1 | 0.25 | 0.5 | 0.025 | 0.225 |  |  | 85341 | 172490 | 2.021174 | 0 | 0 | 1 | 1 | 0 | 0 | 85℃1h+80℃3h | 4 | 80 | 0.5 | 80 | 3 | 10 | -45 |  | 100 | 1.26 | 7.2 | 1451.5 | 35.5 | 1 | 25 | 1 | 0 | 0 | 0 | 0 | 0.23
15 | 10.1039/D1RA07083E | 王宇恒 |  | SPU00148 | PTMG | [Re]CCCCOCCCCOCCCCOCCCCOCCCCOCCCCOCCCCOCCCCOCCCCOCCCCOCCCCOCCCCOCCCCOCCCC[Re] | 1000 | O=C=NC1=CC=C(CC2=CC=C(N=C=O)C=C2)C=C1 | OC1=C(C=C(C=C1C(C)(C)C)CCC(OCCOCCCSCC(C[Re])[Re])=O)C | OC1=C(C)C=C(CCC(OCCOCCCSCC(O)CO)=O)C=C1C(C)(C)C | O=C1N=C([N])NC(C)=C1CC[O] | O=C1N=C(N)NC(C)=C1CCO | COC(=O)Nc1ccc(Cc2ccc(NC(=O)OCCCCOCCCCOCCCCOCCCCOCCCCOCCCCOCCCCOCCCCOCCCCOCCCCOCCCCOCCCCOCCCCOCCCCOC(=O)Nc3ccc(Cc4ccc(NC(=O)OC)cc4)cc3)cc2)cc1 | COC(=O)Nc1ccc(Cc2ccc(NC(=O)OCCCCOCCCCOCCCCOCCCCOCCCCOCCCCOCCCCOCCCCOCCCCOCCCCOCCCCOCCCCOCCCCOCCCCOC(=O)Nc3ccc(Cc4ccc(NC(=O)OCCc5c(C)[nH]c(NC(=O)Nc6ccc(Cc7ccc(NC(=O)OCCCCOCCCCOCCCCOCCCCOCCCCOCCCCOCCCCOCCCCOCCCCOCCCCOCCCCOCCCCOCCCCOCCCCOC(=O)Nc8ccc(Cc9ccc(NC(=O)OCCCCOCCCCOCCCCOCCCCOCCCCOCCCCOCCCCOCCCCOCCCCOCCCCOCCCCOCCCCOCCCCOCCCCOC(=O)Nc%10ccc(Cc%11ccc(NC(=O)OCCCCOCCCCOCCCCOCCCCOCCCCOCCCCOCCCCOCCCCOCCCCOCCCCOCCCCOCCCCOCCCCOCCCCOC(=O)Nc%12ccc(Cc%13ccc(NC(=O)OCC(CSCCCOCCOC(=O)CCc%14cc(C)c(O)c(C(C)(C)C)c%14)OC(=O)Nc%14ccc(Cc%15ccc(NC(=O)OCCCCOCCCCOCCCCOCCCCOCCCCOCCCCOCCCCOCCCCOCCCCOCCCCOCCCCOCCCCOCCCCOCCCCOC(=O)Nc%16ccc(Cc%17ccc(NC(=O)OC)cc%17)cc%16)cc%15)cc%14)cc%13)cc%12)cc%11)cc%10)cc9)cc8)cc7)cc6)nc5=O)cc4)cc3)cc2)cc1 | 0.25 | 0.5 | 0 | 0.25 |  |  | 91599 | 182223 | 1.989358 | 0 | 0 | 1 | 1 | 0 | 0 | 85℃1h+80℃3h | 4 | 80 | 0.5 | 80 | 3 | 10 | -45 |  | 100 | 0.26 | 0.12 | 1525.5 | 12.5 | 1 | 25 | 1 | 0 | 0 | 0 | 0 | 0.48
16 | 10.1016/j.reactfunctpolym.2022.105364 | 王宇恒 |  | SPU00149 | PTMG | [Re]CCCCOCCCCOCCCCOCCCCOCCCCOCCCCOCCCCOCCCCOCCCCOCCCCOCCCCOCCCCOCCCCOCCCCOCCCCOCCCCOCCCCOCCCCOCCCCOCCCCOCCCCOCCCCOCCCCOCCCCOCCCCOCCCCOCCCCOCCCCOCCCC[Re] | 2000 | CC1(C)CC(C)(CN=C=O)CC(N=C=O)C1 | O=C1N=C([N])NC(C)=C1CC[O] | O=C1N=C(N)NC(C)=C1CCO | [Re]CCSSCC[Re] | OCCSSCCO | COC(=O)NC1CC(C)(C)CC(C)(CNC(=O)OCCCCOCCCCOCCCCOCCCCOCCCCOCCCCOCCCCOCCCCOCCCCOCCCCOCCCCOCCCCOCCCCOCCCCOCCCCOCCCCOCCCCOCCCCOCCCCOCCCCOCCCCOCCCCOCCCCOCCCCOCCCCOCCCCOCCCCOCCCCOCCCCOC(=O)NCC2(C)CC(NC(=O)OC)CC(C)(C)C2)C1 | COC(=O)NC1CC(C)(C)CC(C)(CNC(=O)OCCCCOCCCCOCCCCOCCCCOCCCCOCCCCOCCCCOCCCCOCCCCOCCCCOCCCCOCCCCOCCCCOCCCCOCCCCOCCCCOCCCCOCCCCOCCCCOCCCCOCCCCOCCCCOCCCCOCCCCOCCCCOCCCCOCCCCOCCCCOCCCCOC(=O)NCC2(C)CC(NC(=O)OCCSSCCOC(=O)NC3CC(C)(C)CC(C)(CNC(=O)OCCCCOCCCCOCCCCOCCCCOCCCCOCCCCOCCCCOCCCCOCCCCOCCCCOCCCCOCCCCOCCCCOCCCCOCCCCOCCCCOCCCCOCCCCOCCCCOCCCCOCCCCOCCCCOCCCCOCCCCOCCCCOCCCCOCCCCOCCCCOCCCCOC(=O)NCC4(C)CC(NC(=O)OCCCCOCCCCOCCCCOCCCCOCCCCOCCCCOCCCCOCCCCOCCCCOCCCCOCCCCOCCCCOCCCCOCCCCOCCCCOCCCCOCCCCOCCCCOCCCCOCCCCOCCCCOCCCCOCCCCOCCCCOCCCCOCCCCOCCCCOCCCCOCCCCOC(=O)NC5CC(C)(C)CC(C)(CNC(=O)OCCCCOCCCCOCCCCOCCCCOCCCCOCCCCOCCCCOCCCCOCCCCOCCCCOCCCCOCCCCOCCCCOCCCCOCCCCOCCCCOCCCCOCCCCOCCCCOCCCCOCCCCOCCCCOCCCCOCCCCOCCCCOCCCCOCCCCOCCCCOCCCCOC(=O)NCC6(C)CC(NC(=O)Nc7nc(=O)c(CCOC(=O)NC8CC(C)(C)CC(C)(CNC(=O)OCCCCOCCCCOCCCCOCCCCOCCCCOCCCCOCCCCOCCCCOCCCCOCCCCOCCCCOCCCCOCCCCOCCCCOCCCCOCCCCOCCCCOCCCCOCCCCOCCCCOCCCCOCCCCOCCCCOCCCCOCCCCOCCCCOCCCCOCCCCOCCCCOC(=O)NCC9(C)CC(NC(=O)OC)CC(C)(C)C9)C8)c(C)[nH]7)CC(C)(C)C6)C5)CC(C)(C)C4)C3)CC(C)(C)C2)C1 | 0.25 | 0.5 | 0.2 | 0.05 | [5 empty] | 1 | 1 | 1 | 1 | 0 | 0 | 80 | 4 | 80 | 4 |  |  | 10 | -70 |  | 500 |  | 14.8357 | 638.029 |  | 1 |  |  | 1 |  | 0
16 | 10.1016/j.reactfunctpolym.2022.105364 | 王宇恒 |  | SPU00150 | PTMG | [Re]CCCCOCCCCOCCCCOCCCCOCCCCOCCCCOCCCCOCCCCOCCCCOCCCCOCCCCOCCCCOCCCCOCCCCOCCCCOCCCCOCCCCOCCCCOCCCCOCCCCOCCCCOCCCCOCCCCOCCCCOCCCCOCCCCOCCCCOCCCCOCCCC[Re] | 2000 | CC1(C)CC(C)(CN=C=O)CC(N=C=O)C1 | O=C1N=C([N])NC(C)=C1CC[O] | O=C1N=C(N)NC(C)=C1CCO | [Re]CCSSCC[Re] | OCCSSCCO | COC(=O)NC1CC(C)(C)CC(C)(CNC(=O)OCCCCOCCCCOCCCCOCCCCOCCCCOCCCCOCCCCOCCCCOCCCCOCCCCOCCCCOCCCCOCCCCOCCCCOCCCCOCCCCOCCCCOCCCCOCCCCOCCCCOCCCCOCCCCOCCCCOCCCCOCCCCOCCCCOCCCCOCCCCOCCCCOC(=O)NCC2(C)CC(NC(=O)OC)CC(C)(C)C2)C1 | COC(=O)NC1CC(C)(C)CC(C)(CNC(=O)OCCCCOCCCCOCCCCOCCCCOCCCCOCCCCOCCCCOCCCCOCCCCOCCCCOCCCCOCCCCOCCCCOCCCCOCCCCOCCCCOCCCCOCCCCOCCCCOCCCCOCCCCOCCCCOCCCCOCCCCOCCCCOCCCCOCCCCOCCCCOCCCCOC(=O)NCC2(C)CC(NC(=O)OCCSSCCOC(=O)NC3CC(C)(C)CC(C)(CNC(=O)OCCCCOCCCCOCCCCOCCCCOCCCCOCCCCOCCCCOCCCCOCCCCOCCCCOCCCCOCCCCOCCCCOCCCCOCCCCOCCCCOCCCCOCCCCOCCCCOCCCCOCCCCOCCCCOCCCCOCCCCOCCCCOCCCCOCCCCOCCCCOCCCCOC(=O)NCC4(C)CC(NC(=O)OCCCCOCCCCOCCCCOCCCCOCCCCOCCCCOCCCCOCCCCOCCCCOCCCCOCCCCOCCCCOCCCCOCCCCOCCCCOCCCCOCCCCOCCCCOCCCCOCCCCOCCCCOCCCCOCCCCOCCCCOCCCCOCCCCOCCCCOCCCCOCCCCOC(=O)NC5CC(C)(C)CC(C)(CNC(=O)OCCCCOCCCCOCCCCOCCCCOCCCCOCCCCOCCCCOCCCCOCCCCOCCCCOCCCCOCCCCOCCCCOCCCCOCCCCOCCCCOCCCCOCCCCOCCCCOCCCCOCCCCOCCCCOCCCCOCCCCOCCCCOCCCCOCCCCOCCCCOCCCCOC(=O)NCC6(C)CC(NC(=O)Nc7nc(=O)c(CCOC(=O)NC8CC(C)(C)CC(C)(CNC(=O)OCCCCOCCCCOCCCCOCCCCOCCCCOCCCCOCCCCOCCCCOCCCCOCCCCOCCCCOCCCCOCCCCOCCCCOCCCCOCCCCOCCCCOCCCCOCCCCOCCCCOCCCCOCCCCOCCCCOCCCCOCCCCOCCCCOCCCCOCCCCOCCCCOC(=O)NCC9(C)CC(NC(=O)OC)CC(C)(C)C9)C8)c(C)[nH]7)CC(C)(C)C6)C5)CC(C)(C)C4)C3)CC(C)(C)C2)C1 | 0.25 | 0.5 | 0.2 | 0.05 | [5 empty] | 1 | 1 | 1 | 1 | 0 | 0 | 80 | 4 | 80 | 4 |  |  | 10 | -70 |  | 500 |  | 14.8357 | 638.029 |  | 1 | 30 | 24 | 1 |  | 0 |  | 0.286 | 32.1
16 | 10.1016/j.reactfunctpolym.2022.105364 | 王宇恒 |  | SPU00151 | PTMG | [Re]CCCCOCCCCOCCCCOCCCCOCCCCOCCCCOCCCCOCCCCOCCCCOCCCCOCCCCOCCCCOCCCCOCCCCOCCCCOCCCCOCCCCOCCCCOCCCCOCCCCOCCCCOCCCCOCCCCOCCCCOCCCCOCCCCOCCCCOCCCCOCCCC[Re] | 2000 | CC1(C)CC(C)(CN=C=O)CC(N=C=O)C1 | O=C1N=C([N])NC(C)=C1CC[O] | O=C1N=C(N)NC(C)=C1CCO | [Re]CCSSCC[Re] | OCCSSCCO | COC(=O)NC1CC(C)(C)CC(C)(CNC(=O)OCCCCOCCCCOCCCCOCCCCOCCCCOCCCCOCCCCOCCCCOCCCCOCCCCOCCCCOCCCCOCCCCOCCCCOCCCCOCCCCOCCCCOCCCCOCCCCOCCCCOCCCCOCCCCOCCCCOCCCCOCCCCOCCCCOCCCCOCCCCOCCCCOC(=O)NCC2(C)CC(NC(=O)OC)CC(C)(C)C2)C1 | COC(=O)NC1CC(C)(C)CC(C)(CNC(=O)OCCCCOCCCCOCCCCOCCCCOCCCCOCCCCOCCCCOCCCCOCCCCOCCCCOCCCCOCCCCOCCCCOCCCCOCCCCOCCCCOCCCCOCCCCOCCCCOCCCCOCCCCOCCCCOCCCCOCCCCOCCCCOCCCCOCCCCOCCCCOCCCCOC(=O)NCC2(C)CC(NC(=O)OCCSSCCOC(=O)NC3CC(C)(C)CC(C)(CNC(=O)OCCCCOCCCCOCCCCOCCCCOCCCCOCCCCOCCCCOCCCCOCCCCOCCCCOCCCCOCCCCOCCCCOCCCCOCCCCOCCCCOCCCCOCCCCOCCCCOCCCCOCCCCOCCCCOCCCCOCCCCOCCCCOCCCCOCCCCOCCCCOCCCCOC(=O)NCC4(C)CC(NC(=O)OCCCCOCCCCOCCCCOCCCCOCCCCOCCCCOCCCCOCCCCOCCCCOCCCCOCCCCOCCCCOCCCCOCCCCOCCCCOCCCCOCCCCOCCCCOCCCCOCCCCOCCCCOCCCCOCCCCOCCCCOCCCCOCCCCOCCCCOCCCCOCCCCOC(=O)NC5CC(C)(C)CC(C)(CNC(=O)OCCCCOCCCCOCCCCOCCCCOCCCCOCCCCOCCCCOCCCCOCCCCOCCCCOCCCCOCCCCOCCCCOCCCCOCCCCOCCCCOCCCCOCCCCOCCCCOCCCCOCCCCOCCCCOCCCCOCCCCOCCCCOCCCCOCCCCOCCCCOCCCCOC(=O)NCC6(C)CC(NC(=O)Nc7nc(=O)c(CCOC(=O)NC8CC(C)(C)CC(C)(CNC(=O)OCCCCOCCCCOCCCCOCCCCOCCCCOCCCCOCCCCOCCCCOCCCCOCCCCOCCCCOCCCCOCCCCOCCCCOCCCCOCCCCOCCCCOCCCCOCCCCOCCCCOCCCCOCCCCOCCCCOCCCCOCCCCOCCCCOCCCCOCCCCOCCCCOC(=O)NCC9(C)CC(NC(=O)OC)CC(C)(C)C9)C8)c(C)[nH]7)CC(C)(C)C6)C5)CC(C)(C)C4)C3)CC(C)(C)C2)C1 | 0.25 | 0.5 | 0.2 | 0.05 | [5 empty] | 1 | 1 | 1 | 1 | 0 | 0 | 80 | 4 | 80 | 4 |  |  | 10 | -70 |  | 500 |  | 14.8357 | 638.029 |  | 1 | 80 | 24 | 1 |  | 0 |  | 0.8038 | 79.7
16 | 10.1016/j.reactfunctpolym.2022.105364 | 王宇恒 |  | SPU00152 | PTMG | [Re]CCCCOCCCCOCCCCOCCCCOCCCCOCCCCOCCCCOCCCCOCCCCOCCCCOCCCCOCCCCOCCCCOCCCCOCCCCOCCCCOCCCCOCCCCOCCCCOCCCCOCCCCOCCCCOCCCCOCCCCOCCCCOCCCCOCCCCOCCCCOCCCC[Re] | 2000 | CC1(C)CC(C)(CN=C=O)CC(N=C=O)C1 | O=C1N=C([N])NC(C)=C1CC[O] | O=C1N=C(N)NC(C)=C1CCO | [Re]CCSSCC[Re] | OCCSSCCO | COC(=O)NC1CC(C)(C)CC(C)(CNC(=O)OCCCCOCCCCOCCCCOCCCCOCCCCOCCCCOCCCCOCCCCOCCCCOCCCCOCCCCOCCCCOCCCCOCCCCOCCCCOCCCCOCCCCOCCCCOCCCCOCCCCOCCCCOCCCCOCCCCOCCCCOCCCCOCCCCOCCCCOCCCCOCCCCOC(=O)NCC2(C)CC(NC(=O)OC)CC(C)(C)C2)C1 | COC(=O)NC1CC(C)(C)CC(C)(CNC(=O)OCCCCOCCCCOCCCCOCCCCOCCCCOCCCCOCCCCOCCCCOCCCCOCCCCOCCCCOCCCCOCCCCOCCCCOCCCCOCCCCOCCCCOCCCCOCCCCOCCCCOCCCCOCCCCOCCCCOCCCCOCCCCOCCCCOCCCCOCCCCOCCCCOC(=O)NCC2(C)CC(NC(=O)OCCSSCCOC(=O)NC3CC(C)(C)CC(C)(CNC(=O)OCCCCOCCCCOCCCCOCCCCOCCCCOCCCCOCCCCOCCCCOCCCCOCCCCOCCCCOCCCCOCCCCOCCCCOCCCCOCCCCOCCCCOCCCCOCCCCOCCCCOCCCCOCCCCOCCCCOCCCCOCCCCOCCCCOCCCCOCCCCOCCCCOC(=O)NCC4(C)CC(NC(=O)OCCCCOCCCCOCCCCOCCCCOCCCCOCCCCOCCCCOCCCCOCCCCOCCCCOCCCCOCCCCOCCCCOCCCCOCCCCOCCCCOCCCCOCCCCOCCCCOCCCCOCCCCOCCCCOCCCCOCCCCOCCCCOCCCCOCCCCOCCCCOCCCCOC(=O)NC5CC(C)(C)CC(C)(CNC(=O)OCCCCOCCCCOCCCCOCCCCOCCCCOCCCCOCCCCOCCCCOCCCCOCCCCOCCCCOCCCCOCCCCOCCCCOCCCCOCCCCOCCCCOCCCCOCCCCOCCCCOCCCCOCCCCOCCCCOCCCCOCCCCOCCCCOCCCCOCCCCOCCCCOC(=O)NCC6(C)CC(NC(=O)Nc7nc(=O)c(CCOC(=O)NC8CC(C)(C)CC(C)(CNC(=O)OCCCCOCCCCOCCCCOCCCCOCCCCOCCCCOCCCCOCCCCOCCCCOCCCCOCCCCOCCCCOCCCCOCCCCOCCCCOCCCCOCCCCOCCCCOCCCCOCCCCOCCCCOCCCCOCCCCOCCCCOCCCCOCCCCOCCCCOCCCCOCCCCOC(=O)NCC9(C)CC(NC(=O)OC)CC(C)(C)C9)C8)c(C)[nH]7)CC(C)(C)C6)C5)CC(C)(C)C4)C3)CC(C)(C)C2)C1 | 0.25 | 0.5 | 0.125 | 0.125 | [5 empty] | 1 | 1 | 1 | 1 | 0 | 0 | 80 | 4 | 80 | 4 |  |  | 10 | -71.2 |  | 500 |  | 12.3711 | 1206.12 |  | 1 |  |  | 1 |  | 0
16 | 10.1016/j.reactfunctpolym.2022.105364 | 王宇恒 |  | SPU00153 | PTMG | [Re]CCCCOCCCCOCCCCOCCCCOCCCCOCCCCOCCCCOCCCCOCCCCOCCCCOCCCCOCCCCOCCCCOCCCCOCCCCOCCCCOCCCCOCCCCOCCCCOCCCCOCCCCOCCCCOCCCCOCCCCOCCCCOCCCCOCCCCOCCCCOCCCC[Re] | 2000 | CC1(C)CC(C)(CN=C=O)CC(N=C=O)C1 | O=C1N=C([N])NC(C)=C1CC[O] | O=C1N=C(N)NC(C)=C1CCO | [Re]CCSSCC[Re] | OCCSSCCO | COC(=O)NC1CC(C)(C)CC(C)(CNC(=O)OCCCCOCCCCOCCCCOCCCCOCCCCOCCCCOCCCCOCCCCOCCCCOCCCCOCCCCOCCCCOCCCCOCCCCOCCCCOCCCCOCCCCOCCCCOCCCCOCCCCOCCCCOCCCCOCCCCOCCCCOCCCCOCCCCOCCCCOCCCCOCCCCOC(=O)NCC2(C)CC(NC(=O)OC)CC(C)(C)C2)C1 | COC(=O)NC1CC(C)(C)CC(C)(CNC(=O)OCCCCOCCCCOCCCCOCCCCOCCCCOCCCCOCCCCOCCCCOCCCCOCCCCOCCCCOCCCCOCCCCOCCCCOCCCCOCCCCOCCCCOCCCCOCCCCOCCCCOCCCCOCCCCOCCCCOCCCCOCCCCOCCCCOCCCCOCCCCOCCCCOC(=O)NCC2(C)CC(NC(=O)OCCSSCCOC(=O)NC3CC(C)(C)CC(C)(CNC(=O)OCCCCOCCCCOCCCCOCCCCOCCCCOCCCCOCCCCOCCCCOCCCCOCCCCOCCCCOCCCCOCCCCOCCCCOCCCCOCCCCOCCCCOCCCCOCCCCOCCCCOCCCCOCCCCOCCCCOCCCCOCCCCOCCCCOCCCCOCCCCOCCCCOC(=O)NCC4(C)CC(NC(=O)OCCCCOCCCCOCCCCOCCCCOCCCCOCCCCOCCCCOCCCCOCCCCOCCCCOCCCCOCCCCOCCCCOCCCCOCCCCOCCCCOCCCCOCCCCOCCCCOCCCCOCCCCOCCCCOCCCCOCCCCOCCCCOCCCCOCCCCOCCCCOCCCCOC(=O)NC5CC(C)(C)CC(C)(CNC(=O)OCCCCOCCCCOCCCCOCCCCOCCCCOCCCCOCCCCOCCCCOCCCCOCCCCOCCCCOCCCCOCCCCOCCCCOCCCCOCCCCOCCCCOCCCCOCCCCOCCCCOCCCCOCCCCOCCCCOCCCCOCCCCOCCCCOCCCCOCCCCOCCCCOC(=O)NCC6(C)CC(NC(=O)Nc7nc(=O)c(CCOC(=O)NC8CC(C)(C)CC(C)(CNC(=O)OCCCCOCCCCOCCCCOCCCCOCCCCOCCCCOCCCCOCCCCOCCCCOCCCCOCCCCOCCCCOCCCCOCCCCOCCCCOCCCCOCCCCOCCCCOCCCCOCCCCOCCCCOCCCCOCCCCOCCCCOCCCCOCCCCOCCCCOCCCCOCCCCOC(=O)NCC9(C)CC(NC(=O)OC)CC(C)(C)C9)C8)c(C)[nH]7)CC(C)(C)C6)C5)CC(C)(C)C4)C3)CC(C)(C)C2)C1 | 0.25 | 0.5 | 0.125 | 0.125 | [5 empty] | 1 | 1 | 1 | 1 | 0 | 0 | 80 | 4 | 80 | 4 |  |  | 10 | -71.2 |  | 500 |  | 12.3711 | 1206.12 |  | 1 | 30 | 24 | 1 |  | 0 |  | 0.6311 | 69.75
16 | 10.1016/j.reactfunctpolym.2022.105364 | 王宇恒 |  | SPU00154 | PTMG | [Re]CCCCOCCCCOCCCCOCCCCOCCCCOCCCCOCCCCOCCCCOCCCCOCCCCOCCCCOCCCCOCCCCOCCCCOCCCCOCCCCOCCCCOCCCCOCCCCOCCCCOCCCCOCCCCOCCCCOCCCCOCCCCOCCCCOCCCCOCCCCOCCCC[Re] | 2000 | CC1(C)CC(C)(CN=C=O)CC(N=C=O)C1 | O=C1N=C([N])NC(C)=C1CC[O] | O=C1N=C(N)NC(C)=C1CCO | [Re]CCSSCC[Re] | OCCSSCCO | COC(=O)NC1CC(C)(C)CC(C)(CNC(=O)OCCCCOCCCCOCCCCOCCCCOCCCCOCCCCOCCCCOCCCCOCCCCOCCCCOCCCCOCCCCOCCCCOCCCCOCCCCOCCCCOCCCCOCCCCOCCCCOCCCCOCCCCOCCCCOCCCCOCCCCOCCCCOCCCCOCCCCOCCCCOCCCCOC(=O)NCC2(C)CC(NC(=O)OC)CC(C)(C)C2)C1 | COC(=O)NC1CC(C)(C)CC(C)(CNC(=O)OCCCCOCCCCOCCCCOCCCCOCCCCOCCCCOCCCCOCCCCOCCCCOCCCCOCCCCOCCCCOCCCCOCCCCOCCCCOCCCCOCCCCOCCCCOCCCCOCCCCOCCCCOCCCCOCCCCOCCCCOCCCCOCCCCOCCCCOCCCCOCCCCOC(=O)NCC2(C)CC(NC(=O)OCCSSCCOC(=O)NC3CC(C)(C)CC(C)(CNC(=O)OCCCCOCCCCOCCCCOCCCCOCCCCOCCCCOCCCCOCCCCOCCCCOCCCCOCCCCOCCCCOCCCCOCCCCOCCCCOCCCCOCCCCOCCCCOCCCCOCCCCOCCCCOCCCCOCCCCOCCCCOCCCCOCCCCOCCCCOCCCCOCCCCOC(=O)NCC4(C)CC(NC(=O)OCCCCOCCCCOCCCCOCCCCOCCCCOCCCCOCCCCOCCCCOCCCCOCCCCOCCCCOCCCCOCCCCOCCCCOCCCCOCCCCOCCCCOCCCCOCCCCOCCCCOCCCCOCCCCOCCCCOCCCCOCCCCOCCCCOCCCCOCCCCOCCCCOC(=O)NC5CC(C)(C)CC(C)(CNC(=O)OCCCCOCCCCOCCCCOCCCCOCCCCOCCCCOCCCCOCCCCOCCCCOCCCCOCCCCOCCCCOCCCCOCCCCOCCCCOCCCCOCCCCOCCCCOCCCCOCCCCOCCCCOCCCCOCCCCOCCCCOCCCCOCCCCOCCCCOCCCCOCCCCOC(=O)NCC6(C)CC(NC(=O)Nc7nc(=O)c(CCOC(=O)NC8CC(C)(C)CC(C)(CNC(=O)OCCCCOCCCCOCCCCOCCCCOCCCCOCCCCOCCCCOCCCCOCCCCOCCCCOCCCCOCCCCOCCCCOCCCCOCCCCOCCCCOCCCCOCCCCOCCCCOCCCCOCCCCOCCCCOCCCCOCCCCOCCCCOCCCCOCCCCOCCCCOCCCCOC(=O)NCC9(C)CC(NC(=O)OC)CC(C)(C)C9)C8)c(C)[nH]7)CC(C)(C)C6)C5)CC(C)(C)C4)C3)CC(C)(C)C2)C1 | 0.25 | 0.5 | 0.125 | 0.125 | [5 empty] | 1 | 1 | 1 | 1 | 0 | 0 | 80 | 4 | 80 | 4 |  |  | 10 | -71.2 |  | 500 |  | 12.3711 | 1206.12 |  | 1 | 80 | 24 | 1 |  | 0 |  | 0.9479 | 90.17
16 | 10.1016/j.reactfunctpolym.2022.105364 | 王宇恒 |  | SPU00155 | PTMG | [Re]CCCCOCCCCOCCCCOCCCCOCCCCOCCCCOCCCCOCCCCOCCCCOCCCCOCCCCOCCCCOCCCCOCCCCOCCCCOCCCCOCCCCOCCCCOCCCCOCCCCOCCCCOCCCCOCCCCOCCCCOCCCCOCCCCOCCCCOCCCCOCCCC[Re] | 2000 | CC1(C)CC(C)(CN=C=O)CC(N=C=O)C1 | O=C1N=C([N])NC(C)=C1CC[O] | O=C1N=C(N)NC(C)=C1CCO | [Re]CCSSCC[Re] | OCCSSCCO | COC(=O)NC1CC(C)(C)CC(C)(CNC(=O)OCCCCOCCCCOCCCCOCCCCOCCCCOCCCCOCCCCOCCCCOCCCCOCCCCOCCCCOCCCCOCCCCOCCCCOCCCCOCCCCOCCCCOCCCCOCCCCOCCCCOCCCCOCCCCOCCCCOCCCCOCCCCOCCCCOCCCCOCCCCOCCCCOC(=O)NCC2(C)CC(NC(=O)OC)CC(C)(C)C2)C1 | COC(=O)NC1CC(C)(C)CC(C)(CNC(=O)OCCCCOCCCCOCCCCOCCCCOCCCCOCCCCOCCCCOCCCCOCCCCOCCCCOCCCCOCCCCOCCCCOCCCCOCCCCOCCCCOCCCCOCCCCOCCCCOCCCCOCCCCOCCCCOCCCCOCCCCOCCCCOCCCCOCCCCOCCCCOCCCCOC(=O)NCC2(C)CC(NC(=O)OCCSSCCOC(=O)NC3CC(C)(C)CC(C)(CNC(=O)OCCCCOCCCCOCCCCOCCCCOCCCCOCCCCOCCCCOCCCCOCCCCOCCCCOCCCCOCCCCOCCCCOCCCCOCCCCOCCCCOCCCCOCCCCOCCCCOCCCCOCCCCOCCCCOCCCCOCCCCOCCCCOCCCCOCCCCOCCCCOCCCCOC(=O)NCC4(C)CC(NC(=O)OCCCCOCCCCOCCCCOCCCCOCCCCOCCCCOCCCCOCCCCOCCCCOCCCCOCCCCOCCCCOCCCCOCCCCOCCCCOCCCCOCCCCOCCCCOCCCCOCCCCOCCCCOCCCCOCCCCOCCCCOCCCCOCCCCOCCCCOCCCCOCCCCOC(=O)NC5CC(C)(C)CC(C)(CNC(=O)OCCCCOCCCCOCCCCOCCCCOCCCCOCCCCOCCCCOCCCCOCCCCOCCCCOCCCCOCCCCOCCCCOCCCCOCCCCOCCCCOCCCCOCCCCOCCCCOCCCCOCCCCOCCCCOCCCCOCCCCOCCCCOCCCCOCCCCOCCCCOCCCCOC(=O)NCC6(C)CC(NC(=O)Nc7nc(=O)c(CCOC(=O)NC8CC(C)(C)CC(C)(CNC(=O)OCCCCOCCCCOCCCCOCCCCOCCCCOCCCCOCCCCOCCCCOCCCCOCCCCOCCCCOCCCCOCCCCOCCCCOCCCCOCCCCOCCCCOCCCCOCCCCOCCCCOCCCCOCCCCOCCCCOCCCCOCCCCOCCCCOCCCCOCCCCOCCCCOC(=O)NCC9(C)CC(NC(=O)OC)CC(C)(C)C9)C8)c(C)[nH]7)CC(C)(C)C6)C5)CC(C)(C)C4)C3)CC(C)(C)C2)C1 | 0.25 | 0.5 | 0.05 | 0.2 | [5 empty] | 1 | 1 | 1 | 1 | 0 | 0 | 80 | 4 | 80 | 4 |  |  | 10 | -72.8 |  | 500 |  | 0.094 | 1026.52 |  | 1 |  |  | 1 |  | 0
16 | 10.1016/j.reactfunctpolym.2022.105364 | 王宇恒 |  | SPU00156 | PTMG | [Re]CCCCOCCCCOCCCCOCCCCOCCCCOCCCCOCCCCOCCCCOCCCCOCCCCOCCCCOCCCCOCCCCOCCCCOCCCCOCCCCOCCCCOCCCCOCCCCOCCCCOCCCCOCCCCOCCCCOCCCCOCCCCOCCCCOCCCCOCCCCOCCCC[Re] | 2000 | CC1(C)CC(C)(CN=C=O)CC(N=C=O)C1 | O=C1N=C([N])NC(C)=C1CC[O] | O=C1N=C(N)NC(C)=C1CCO | [Re]CCSSCC[Re] | OCCSSCCO | COC(=O)NC1CC(C)(C)CC(C)(CNC(=O)OCCCCOCCCCOCCCCOCCCCOCCCCOCCCCOCCCCOCCCCOCCCCOCCCCOCCCCOCCCCOCCCCOCCCCOCCCCOCCCCOCCCCOCCCCOCCCCOCCCCOCCCCOCCCCOCCCCOCCCCOCCCCOCCCCOCCCCOCCCCOCCCCOC(=O)NCC2(C)CC(NC(=O)OC)CC(C)(C)C2)C1 | COC(=O)NC1CC(C)(C)CC(C)(CNC(=O)OCCCCOCCCCOCCCCOCCCCOCCCCOCCCCOCCCCOCCCCOCCCCOCCCCOCCCCOCCCCOCCCCOCCCCOCCCCOCCCCOCCCCOCCCCOCCCCOCCCCOCCCCOCCCCOCCCCOCCCCOCCCCOCCCCOCCCCOCCCCOCCCCOC(=O)NCC2(C)CC(NC(=O)OCCSSCCOC(=O)NC3CC(C)(C)CC(C)(CNC(=O)OCCCCOCCCCOCCCCOCCCCOCCCCOCCCCOCCCCOCCCCOCCCCOCCCCOCCCCOCCCCOCCCCOCCCCOCCCCOCCCCOCCCCOCCCCOCCCCOCCCCOCCCCOCCCCOCCCCOCCCCOCCCCOCCCCOCCCCOCCCCOCCCCOC(=O)NCC4(C)CC(NC(=O)OCCCCOCCCCOCCCCOCCCCOCCCCOCCCCOCCCCOCCCCOCCCCOCCCCOCCCCOCCCCOCCCCOCCCCOCCCCOCCCCOCCCCOCCCCOCCCCOCCCCOCCCCOCCCCOCCCCOCCCCOCCCCOCCCCOCCCCOCCCCOCCCCOC(=O)NC5CC(C)(C)CC(C)(CNC(=O)OCCCCOCCCCOCCCCOCCCCOCCCCOCCCCOCCCCOCCCCOCCCCOCCCCOCCCCOCCCCOCCCCOCCCCOCCCCOCCCCOCCCCOCCCCOCCCCOCCCCOCCCCOCCCCOCCCCOCCCCOCCCCOCCCCOCCCCOCCCCOCCCCOC(=O)NCC6(C)CC(NC(=O)Nc7nc(=O)c(CCOC(=O)NC8CC(C)(C)CC(C)(CNC(=O)OCCCCOCCCCOCCCCOCCCCOCCCCOCCCCOCCCCOCCCCOCCCCOCCCCOCCCCOCCCCOCCCCOCCCCOCCCCOCCCCOCCCCOCCCCOCCCCOCCCCOCCCCOCCCCOCCCCOCCCCOCCCCOCCCCOCCCCOCCCCOCCCCOC(=O)NCC9(C)CC(NC(=O)OC)CC(C)(C)C9)C8)c(C)[nH]7)CC(C)(C)C6)C5)CC(C)(C)C4)C3)CC(C)(C)C2)C1 | 0.25 | 0.5 | 0.05 | 0.2 | [5 empty] | 1 | 1 | 1 | 1 | 0 | 0 | 80 | 4 | 80 | 4 |  |  | 10 | -72.8 |  | 500 |  | 0.094 | 1026.52 |  | 1 | 30 | 24 | 1 |  | 0 |  | 0.948223 | 91.2132
16 | 10.1016/j.reactfunctpolym.2022.105364 | 王宇恒 |  | SPU00157 | PTMG | [Re]CCCCOCCCCOCCCCOCCCCOCCCCOCCCCOCCCCOCCCCOCCCCOCCCCOCCCCOCCCCOCCCCOCCCCOCCCCOCCCCOCCCCOCCCCOCCCCOCCCCOCCCCOCCCCOCCCCOCCCCOCCCCOCCCCOCCCCOCCCCOCCCC[Re] | 2000 | CC1(C)CC(C)(CN=C=O)CC(N=C=O)C1 | O=C1N=C([N])NC(C)=C1CC[O] | O=C1N=C(N)NC(C)=C1CCO | [Re]CCSSCC[Re] | OCCSSCCO | COC(=O)NC1CC(C)(C)CC(C)(CNC(=O)OCCCCOCCCCOCCCCOCCCCOCCCCOCCCCOCCCCOCCCCOCCCCOCCCCOCCCCOCCCCOCCCCOCCCCOCCCCOCCCCOCCCCOCCCCOCCCCOCCCCOCCCCOCCCCOCCCCOCCCCOCCCCOCCCCOCCCCOCCCCOCCCCOC(=O)NCC2(C)CC(NC(=O)OC)CC(C)(C)C2)C1 | COC(=O)NC1CC(C)(C)CC(C)(CNC(=O)OCCCCOCCCCOCCCCOCCCCOCCCCOCCCCOCCCCOCCCCOCCCCOCCCCOCCCCOCCCCOCCCCOCCCCOCCCCOCCCCOCCCCOCCCCOCCCCOCCCCOCCCCOCCCCOCCCCOCCCCOCCCCOCCCCOCCCCOCCCCOCCCCOC(=O)NCC2(C)CC(NC(=O)OCCSSCCOC(=O)NC3CC(C)(C)CC(C)(CNC(=O)OCCCCOCCCCOCCCCOCCCCOCCCCOCCCCOCCCCOCCCCOCCCCOCCCCOCCCCOCCCCOCCCCOCCCCOCCCCOCCCCOCCCCOCCCCOCCCCOCCCCOCCCCOCCCCOCCCCOCCCCOCCCCOCCCCOCCCCOCCCCOCCCCOC(=O)NCC4(C)CC(NC(=O)OCCCCOCCCCOCCCCOCCCCOCCCCOCCCCOCCCCOCCCCOCCCCOCCCCOCCCCOCCCCOCCCCOCCCCOCCCCOCCCCOCCCCOCCCCOCCCCOCCCCOCCCCOCCCCOCCCCOCCCCOCCCCOCCCCOCCCCOCCCCOCCCCOC(=O)NC5CC(C)(C)CC(C)(CNC(=O)OCCCCOCCCCOCCCCOCCCCOCCCCOCCCCOCCCCOCCCCOCCCCOCCCCOCCCCOCCCCOCCCCOCCCCOCCCCOCCCCOCCCCOCCCCOCCCCOCCCCOCCCCOCCCCOCCCCOCCCCOCCCCOCCCCOCCCCOCCCCOCCCCOC(=O)NCC6(C)CC(NC(=O)Nc7nc(=O)c(CCOC(=O)NC8CC(C)(C)CC(C)(CNC(=O)OCCCCOCCCCOCCCCOCCCCOCCCCOCCCCOCCCCOCCCCOCCCCOCCCCOCCCCOCCCCOCCCCOCCCCOCCCCOCCCCOCCCCOCCCCOCCCCOCCCCOCCCCOCCCCOCCCCOCCCCOCCCCOCCCCOCCCCOCCCCOCCCCOC(=O)NCC9(C)CC(NC(=O)OC)CC(C)(C)C9)C8)c(C)[nH]7)CC(C)(C)C6)C5)CC(C)(C)C4)C3)CC(C)(C)C2)C1 | 0.25 | 0.5 | 0.05 | 0.2 | [5 empty] | 1 | 1 | 1 | 1 | 0 | 0 | 80 | 4 | 80 | 4 |  |  | 10 | -72.8 |  | 500 |  | 0.094 | 1026.52 |  | 1 | 80 | 24 | 1 |  | 0 |  | 1 | 99.7
16 | 10.1016/j.reactfunctpolym.2022.105364 | 王宇恒 |  | SPU00158 | PTMG | [Re]CCCCOCCCCOCCCCOCCCCOCCCCOCCCCOCCCCOCCCCOCCCCOCCCCOCCCCOCCCCOCCCCOCCCCOCCCCOCCCCOCCCCOCCCCOCCCCOCCCCOCCCCOCCCCOCCCCOCCCCOCCCCOCCCCOCCCCOCCCCOCCCC[Re] | 2000 | CC1(C)CC(C)(CN=C=O)CC(N=C=O)C1 | O=C1N=C([N])NC(C)=C1CC[O] | O=C1N=C(N)NC(C)=C1CCO | [Re]CCSSCC[Re] | OCCSSCCO | COC(=O)NC1CC(C)(C)CC(C)(CNC(=O)OCCCCOCCCCOCCCCOCCCCOCCCCOCCCCOCCCCOCCCCOCCCCOCCCCOCCCCOCCCCOCCCCOCCCCOCCCCOCCCCOCCCCOCCCCOCCCCOCCCCOCCCCOCCCCOCCCCOCCCCOCCCCOCCCCOCCCCOCCCCOCCCCOC(=O)NCC2(C)CC(NC(=O)OC)CC(C)(C)C2)C1 | COC(=O)NC1CC(C)(C)CC(C)(CNC(=O)OCCCCOCCCCOCCCCOCCCCOCCCCOCCCCOCCCCOCCCCOCCCCOCCCCOCCCCOCCCCOCCCCOCCCCOCCCCOCCCCOCCCCOCCCCOCCCCOCCCCOCCCCOCCCCOCCCCOCCCCOCCCCOCCCCOCCCCOCCCCOCCCCOC(=O)NCC2(C)CC(NC(=O)OCCSSCCOC(=O)NC3CC(C)(C)CC(C)(CNC(=O)OCCCCOCCCCOCCCCOCCCCOCCCCOCCCCOCCCCOCCCCOCCCCOCCCCOCCCCOCCCCOCCCCOCCCCOCCCCOCCCCOCCCCOCCCCOCCCCOCCCCOCCCCOCCCCOCCCCOCCCCOCCCCOCCCCOCCCCOCCCCOCCCCOC(=O)NCC4(C)CC(NC(=O)OCCCCOCCCCOCCCCOCCCCOCCCCOCCCCOCCCCOCCCCOCCCCOCCCCOCCCCOCCCCOCCCCOCCCCOCCCCOCCCCOCCCCOCCCCOCCCCOCCCCOCCCCOCCCCOCCCCOCCCCOCCCCOCCCCOCCCCOCCCCOCCCCOC(=O)NC5CC(C)(C)CC(C)(CNC(=O)OCCCCOCCCCOCCCCOCCCCOCCCCOCCCCOCCCCOCCCCOCCCCOCCCCOCCCCOCCCCOCCCCOCCCCOCCCCOCCCCOCCCCOCCCCOCCCCOCCCCOCCCCOCCCCOCCCCOCCCCOCCCCOCCCCOCCCCOCCCCOCCCCOC(=O)NCC6(C)CC(NC(=O)Nc7nc(=O)c(CCOC(=O)NC8CC(C)(C)CC(C)(CNC(=O)OCCCCOCCCCOCCCCOCCCCOCCCCOCCCCOCCCCOCCCCOCCCCOCCCCOCCCCOCCCCOCCCCOCCCCOCCCCOCCCCOCCCCOCCCCOCCCCOCCCCOCCCCOCCCCOCCCCOCCCCOCCCCOCCCCOCCCCOCCCCOCCCCOC(=O)NCC9(C)CC(NC(=O)OC)CC(C)(C)C9)C8)c(C)[nH]7)CC(C)(C)C6)C5)CC(C)(C)C4)C3)CC(C)(C)C2)C1 | 0.25 | 0.5 | 0 | 0.25 | [5 empty] | 1 | 1 | 1 | 1 | 0 | 0 | 80 | 4 | 80 | 4 |  |  | 10 | -73.9 |  | 500 |  |  |  |  | 1
17 | 10.1002/marc.202100364 | 毕奇陶 |  | SPU00159 | PPG | CC(OCC(C)OCC(OCC(OCC(OCC(OCC(OCC(OCC(OCC(OCC(OCC(OCC(OCC(OCC(OCC(OCC(OCC(OCC(C)[Re])C)C)C)C)C)C)C)C)C)C)C)C)C)C)C)C)COC(COC(COC(COC(COC(COC(COC(COC(C)COC(C)COC(COC(COC(COC(COC(COC(COC(C[Re])C)C)C)C)C)C)C)C)C)C)C)C)C)C | 2000 | CC1=C(N=C=O)C=CC(N=C=O)=C1 | [Re]CC(NC(NC1CC(CC(C1)(C)CNC(NC(C=CN2)=CC2=O)=O)(C)C)=O)C[Re] | OCC(CO)NC(NC1CC(C)(C)CC(C)(CNC(NC(C=CN2)=CC2=O)=O)C1)=O | [Re]CC(NC(NC1CC(CC(C1)(C)CNC(NC(C=CN2)=CC2=O)=O)(C)C)=O)C[Re] | OCC(CO)NC(NC1CC(C)(C)CC(C)(CNC(NC(C=CN2)=CC2=O)=O)C1)=O | COC(=O)Nc1ccc(NC(=O)OCC(C)OCC(C)OCC(C)OCC(C)OCC(C)OCC(C)OCC(C)OCC(C)OCC(C)OCC(C)OCC(C)OCC(C)OCC(C)OCC(C)OCC(C)OCC(C)OCC(C)OCC(C)OCC(C)OCC(C)OCC(C)OCC(C)OCC(C)OCC(C)OCC(C)OCC(C)OCC(C)OCC(C)OCC(C)OCC(C)OCC(C)OCC(C)OCC(C)OCC(C)OCC(C)OC(=O)Nc2ccc(NC(=O)OC)c(C)c2)cc1C | COC(=O)Nc1ccc(NC(=O)OC(C)COC(C)COC(C)COC(C)COC(C)COC(C)COC(C)COC(C)COC(C)COC(C)COC(C)COC(C)COC(C)COC(C)COC(C)COC(C)COC(C)COC(C)COC(C)COC(C)COC(C)COC(C)COC(C)COC(C)COC(C)COC(C)COC(C)COC(C)COC(C)COC(C)COC(C)COC(C)COC(C)COC(C)COC(C)COC(=O)Nc2ccc(NC(=O)OCC(COC(=O)Nc3ccc(NC(=O)OCC(C)OCC(C)OCC(C)OCC(C)OCC(C)OCC(C)OCC(C)OCC(C)OCC(C)OCC(C)OCC(C)OCC(C)OCC(C)OCC(C)OCC(C)OCC(C)OCC(C)OCC(C)OCC(C)OCC(C)OCC(C)OCC(C)OCC(C)OCC(C)OCC(C)OCC(C)OCC(C)OCC(C)OCC(C)OCC(C)OCC(C)OCC(C)OCC(C)OCC(C)OCC(C)OC(=O)Nc4ccc(NC(=O)OCC(C)OCC(C)OCC(C)OCC(C)OCC(C)OCC(C)OCC(C)OCC(C)OCC(C)OCC(C)OCC(C)OCC(C)OCC(C)OCC(C)OCC(C)OCC(C)OCC(C)OCC(C)OCC(C)OCC(C)OCC(C)OCC(C)OCC(C)OCC(C)OCC(C)OCC(C)OCC(C)OCC(C)OCC(C)OCC(C)OCC(C)OCC(C)OCC(C)OCC(C)OCC(C)OC(=O)Nc5ccc(NC(=O)OC(C)COC(C)COC(C)COC(C)COC(C)COC(C)COC(C)COC(C)COC(C)COC(C)COC(C)COC(C)COC(C)COC(C)COC(C)COC(C)COC(C)COC(C)COC(C)COC(C)COC(C)COC(C)COC(C)COC(C)COC(C)COC(C)COC(C)COC(C)COC(C)COC(C)COC(C)COC(C)COC(C)COC(C)COC(C)COC(=O)Nc6ccc(NC(=O)OCC(COC(=O)Nc7ccc(NC(=O)OCC(C)OCC(C)OCC(C)OCC(C)OCC(C)OCC(C)OCC(C)OCC(C)OCC(C)OCC(C)OCC(C)OCC(C)OCC(C)OCC(C)OCC(C)OCC(C)OCC(C)OCC(C)OCC(C)OCC(C)OCC(C)OCC(C)OCC(C)OCC(C)OCC(C)OCC(C)OCC(C)OCC(C)OCC(C)OCC(C)OCC(C)OCC(C)OCC(C)OCC(C)OCC(C)OC(=O)Nc8ccc(NC(=O)OC)c(C)c8)cc7C)NC(=O)NC7CC(C)(C)CC(C)(CNC(=O)Nc8cc[nH]c(=O)c8)C7)c(C)c6)cc5C)c(C)c4)cc3C)NC(=O)NC3CC(C)(C)CC(C)(CNC(=O)Nc4cc[nH]c(=O)c4)C3)c(C)c2)cc1C | 0.3333 | 0.3333 | 0.3333 | 0 | [5 empty] | 0 | 1 |  | 1 | 0 |  | 70 | 3 | 70 | 20 | [5 empty] | 50 |  |  | 600 |  | 1 | 25 | 8 | 0 |  | 0 |  | 0.924 | 2.38
17 | 10.1002/marc.202100364 | 毕奇陶 |  | SPU00160 | PPG | CC(OCC(C)OCC(OCC(OCC(OCC(OCC(OCC(OCC(OCC(OCC(OCC(OCC(OCC(OCC(OCC(OCC(OCC(OCC(C)[Re])C)C)C)C)C)C)C)C)C)C)C)C)C)C)C)C)COC(COC(COC(COC(COC(COC(COC(COC(C)COC(C)COC(COC(COC(COC(COC(COC(COC(C[Re])C)C)C)C)C)C)C)C)C)C)C)C)C)C | 2000 | CC1=C(N=C=O)C=CC(N=C=O)=C1 | [Re]CC(NC(NC1CC(CC(C1)(C)CNC(NC(C=CN2)=CC2=O)=O)(C)C)=O)C[Re] | OCC(CO)NC(NC1CC(C)(C)CC(C)(CNC(NC(C=CN2)=CC2=O)=O)C1)=O | [Re]CC(NC(NC1CC(CC(C1)(C)CNC(NC(C=CN2)=CC2=O)=O)(C)C)=O)C[Re] | OCC(CO)NC(NC1CC(C)(C)CC(C)(CNC(NC(C=CN2)=CC2=O)=O)C1)=O | COC(=O)Nc1ccc(NC(=O)OCC(C)OCC(C)OCC(C)OCC(C)OCC(C)OCC(C)OCC(C)OCC(C)OCC(C)OCC(C)OCC(C)OCC(C)OCC(C)OCC(C)OCC(C)OCC(C)OCC(C)OCC(C)OCC(C)OCC(C)OCC(C)OCC(C)OCC(C)OCC(C)OCC(C)OCC(C)OCC(C)OCC(C)OCC(C)OCC(C)OCC(C)OCC(C)OCC(C)OCC(C)OCC(C)OC(=O)Nc2ccc(NC(=O)OC)c(C)c2)cc1C | COC(=O)Nc1ccc(NC(=O)OC(C)COC(C)COC(C)COC(C)COC(C)COC(C)COC(C)COC(C)COC(C)COC(C)COC(C)COC(C)COC(C)COC(C)COC(C)COC(C)COC(C)COC(C)COC(C)COC(C)COC(C)COC(C)COC(C)COC(C)COC(C)COC(C)COC(C)COC(C)COC(C)COC(C)COC(C)COC(C)COC(C)COC(C)COC(C)COC(=O)Nc2ccc(NC(=O)OCC(COC(=O)Nc3ccc(NC(=O)OCC(C)OCC(C)OCC(C)OCC(C)OCC(C)OCC(C)OCC(C)OCC(C)OCC(C)OCC(C)OCC(C)OCC(C)OCC(C)OCC(C)OCC(C)OCC(C)OCC(C)OCC(C)OCC(C)OCC(C)OCC(C)OCC(C)OCC(C)OCC(C)OCC(C)OCC(C)OCC(C)OCC(C)OCC(C)OCC(C)OCC(C)OCC(C)OCC(C)OCC(C)OCC(C)OC(=O)Nc4ccc(NC(=O)OCC(C)OCC(C)OCC(C)OCC(C)OCC(C)OCC(C)OCC(C)OCC(C)OCC(C)OCC(C)OCC(C)OCC(C)OCC(C)OCC(C)OCC(C)OCC(C)OCC(C)OCC(C)OCC(C)OCC(C)OCC(C)OCC(C)OCC(C)OCC(C)OCC(C)OCC(C)OCC(C)OCC(C)OCC(C)OCC(C)OCC(C)OCC(C)OCC(C)OCC(C)OCC(C)OC(=O)Nc5ccc(NC(=O)OC(C)COC(C)COC(C)COC(C)COC(C)COC(C)COC(C)COC(C)COC(C)COC(C)COC(C)COC(C)COC(C)COC(C)COC(C)COC(C)COC(C)COC(C)COC(C)COC(C)COC(C)COC(C)COC(C)COC(C)COC(C)COC(C)COC(C)COC(C)COC(C)COC(C)COC(C)COC(C)COC(C)COC(C)COC(C)COC(=O)Nc6ccc(NC(=O)OCC(COC(=O)Nc7ccc(NC(=O)OCC(C)OCC(C)OCC(C)OCC(C)OCC(C)OCC(C)OCC(C)OCC(C)OCC(C)OCC(C)OCC(C)OCC(C)OCC(C)OCC(C)OCC(C)OCC(C)OCC(C)OCC(C)OCC(C)OCC(C)OCC(C)OCC(C)OCC(C)OCC(C)OCC(C)OCC(C)OCC(C)OCC(C)OCC(C)OCC(C)OCC(C)OCC(C)OCC(C)OCC(C)OCC(C)OC(=O)Nc8ccc(NC(=O)OC)c(C)c8)cc7C)NC(=O)NC7CC(C)(C)CC(C)(CNC(=O)Nc8cc[nH]c(=O)c8)C7)c(C)c6)cc5C)c(C)c4)cc3C)NC(=O)NC3CC(C)(C)CC(C)(CNC(=O)Nc4cc[nH]c(=O)c4)C3)c(C)c2)cc1C | 0.375 | 0.3125 | 0.3125 | 0 | [5 empty] | 0 | 1 |  | 1 | 0 |  | 70 | 3 | 70 | 20 | [5 empty] | 50 |  |  | 650 |  | 1 | 25 | 8 | 0 |  | 0 |  | 0.932 | 2.53
17 | 10.1002/marc.202100364 | 毕奇陶 |  | SPU00161 | PPG | CC(OCC(C)OCC(OCC(OCC(OCC(OCC(OCC(OCC(OCC(OCC(OCC(OCC(OCC(OCC(OCC(OCC(OCC(OCC(C)[Re])C)C)C)C)C)C)C)C)C)C)C)C)C)C)C)C)COC(COC(COC(COC(COC(COC(COC(COC(C)COC(C)COC(COC(COC(COC(COC(COC(COC(C[Re])C)C)C)C)C)C)C)C)C)C)C)C)C)C | 2000 | CC1=C(N=C=O)C=CC(N=C=O)=C1 | [Re]CC(NC(NC1CC(CC(C1)(C)CNC(NC(C=CN2)=CC2=O)=O)(C)C)=O)C[Re] | OCC(CO)NC(NC1CC(C)(C)CC(C)(CNC(NC(C=CN2)=CC2=O)=O)C1)=O | [Re]CC(NC(NC1CC(CC(C1)(C)CNC(NC(C=CN2)=CC2=O)=O)(C)C)=O)C[Re] | OCC(CO)NC(NC1CC(C)(C)CC(C)(CNC(NC(C=CN2)=CC2=O)=O)C1)=O | COC(=O)Nc1ccc(NC(=O)OCC(C)OCC(C)OCC(C)OCC(C)OCC(C)OCC(C)OCC(C)OCC(C)OCC(C)OCC(C)OCC(C)OCC(C)OCC(C)OCC(C)OCC(C)OCC(C)OCC(C)OCC(C)OCC(C)OCC(C)OCC(C)OCC(C)OCC(C)OCC(C)OCC(C)OCC(C)OCC(C)OCC(C)OCC(C)OCC(C)OCC(C)OCC(C)OCC(C)OCC(C)OCC(C)OC(=O)Nc2ccc(NC(=O)OC)c(C)c2)cc1C | COC(=O)Nc1ccc(NC(=O)OC(C)COC(C)COC(C)COC(C)COC(C)COC(C)COC(C)COC(C)COC(C)COC(C)COC(C)COC(C)COC(C)COC(C)COC(C)COC(C)COC(C)COC(C)COC(C)COC(C)COC(C)COC(C)COC(C)COC(C)COC(C)COC(C)COC(C)COC(C)COC(C)COC(C)COC(C)COC(C)COC(C)COC(C)COC(C)COC(=O)Nc2ccc(NC(=O)OCC(COC(=O)Nc3ccc(NC(=O)OCC(C)OCC(C)OCC(C)OCC(C)OCC(C)OCC(C)OCC(C)OCC(C)OCC(C)OCC(C)OCC(C)OCC(C)OCC(C)OCC(C)OCC(C)OCC(C)OCC(C)OCC(C)OCC(C)OCC(C)OCC(C)OCC(C)OCC(C)OCC(C)OCC(C)OCC(C)OCC(C)OCC(C)OCC(C)OCC(C)OCC(C)OCC(C)OCC(C)OCC(C)OCC(C)OC(=O)Nc4ccc(NC(=O)OCC(C)OCC(C)OCC(C)OCC(C)OCC(C)OCC(C)OCC(C)OCC(C)OCC(C)OCC(C)OCC(C)OCC(C)OCC(C)OCC(C)OCC(C)OCC(C)OCC(C)OCC(C)OCC(C)OCC(C)OCC(C)OCC(C)OCC(C)OCC(C)OCC(C)OCC(C)OCC(C)OCC(C)OCC(C)OCC(C)OCC(C)OCC(C)OCC(C)OCC(C)OCC(C)OC(=O)Nc5ccc(NC(=O)OC(C)COC(C)COC(C)COC(C)COC(C)COC(C)COC(C)COC(C)COC(C)COC(C)COC(C)COC(C)COC(C)COC(C)COC(C)COC(C)COC(C)COC(C)COC(C)COC(C)COC(C)COC(C)COC(C)COC(C)COC(C)COC(C)COC(C)COC(C)COC(C)COC(C)COC(C)COC(C)COC(C)COC(C)COC(C)COC(=O)Nc6ccc(NC(=O)OCC(COC(=O)Nc7ccc(NC(=O)OCC(C)OCC(C)OCC(C)OCC(C)OCC(C)OCC(C)OCC(C)OCC(C)OCC(C)OCC(C)OCC(C)OCC(C)OCC(C)OCC(C)OCC(C)OCC(C)OCC(C)OCC(C)OCC(C)OCC(C)OCC(C)OCC(C)OCC(C)OCC(C)OCC(C)OCC(C)OCC(C)OCC(C)OCC(C)OCC(C)OCC(C)OCC(C)OCC(C)OCC(C)OCC(C)OC(=O)Nc8ccc(NC(=O)OC)c(C)c8)cc7C)NC(=O)NC7CC(C)(C)CC(C)(CNC(=O)Nc8cc[nH]c(=O)c8)C7)c(C)c6)cc5C)c(C)c4)cc3C)NC(=O)NC3CC(C)(C)CC(C)(CNC(=O)Nc4cc[nH]c(=O)c4)C3)c(C)c2)cc1C | 0.4286 | 0.2857 | 0.2857 | 0 | [5 empty] | 0 | 0 |  | 1 | 0 |  | 70 | 3 | 70 | 20 | [5 empty] | 50 |  |  | 1300 |  | 1 | 25 | 8 | 0 |  | 0 |  | 0.967 | 3.1
17 | 10.1002/marc.202100364 | 毕奇陶 |  | SPU00162 | PPG | CC(OCC(C)OCC(OCC(OCC(OCC(OCC(OCC(OCC(OCC(OCC(OCC(OCC(OCC(OCC(OCC(OCC(OCC(OCC(C)[Re])C)C)C)C)C)C)C)C)C)C)C)C)C)C)C)C)COC(COC(COC(COC(COC(COC(COC(COC(C)COC(C)COC(COC(COC(COC(COC(COC(COC(C[Re])C)C)C)C)C)C)C)C)C)C)C)C)C)C | 2000 | CC1=C(N=C=O)C=CC(N=C=O)=C1 | [Re]CC(NC(NC1CC(CC(C1)(C)CNC(NC(C=CN2)=CC2=O)=O)(C)C)=O)C[Re] | OCC(CO)NC(NC1CC(C)(C)CC(C)(CNC(NC(C=CN2)=CC2=O)=O)C1)=O | [Re]CC(NC(NC1CC(CC(C1)(C)CNC(NC(C=CN2)=CC2=O)=O)(C)C)=O)C[Re] | OCC(CO)NC(NC1CC(C)(C)CC(C)(CNC(NC(C=CN2)=CC2=O)=O)C1)=O | COC(=O)Nc1ccc(NC(=O)OCC(C)OCC(C)OCC(C)OCC(C)OCC(C)OCC(C)OCC(C)OCC(C)OCC(C)OCC(C)OCC(C)OCC(C)OCC(C)OCC(C)OCC(C)OCC(C)OCC(C)OCC(C)OCC(C)OCC(C)OCC(C)OCC(C)OCC(C)OCC(C)OCC(C)OCC(C)OCC(C)OCC(C)OCC(C)OCC(C)OCC(C)OCC(C)OCC(C)OCC(C)OCC(C)OC(=O)Nc2ccc(NC(=O)OC)c(C)c2)cc1C | COC(=O)Nc1ccc(NC(=O)OC(C)COC(C)COC(C)COC(C)COC(C)COC(C)COC(C)COC(C)COC(C)COC(C)COC(C)COC(C)COC(C)COC(C)COC(C)COC(C)COC(C)COC(C)COC(C)COC(C)COC(C)COC(C)COC(C)COC(C)COC(C)COC(C)COC(C)COC(C)COC(C)COC(C)COC(C)COC(C)COC(C)COC(C)COC(C)COC(=O)Nc2ccc(NC(=O)OCC(COC(=O)Nc3ccc(NC(=O)OCC(C)OCC(C)OCC(C)OCC(C)OCC(C)OCC(C)OCC(C)OCC(C)OCC(C)OCC(C)OCC(C)OCC(C)OCC(C)OCC(C)OCC(C)OCC(C)OCC(C)OCC(C)OCC(C)OCC(C)OCC(C)OCC(C)OCC(C)OCC(C)OCC(C)OCC(C)OCC(C)OCC(C)OCC(C)OCC(C)OCC(C)OCC(C)OCC(C)OCC(C)OCC(C)OC(=O)Nc4ccc(NC(=O)OCC(C)OCC(C)OCC(C)OCC(C)OCC(C)OCC(C)OCC(C)OCC(C)OCC(C)OCC(C)OCC(C)OCC(C)OCC(C)OCC(C)OCC(C)OCC(C)OCC(C)OCC(C)OCC(C)OCC(C)OCC(C)OCC(C)OCC(C)OCC(C)OCC(C)OCC(C)OCC(C)OCC(C)OCC(C)OCC(C)OCC(C)OCC(C)OCC(C)OCC(C)OCC(C)OC(=O)Nc5ccc(NC(=O)OC(C)COC(C)COC(C)COC(C)COC(C)COC(C)COC(C)COC(C)COC(C)COC(C)COC(C)COC(C)COC(C)COC(C)COC(C)COC(C)COC(C)COC(C)COC(C)COC(C)COC(C)COC(C)COC(C)COC(C)COC(C)COC(C)COC(C)COC(C)COC(C)COC(C)COC(C)COC(C)COC(C)COC(C)COC(C)COC(=O)Nc6ccc(NC(=O)OCC(COC(=O)Nc7ccc(NC(=O)OCC(C)OCC(C)OCC(C)OCC(C)OCC(C)OCC(C)OCC(C)OCC(C)OCC(C)OCC(C)OCC(C)OCC(C)OCC(C)OCC(C)OCC(C)OCC(C)OCC(C)OCC(C)OCC(C)OCC(C)OCC(C)OCC(C)OCC(C)OCC(C)OCC(C)OCC(C)OCC(C)OCC(C)OCC(C)OCC(C)OCC(C)OCC(C)OCC(C)OCC(C)OCC(C)OC(=O)Nc8ccc(NC(=O)OC)c(C)c8)cc7C)NC(=O)NC7CC(C)(C)CC(C)(CNC(=O)Nc8cc[nH]c(=O)c8)C7)c(C)c6)cc5C)c(C)c4)cc3C)NC(=O)NC3CC(C)(C)CC(C)(CNC(=O)Nc4cc[nH]c(=O)c4)C3)c(C)c2)cc1C | 0.5 | 0.25 | 0.25 | 0 | [5 empty] | 0 | 0 |  | 1 | 0 |  | 70 | 3 | 70 | 20 | [5 empty] | 50 |  |  | 3200 |  | 1 | 25 | 8 | 0 |  | 0 |  | 0.931 | 3.4
18 | 10.1002/app.49794 | 毕奇陶 |  | SPU00163 | PTMG | [Re]CCCCOCCCCOCCCCOCCCCOCCCCOCCCCOCCCCOCCCCOCCCCOCCCCOCCCCOCCCCOCCCCOCCCCOCCCCOCCCCOCCCCOCCCCOCCCCOCCCCOCCCCOCCCCOCCCCOCCCCOCCCCOCCCCOCCCCOCCCCOCCCCOCCCCOCCCCOCCCCOCCCCOCCCCOCCCCOCCCCOCCCCOCCCCOCCCCOCCCCOCCCCOCCCCOCCCC[Re] | 3000 | O=C=NCCCCCCN=C=O | CC(C1=CC=C([Re])C=C1)(C)C2=CC=C([Re])C=C2 | CC(C)(C1=CC=C(C=C1)O)C2=CC=C(C=C2)O | CC(C1=CC=C([Re])C=C1)(C)C2=CC=C([Re])C=C2 | CC(C)(C1=CC=C(C=C1)O)C2=CC=C(C=C2)O | COC(=O)NCCCCCCNC(=O)OCCCCOCCCCOCCCCOCCCCOCCCCOCCCCOCCCCOCCCCOCCCCOCCCCOCCCCOCCCCOCCCCOCCCCOCCCCOCCCCOCCCCOCCCCOCCCCOCCCCOCCCCOCCCCOCCCCOCCCCOCCCCOCCCCOCCCCOCCCCOCCCCOCCCCOCCCCOCCCCOCCCCOCCCCOCCCCOCCCCOCCCCOCCCCOCCCCOCCCCOCCCCOCCCCOCCCCOC(=O)NCCCCCCNC(=O)OC | COC(=O)NCCCCCCNC(=O)OCCCCOCCCCOCCCCOCCCCOCCCCOCCCCOCCCCOCCCCOCCCCOCCCCOCCCCOCCCCOCCCCOCCCCOCCCCOCCCCOCCCCOCCCCOCCCCOCCCCOCCCCOCCCCOCCCCOCCCCOCCCCOCCCCOCCCCOCCCCOCCCCOCCCCOCCCCOCCCCOCCCCOCCCCOCCCCOCCCCOCCCCOCCCCOCCCCOCCCCOCCCCOCCCCOCCCCOC(=O)NCCCCCCNC(=O)Oc1ccc(C(C)(C)c2ccc(OC(=O)NCCCCCCNC(=O)OCCCCOCCCCOCCCCOCCCCOCCCCOCCCCOCCCCOCCCCOCCCCOCCCCOCCCCOCCCCOCCCCOCCCCOCCCCOCCCCOCCCCOCCCCOCCCCOCCCCOCCCCOCCCCOCCCCOCCCCOCCCCOCCCCOCCCCOCCCCOCCCCOCCCCOCCCCOCCCCOCCCCOCCCCOCCCCOCCCCOCCCCOCCCCOCCCCOCCCCOCCCCOCCCCOCCCCOC(=O)NCCCCCCNC(=O)OCCCCOCCCCOCCCCOCCCCOCCCCOCCCCOCCCCOCCCCOCCCCOCCCCOCCCCOCCCCOCCCCOCCCCOCCCCOCCCCOCCCCOCCCCOCCCCOCCCCOCCCCOCCCCOCCCCOCCCCOCCCCOCCCCOCCCCOCCCCOCCCCOCCCCOCCCCOCCCCOCCCCOCCCCOCCCCOCCCCOCCCCOCCCCOCCCCOCCCCOCCCCOCCCCOCCCCOC(=O)NCCCCCCNC(=O)OCCCCOCCCCOCCCCOCCCCOCCCCOCCCCOCCCCOCCCCOCCCCOCCCCOCCCCOCCCCOCCCCOCCCCOCCCCOCCCCOCCCCOCCCCOCCCCOCCCCOCCCCOCCCCOCCCCOCCCCOCCCCOCCCCOCCCCOCCCCOCCCCOCCCCOCCCCOCCCCOCCCCOCCCCOCCCCOCCCCOCCCCOCCCCOCCCCOCCCCOCCCCOCCCCOCCCCOC(=O)NCCCCCCNC(=O)Oc3ccc(C(C)(C)c4ccc(OC(=O)NCCCCCCNC(=O)OCCCCOCCCCOCCCCOCCCCOCCCCOCCCCOCCCCOCCCCOCCCCOCCCCOCCCCOCCCCOCCCCOCCCCOCCCCOCCCCOCCCCOCCCCOCCCCOCCCCOCCCCOCCCCOCCCCOCCCCOCCCCOCCCCOCCCCOCCCCOCCCCOCCCCOCCCCOCCCCOCCCCOCCCCOCCCCOCCCCOCCCCOCCCCOCCCCOCCCCOCCCCOCCCCOCCCCOC(=O)NCCCCCCNC(=O)OC)cc4)cc3)cc2)cc1 | 0.1425 | 0.5427 | 0.3148 | 0 | 27.6 |  | 27000 | 53460 | 1.98 | 0 | 1 |  | 1 | 0 |  | 70 | 3 | 70 | 5 |  |  | 10 | -65 |  | 50 |  | 3 | 1100 |  | 1 |  |  | 0 | 0 | 0 | 0
18 | 10.1002/app.49794 | 毕奇陶 |  | SPU00164 | PTMG | [Re]CCCCOCCCCOCCCCOCCCCOCCCCOCCCCOCCCCOCCCCOCCCCOCCCCOCCCCOCCCCOCCCCOCCCCOCCCCOCCCCOCCCCOCCCCOCCCCOCCCCOCCCCOCCCCOCCCCOCCCCOCCCCOCCCCOCCCCOCCCCOCCCCOCCCCOCCCCOCCCCOCCCCOCCCCOCCCCOCCCCOCCCCOCCCCOCCCCOCCCCOCCCCOCCCCOCCCC[Re] | 3000 | O=C=NCCCCCCN=C=O | CC(C1=CC=C([Re])C=C1)(C)C2=CC=C([Re])C=C2 | CC(C)(C1=CC=C(C=C1)O)C2=CC=C(C=C2)O | CC(C1=CC=C([Re])C=C1)(C)C2=CC=C([Re])C=C2 | CC(C)(C1=CC=C(C=C1)O)C2=CC=C(C=C2)O | COC(=O)NCCCCCCNC(=O)OCCCCOCCCCOCCCCOCCCCOCCCCOCCCCOCCCCOCCCCOCCCCOCCCCOCCCCOCCCCOCCCCOCCCCOCCCCOCCCCOCCCCOCCCCOCCCCOCCCCOCCCCOCCCCOCCCCOCCCCOCCCCOCCCCOCCCCOCCCCOCCCCOCCCCOCCCCOCCCCOCCCCOCCCCOCCCCOCCCCOCCCCOCCCCOCCCCOCCCCOCCCCOCCCCOCCCCOC(=O)NCCCCCCNC(=O)OC | COC(=O)NCCCCCCNC(=O)OCCCCOCCCCOCCCCOCCCCOCCCCOCCCCOCCCCOCCCCOCCCCOCCCCOCCCCOCCCCOCCCCOCCCCOCCCCOCCCCOCCCCOCCCCOCCCCOCCCCOCCCCOCCCCOCCCCOCCCCOCCCCOCCCCOCCCCOCCCCOCCCCOCCCCOCCCCOCCCCOCCCCOCCCCOCCCCOCCCCOCCCCOCCCCOCCCCOCCCCOCCCCOCCCCOCCCCOC(=O)NCCCCCCNC(=O)Oc1ccc(C(C)(C)c2ccc(OC(=O)NCCCCCCNC(=O)OCCCCOCCCCOCCCCOCCCCOCCCCOCCCCOCCCCOCCCCOCCCCOCCCCOCCCCOCCCCOCCCCOCCCCOCCCCOCCCCOCCCCOCCCCOCCCCOCCCCOCCCCOCCCCOCCCCOCCCCOCCCCOCCCCOCCCCOCCCCOCCCCOCCCCOCCCCOCCCCOCCCCOCCCCOCCCCOCCCCOCCCCOCCCCOCCCCOCCCCOCCCCOCCCCOCCCCOC(=O)NCCCCCCNC(=O)OCCCCOCCCCOCCCCOCCCCOCCCCOCCCCOCCCCOCCCCOCCCCOCCCCOCCCCOCCCCOCCCCOCCCCOCCCCOCCCCOCCCCOCCCCOCCCCOCCCCOCCCCOCCCCOCCCCOCCCCOCCCCOCCCCOCCCCOCCCCOCCCCOCCCCOCCCCOCCCCOCCCCOCCCCOCCCCOCCCCOCCCCOCCCCOCCCCOCCCCOCCCCOCCCCOCCCCOC(=O)NCCCCCCNC(=O)OCCCCOCCCCOCCCCOCCCCOCCCCOCCCCOCCCCOCCCCOCCCCOCCCCOCCCCOCCCCOCCCCOCCCCOCCCCOCCCCOCCCCOCCCCOCCCCOCCCCOCCCCOCCCCOCCCCOCCCCOCCCCOCCCCOCCCCOCCCCOCCCCOCCCCOCCCCOCCCCOCCCCOCCCCOCCCCOCCCCOCCCCOCCCCOCCCCOCCCCOCCCCOCCCCOCCCCOC(=O)NCCCCCCNC(=O)Oc3ccc(C(C)(C)c4ccc(OC(=O)NCCCCCCNC(=O)OCCCCOCCCCOCCCCOCCCCOCCCCOCCCCOCCCCOCCCCOCCCCOCCCCOCCCCOCCCCOCCCCOCCCCOCCCCOCCCCOCCCCOCCCCOCCCCOCCCCOCCCCOCCCCOCCCCOCCCCOCCCCOCCCCOCCCCOCCCCOCCCCOCCCCOCCCCOCCCCOCCCCOCCCCOCCCCOCCCCOCCCCOCCCCOCCCCOCCCCOCCCCOCCCCOCCCCOC(=O)NCCCCCCNC(=O)OC)cc4)cc3)cc2)cc1 | 0.1425 | 0.5427 | 0.3148 | 0 | 27.6 |  | 27000 | 53460 | 1.98 | 0 | 1 |  | 1 | 0 |  | 70 | 3 | 70 | 5 |  |  | 10 | -65 |  | 50 |  | 3 | 1100 |  | 1 | 80 | 2 | 0 | 0 | 0 | 0 | 0.55
18 | 10.1002/app.49794 | 毕奇陶 |  | SPU00165 | PTMG | [Re]CCCCOCCCCOCCCCOCCCCOCCCCOCCCCOCCCCOCCCCOCCCCOCCCCOCCCCOCCCCOCCCCOCCCCOCCCCOCCCCOCCCCOCCCCOCCCCOCCCCOCCCCOCCCCOCCCCOCCCCOCCCCOCCCCOCCCCOCCCCOCCCCOCCCCOCCCCOCCCCOCCCCOCCCCOCCCCOCCCCOCCCCOCCCCOCCCCOCCCCOCCCCOCCCCOCCCC[Re] | 3000 | O=C=NCCCCCCN=C=O | CC(C1=CC=C([Re])C=C1)(C)C2=CC=C([Re])C=C2 | CC(C)(C1=CC=C(C=C1)O)C2=CC=C(C=C2)O | CC(C1=CC=C([Re])C=C1)(C)C2=CC=C([Re])C=C2 | CC(C)(C1=CC=C(C=C1)O)C2=CC=C(C=C2)O | COC(=O)NCCCCCCNC(=O)OCCCCOCCCCOCCCCOCCCCOCCCCOCCCCOCCCCOCCCCOCCCCOCCCCOCCCCOCCCCOCCCCOCCCCOCCCCOCCCCOCCCCOCCCCOCCCCOCCCCOCCCCOCCCCOCCCCOCCCCOCCCCOCCCCOCCCCOCCCCOCCCCOCCCCOCCCCOCCCCOCCCCOCCCCOCCCCOCCCCOCCCCOCCCCOCCCCOCCCCOCCCCOCCCCOCCCCOC(=O)NCCCCCCNC(=O)OC | COC(=O)NCCCCCCNC(=O)OCCCCOCCCCOCCCCOCCCCOCCCCOCCCCOCCCCOCCCCOCCCCOCCCCOCCCCOCCCCOCCCCOCCCCOCCCCOCCCCOCCCCOCCCCOCCCCOCCCCOCCCCOCCCCOCCCCOCCCCOCCCCOCCCCOCCCCOCCCCOCCCCOCCCCOCCCCOCCCCOCCCCOCCCCOCCCCOCCCCOCCCCOCCCCOCCCCOCCCCOCCCCOCCCCOCCCCOC(=O)NCCCCCCNC(=O)Oc1ccc(C(C)(C)c2ccc(OC(=O)NCCCCCCNC(=O)OCCCCOCCCCOCCCCOCCCCOCCCCOCCCCOCCCCOCCCCOCCCCOCCCCOCCCCOCCCCOCCCCOCCCCOCCCCOCCCCOCCCCOCCCCOCCCCOCCCCOCCCCOCCCCOCCCCOCCCCOCCCCOCCCCOCCCCOCCCCOCCCCOCCCCOCCCCOCCCCOCCCCOCCCCOCCCCOCCCCOCCCCOCCCCOCCCCOCCCCOCCCCOCCCCOCCCCOC(=O)NCCCCCCNC(=O)OCCCCOCCCCOCCCCOCCCCOCCCCOCCCCOCCCCOCCCCOCCCCOCCCCOCCCCOCCCCOCCCCOCCCCOCCCCOCCCCOCCCCOCCCCOCCCCOCCCCOCCCCOCCCCOCCCCOCCCCOCCCCOCCCCOCCCCOCCCCOCCCCOCCCCOCCCCOCCCCOCCCCOCCCCOCCCCOCCCCOCCCCOCCCCOCCCCOCCCCOCCCCOCCCCOCCCCOC(=O)NCCCCCCNC(=O)OCCCCOCCCCOCCCCOCCCCOCCCCOCCCCOCCCCOCCCCOCCCCOCCCCOCCCCOCCCCOCCCCOCCCCOCCCCOCCCCOCCCCOCCCCOCCCCOCCCCOCCCCOCCCCOCCCCOCCCCOCCCCOCCCCOCCCCOCCCCOCCCCOCCCCOCCCCOCCCCOCCCCOCCCCOCCCCOCCCCOCCCCOCCCCOCCCCOCCCCOCCCCOCCCCOCCCCOC(=O)NCCCCCCNC(=O)Oc3ccc(C(C)(C)c4ccc(OC(=O)NCCCCCCNC(=O)OCCCCOCCCCOCCCCOCCCCOCCCCOCCCCOCCCCOCCCCOCCCCOCCCCOCCCCOCCCCOCCCCOCCCCOCCCCOCCCCOCCCCOCCCCOCCCCOCCCCOCCCCOCCCCOCCCCOCCCCOCCCCOCCCCOCCCCOCCCCOCCCCOCCCCOCCCCOCCCCOCCCCOCCCCOCCCCOCCCCOCCCCOCCCCOCCCCOCCCCOCCCCOCCCCOCCCCOC(=O)NCCCCCCNC(=O)OC)cc4)cc3)cc2)cc1 | 0.1425 | 0.5427 | 0.3148 | 0 | 27.6 |  | 27000 | 53460 | 1.98 | 0 | 1 |  | 1 | 0 |  | 70 | 3 | 70 | 5 |  |  | 10 | -65 |  | 50 |  | 3 | 1100 |  | 1 | 90 | 2 | 0 | 0 | 0 | 0 | 0.81
18 | 10.1002/app.49794 | 毕奇陶 |  | SPU00166 | PTMG | [Re]CCCCOCCCCOCCCCOCCCCOCCCCOCCCCOCCCCOCCCCOCCCCOCCCCOCCCCOCCCCOCCCCOCCCCOCCCCOCCCCOCCCCOCCCCOCCCCOCCCCOCCCCOCCCCOCCCCOCCCCOCCCCOCCCCOCCCCOCCCCOCCCCOCCCCOCCCCOCCCCOCCCCOCCCCOCCCCOCCCCOCCCCOCCCCOCCCCOCCCCOCCCCOCCCCOCCCC[Re] | 3000 | O=C=NCCCCCCN=C=O | CC(C1=CC=C([Re])C=C1)(C)C2=CC=C([Re])C=C2 | CC(C)(C1=CC=C(C=C1)O)C2=CC=C(C=C2)O | CC(C1=CC=C([Re])C=C1)(C)C2=CC=C([Re])C=C2 | CC(C)(C1=CC=C(C=C1)O)C2=CC=C(C=C2)O | COC(=O)NCCCCCCNC(=O)OCCCCOCCCCOCCCCOCCCCOCCCCOCCCCOCCCCOCCCCOCCCCOCCCCOCCCCOCCCCOCCCCOCCCCOCCCCOCCCCOCCCCOCCCCOCCCCOCCCCOCCCCOCCCCOCCCCOCCCCOCCCCOCCCCOCCCCOCCCCOCCCCOCCCCOCCCCOCCCCOCCCCOCCCCOCCCCOCCCCOCCCCOCCCCOCCCCOCCCCOCCCCOCCCCOCCCCOC(=O)NCCCCCCNC(=O)OC | COC(=O)NCCCCCCNC(=O)OCCCCOCCCCOCCCCOCCCCOCCCCOCCCCOCCCCOCCCCOCCCCOCCCCOCCCCOCCCCOCCCCOCCCCOCCCCOCCCCOCCCCOCCCCOCCCCOCCCCOCCCCOCCCCOCCCCOCCCCOCCCCOCCCCOCCCCOCCCCOCCCCOCCCCOCCCCOCCCCOCCCCOCCCCOCCCCOCCCCOCCCCOCCCCOCCCCOCCCCOCCCCOCCCCOCCCCOC(=O)NCCCCCCNC(=O)Oc1ccc(C(C)(C)c2ccc(OC(=O)NCCCCCCNC(=O)OCCCCOCCCCOCCCCOCCCCOCCCCOCCCCOCCCCOCCCCOCCCCOCCCCOCCCCOCCCCOCCCCOCCCCOCCCCOCCCCOCCCCOCCCCOCCCCOCCCCOCCCCOCCCCOCCCCOCCCCOCCCCOCCCCOCCCCOCCCCOCCCCOCCCCOCCCCOCCCCOCCCCOCCCCOCCCCOCCCCOCCCCOCCCCOCCCCOCCCCOCCCCOCCCCOCCCCOC(=O)NCCCCCCNC(=O)OCCCCOCCCCOCCCCOCCCCOCCCCOCCCCOCCCCOCCCCOCCCCOCCCCOCCCCOCCCCOCCCCOCCCCOCCCCOCCCCOCCCCOCCCCOCCCCOCCCCOCCCCOCCCCOCCCCOCCCCOCCCCOCCCCOCCCCOCCCCOCCCCOCCCCOCCCCOCCCCOCCCCOCCCCOCCCCOCCCCOCCCCOCCCCOCCCCOCCCCOCCCCOCCCCOCCCCOC(=O)NCCCCCCNC(=O)OCCCCOCCCCOCCCCOCCCCOCCCCOCCCCOCCCCOCCCCOCCCCOCCCCOCCCCOCCCCOCCCCOCCCCOCCCCOCCCCOCCCCOCCCCOCCCCOCCCCOCCCCOCCCCOCCCCOCCCCOCCCCOCCCCOCCCCOCCCCOCCCCOCCCCOCCCCOCCCCOCCCCOCCCCOCCCCOCCCCOCCCCOCCCCOCCCCOCCCCOCCCCOCCCCOCCCCOC(=O)NCCCCCCNC(=O)Oc3ccc(C(C)(C)c4ccc(OC(=O)NCCCCCCNC(=O)OCCCCOCCCCOCCCCOCCCCOCCCCOCCCCOCCCCOCCCCOCCCCOCCCCOCCCCOCCCCOCCCCOCCCCOCCCCOCCCCOCCCCOCCCCOCCCCOCCCCOCCCCOCCCCOCCCCOCCCCOCCCCOCCCCOCCCCOCCCCOCCCCOCCCCOCCCCOCCCCOCCCCOCCCCOCCCCOCCCCOCCCCOCCCCOCCCCOCCCCOCCCCOCCCCOCCCCOC(=O)NCCCCCCNC(=O)OC)cc4)cc3)cc2)cc1 | 0.1425 | 0.5427 | 0.3148 | 0 | 27.6 |  | 27000 | 53460 | 1.98 | 0 | 1 |  | 1 | 0 |  | 70 | 3 | 70 | 5 |  |  | 10 | -65 |  | 50 |  | 3 | 1100 |  | 1 | 100 | 2 | 0 | 0 | 0 | 0 | 0.82
18 | 10.1002/app.49794 | 毕奇陶 |  | SPU00167 | PTMG | [Re]CCCCOCCCCOCCCCOCCCCOCCCCOCCCCOCCCCOCCCCOCCCCOCCCCOCCCCOCCCCOCCCCOCCCCOCCCCOCCCCOCCCCOCCCCOCCCCOCCCCOCCCCOCCCCOCCCCOCCCCOCCCCOCCCCOCCCCOCCCCOCCCCOCCCCOCCCCOCCCCOCCCCOCCCCOCCCCOCCCCOCCCCOCCCCOCCCCOCCCCOCCCCOCCCCOCCCC[Re] | 3000 | O=C=NCCCCCCN=C=O | CC(C1=CC=C([Re])C=C1)(C)C2=CC=C([Re])C=C2 | CC(C)(C1=CC=C(C=C1)O)C2=CC=C(C=C2)O | CC(C1=CC=C([Re])C=C1)(C)C2=CC=C([Re])C=C2 | CC(C)(C1=CC=C(C=C1)O)C2=CC=C(C=C2)O | COC(=O)NCCCCCCNC(=O)OCCCCOCCCCOCCCCOCCCCOCCCCOCCCCOCCCCOCCCCOCCCCOCCCCOCCCCOCCCCOCCCCOCCCCOCCCCOCCCCOCCCCOCCCCOCCCCOCCCCOCCCCOCCCCOCCCCOCCCCOCCCCOCCCCOCCCCOCCCCOCCCCOCCCCOCCCCOCCCCOCCCCOCCCCOCCCCOCCCCOCCCCOCCCCOCCCCOCCCCOCCCCOCCCCOCCCCOC(=O)NCCCCCCNC(=O)OC | COC(=O)NCCCCCCNC(=O)OCCCCOCCCCOCCCCOCCCCOCCCCOCCCCOCCCCOCCCCOCCCCOCCCCOCCCCOCCCCOCCCCOCCCCOCCCCOCCCCOCCCCOCCCCOCCCCOCCCCOCCCCOCCCCOCCCCOCCCCOCCCCOCCCCOCCCCOCCCCOCCCCOCCCCOCCCCOCCCCOCCCCOCCCCOCCCCOCCCCOCCCCOCCCCOCCCCOCCCCOCCCCOCCCCOCCCCOC(=O)NCCCCCCNC(=O)Oc1ccc(C(C)(C)c2ccc(OC(=O)NCCCCCCNC(=O)OCCCCOCCCCOCCCCOCCCCOCCCCOCCCCOCCCCOCCCCOCCCCOCCCCOCCCCOCCCCOCCCCOCCCCOCCCCOCCCCOCCCCOCCCCOCCCCOCCCCOCCCCOCCCCOCCCCOCCCCOCCCCOCCCCOCCCCOCCCCOCCCCOCCCCOCCCCOCCCCOCCCCOCCCCOCCCCOCCCCOCCCCOCCCCOCCCCOCCCCOCCCCOCCCCOCCCCOC(=O)NCCCCCCNC(=O)OCCCCOCCCCOCCCCOCCCCOCCCCOCCCCOCCCCOCCCCOCCCCOCCCCOCCCCOCCCCOCCCCOCCCCOCCCCOCCCCOCCCCOCCCCOCCCCOCCCCOCCCCOCCCCOCCCCOCCCCOCCCCOCCCCOCCCCOCCCCOCCCCOCCCCOCCCCOCCCCOCCCCOCCCCOCCCCOCCCCOCCCCOCCCCOCCCCOCCCCOCCCCOCCCCOCCCCOC(=O)NCCCCCCNC(=O)OCCCCOCCCCOCCCCOCCCCOCCCCOCCCCOCCCCOCCCCOCCCCOCCCCOCCCCOCCCCOCCCCOCCCCOCCCCOCCCCOCCCCOCCCCOCCCCOCCCCOCCCCOCCCCOCCCCOCCCCOCCCCOCCCCOCCCCOCCCCOCCCCOCCCCOCCCCOCCCCOCCCCOCCCCOCCCCOCCCCOCCCCOCCCCOCCCCOCCCCOCCCCOCCCCOCCCCOC(=O)NCCCCCCNC(=O)Oc3ccc(C(C)(C)c4ccc(OC(=O)NCCCCCCNC(=O)OCCCCOCCCCOCCCCOCCCCOCCCCOCCCCOCCCCOCCCCOCCCCOCCCCOCCCCOCCCCOCCCCOCCCCOCCCCOCCCCOCCCCOCCCCOCCCCOCCCCOCCCCOCCCCOCCCCOCCCCOCCCCOCCCCOCCCCOCCCCOCCCCOCCCCOCCCCOCCCCOCCCCOCCCCOCCCCOCCCCOCCCCOCCCCOCCCCOCCCCOCCCCOCCCCOCCCCOC(=O)NCCCCCCNC(=O)OC)cc4)cc3)cc2)cc1 | 0.1138 | 0.521 | 0.3652 | 0 | 33.4 |  | 29500 | 67850 | 2.3 | 0 | 1 |  | 1 | 0 |  | 70 | 3 | 70 | 5 |  |  | 10 | -70 |  | 50 |  | 16 | 880 |  | 1 |  |  | 0 | 0 | 0 | 0
18 | 10.1002/app.49794 | 毕奇陶 |  | SPU00168 | PTMG | [Re]CCCCOCCCCOCCCCOCCCCOCCCCOCCCCOCCCCOCCCCOCCCCOCCCCOCCCCOCCCCOCCCCOCCCCOCCCCOCCCCOCCCCOCCCCOCCCCOCCCCOCCCCOCCCCOCCCCOCCCCOCCCCOCCCCOCCCCOCCCCOCCCCOCCCCOCCCCOCCCCOCCCCOCCCCOCCCCOCCCCOCCCCOCCCCOCCCCOCCCCOCCCCOCCCCOCCCC[Re] | 3000 | O=C=NCCCCCCN=C=O | CC(C1=CC=C([Re])C=C1)(C)C2=CC=C([Re])C=C2 | CC(C)(C1=CC=C(C=C1)O)C2=CC=C(C=C2)O | CC(C1=CC=C([Re])C=C1)(C)C2=CC=C([Re])C=C2 | CC(C)(C1=CC=C(C=C1)O)C2=CC=C(C=C2)O | COC(=O)NCCCCCCNC(=O)OCCCCOCCCCOCCCCOCCCCOCCCCOCCCCOCCCCOCCCCOCCCCOCCCCOCCCCOCCCCOCCCCOCCCCOCCCCOCCCCOCCCCOCCCCOCCCCOCCCCOCCCCOCCCCOCCCCOCCCCOCCCCOCCCCOCCCCOCCCCOCCCCOCCCCOCCCCOCCCCOCCCCOCCCCOCCCCOCCCCOCCCCOCCCCOCCCCOCCCCOCCCCOCCCCOCCCCOC(=O)NCCCCCCNC(=O)OC | COC(=O)NCCCCCCNC(=O)OCCCCOCCCCOCCCCOCCCCOCCCCOCCCCOCCCCOCCCCOCCCCOCCCCOCCCCOCCCCOCCCCOCCCCOCCCCOCCCCOCCCCOCCCCOCCCCOCCCCOCCCCOCCCCOCCCCOCCCCOCCCCOCCCCOCCCCOCCCCOCCCCOCCCCOCCCCOCCCCOCCCCOCCCCOCCCCOCCCCOCCCCOCCCCOCCCCOCCCCOCCCCOCCCCOCCCCOC(=O)NCCCCCCNC(=O)Oc1ccc(C(C)(C)c2ccc(OC(=O)NCCCCCCNC(=O)OCCCCOCCCCOCCCCOCCCCOCCCCOCCCCOCCCCOCCCCOCCCCOCCCCOCCCCOCCCCOCCCCOCCCCOCCCCOCCCCOCCCCOCCCCOCCCCOCCCCOCCCCOCCCCOCCCCOCCCCOCCCCOCCCCOCCCCOCCCCOCCCCOCCCCOCCCCOCCCCOCCCCOCCCCOCCCCOCCCCOCCCCOCCCCOCCCCOCCCCOCCCCOCCCCOCCCCOC(=O)NCCCCCCNC(=O)OCCCCOCCCCOCCCCOCCCCOCCCCOCCCCOCCCCOCCCCOCCCCOCCCCOCCCCOCCCCOCCCCOCCCCOCCCCOCCCCOCCCCOCCCCOCCCCOCCCCOCCCCOCCCCOCCCCOCCCCOCCCCOCCCCOCCCCOCCCCOCCCCOCCCCOCCCCOCCCCOCCCCOCCCCOCCCCOCCCCOCCCCOCCCCOCCCCOCCCCOCCCCOCCCCOCCCCOC(=O)NCCCCCCNC(=O)OCCCCOCCCCOCCCCOCCCCOCCCCOCCCCOCCCCOCCCCOCCCCOCCCCOCCCCOCCCCOCCCCOCCCCOCCCCOCCCCOCCCCOCCCCOCCCCOCCCCOCCCCOCCCCOCCCCOCCCCOCCCCOCCCCOCCCCOCCCCOCCCCOCCCCOCCCCOCCCCOCCCCOCCCCOCCCCOCCCCOCCCCOCCCCOCCCCOCCCCOCCCCOCCCCOCCCCOC(=O)NCCCCCCNC(=O)Oc3ccc(C(C)(C)c4ccc(OC(=O)NCCCCCCNC(=O)OCCCCOCCCCOCCCCOCCCCOCCCCOCCCCOCCCCOCCCCOCCCCOCCCCOCCCCOCCCCOCCCCOCCCCOCCCCOCCCCOCCCCOCCCCOCCCCOCCCCOCCCCOCCCCOCCCCOCCCCOCCCCOCCCCOCCCCOCCCCOCCCCOCCCCOCCCCOCCCCOCCCCOCCCCOCCCCOCCCCOCCCCOCCCCOCCCCOCCCCOCCCCOCCCCOCCCCOC(=O)NCCCCCCNC(=O)OC)cc4)cc3)cc2)cc1 | 0.1138 | 0.521 | 0.3652 | 0 | 33.4 |  | 29500 | 67850 | 2.3 | 0 | 1 |  | 1 | 0 |  | 70 | 3 | 70 | 5 |  |  | 10 | -70 |  | 50 |  | 16 | 880 |  | 1 | 80 | 2 | 0 | 0 | 0 | 0 | 0.6
18 | 10.1002/app.49794 | 毕奇陶 |  | SPU00169 | PTMG | [Re]CCCCOCCCCOCCCCOCCCCOCCCCOCCCCOCCCCOCCCCOCCCCOCCCCOCCCCOCCCCOCCCCOCCCCOCCCCOCCCCOCCCCOCCCCOCCCCOCCCCOCCCCOCCCCOCCCCOCCCCOCCCCOCCCCOCCCCOCCCCOCCCCOCCCCOCCCCOCCCCOCCCCOCCCCOCCCCOCCCCOCCCCOCCCCOCCCCOCCCCOCCCCOCCCCOCCCC[Re] | 3000 | O=C=NCCCCCCN=C=O | CC(C1=CC=C([Re])C=C1)(C)C2=CC=C([Re])C=C2 | CC(C)(C1=CC=C(C=C1)O)C2=CC=C(C=C2)O | CC(C1=CC=C([Re])C=C1)(C)C2=CC=C([Re])C=C2 | CC(C)(C1=CC=C(C=C1)O)C2=CC=C(C=C2)O | COC(=O)NCCCCCCNC(=O)OCCCCOCCCCOCCCCOCCCCOCCCCOCCCCOCCCCOCCCCOCCCCOCCCCOCCCCOCCCCOCCCCOCCCCOCCCCOCCCCOCCCCOCCCCOCCCCOCCCCOCCCCOCCCCOCCCCOCCCCOCCCCOCCCCOCCCCOCCCCOCCCCOCCCCOCCCCOCCCCOCCCCOCCCCOCCCCOCCCCOCCCCOCCCCOCCCCOCCCCOCCCCOCCCCOCCCCOC(=O)NCCCCCCNC(=O)OC | COC(=O)NCCCCCCNC(=O)OCCCCOCCCCOCCCCOCCCCOCCCCOCCCCOCCCCOCCCCOCCCCOCCCCOCCCCOCCCCOCCCCOCCCCOCCCCOCCCCOCCCCOCCCCOCCCCOCCCCOCCCCOCCCCOCCCCOCCCCOCCCCOCCCCOCCCCOCCCCOCCCCOCCCCOCCCCOCCCCOCCCCOCCCCOCCCCOCCCCOCCCCOCCCCOCCCCOCCCCOCCCCOCCCCOCCCCOC(=O)NCCCCCCNC(=O)Oc1ccc(C(C)(C)c2ccc(OC(=O)NCCCCCCNC(=O)OCCCCOCCCCOCCCCOCCCCOCCCCOCCCCOCCCCOCCCCOCCCCOCCCCOCCCCOCCCCOCCCCOCCCCOCCCCOCCCCOCCCCOCCCCOCCCCOCCCCOCCCCOCCCCOCCCCOCCCCOCCCCOCCCCOCCCCOCCCCOCCCCOCCCCOCCCCOCCCCOCCCCOCCCCOCCCCOCCCCOCCCCOCCCCOCCCCOCCCCOCCCCOCCCCOCCCCOC(=O)NCCCCCCNC(=O)OCCCCOCCCCOCCCCOCCCCOCCCCOCCCCOCCCCOCCCCOCCCCOCCCCOCCCCOCCCCOCCCCOCCCCOCCCCOCCCCOCCCCOCCCCOCCCCOCCCCOCCCCOCCCCOCCCCOCCCCOCCCCOCCCCOCCCCOCCCCOCCCCOCCCCOCCCCOCCCCOCCCCOCCCCOCCCCOCCCCOCCCCOCCCCOCCCCOCCCCOCCCCOCCCCOCCCCOC(=O)NCCCCCCNC(=O)OCCCCOCCCCOCCCCOCCCCOCCCCOCCCCOCCCCOCCCCOCCCCOCCCCOCCCCOCCCCOCCCCOCCCCOCCCCOCCCCOCCCCOCCCCOCCCCOCCCCOCCCCOCCCCOCCCCOCCCCOCCCCOCCCCOCCCCOCCCCOCCCCOCCCCOCCCCOCCCCOCCCCOCCCCOCCCCOCCCCOCCCCOCCCCOCCCCOCCCCOCCCCOCCCCOCCCCOC(=O)NCCCCCCNC(=O)Oc3ccc(C(C)(C)c4ccc(OC(=O)NCCCCCCNC(=O)OCCCCOCCCCOCCCCOCCCCOCCCCOCCCCOCCCCOCCCCOCCCCOCCCCOCCCCOCCCCOCCCCOCCCCOCCCCOCCCCOCCCCOCCCCOCCCCOCCCCOCCCCOCCCCOCCCCOCCCCOCCCCOCCCCOCCCCOCCCCOCCCCOCCCCOCCCCOCCCCOCCCCOCCCCOCCCCOCCCCOCCCCOCCCCOCCCCOCCCCOCCCCOCCCCOCCCCOC(=O)NCCCCCCNC(=O)OC)cc4)cc3)cc2)cc1 | 0.1138 | 0.521 | 0.3652 | 0 | 33.4 |  | 29500 | 67850 | 2.3 | 0 | 1 |  | 1 | 0 |  | 70 | 3 | 70 | 5 |  |  | 10 | -70 |  | 50 |  | 16 | 880 |  | 1 | 90 | 2 | 0 | 0 | 0 | 0 | 0.7
18 | 10.1002/app.49794 | 毕奇陶 |  | SPU00170 | PTMG | [Re]CCCCOCCCCOCCCCOCCCCOCCCCOCCCCOCCCCOCCCCOCCCCOCCCCOCCCCOCCCCOCCCCOCCCCOCCCCOCCCCOCCCCOCCCCOCCCCOCCCCOCCCCOCCCCOCCCCOCCCCOCCCCOCCCCOCCCCOCCCCOCCCCOCCCCOCCCCOCCCCOCCCCOCCCCOCCCCOCCCCOCCCCOCCCCOCCCCOCCCCOCCCCOCCCCOCCCC[Re] | 3000 | O=C=NCCCCCCN=C=O | CC(C1=CC=C([Re])C=C1)(C)C2=CC=C([Re])C=C2 | CC(C)(C1=CC=C(C=C1)O)C2=CC=C(C=C2)O | CC(C1=CC=C([Re])C=C1)(C)C2=CC=C([Re])C=C2 | CC(C)(C1=CC=C(C=C1)O)C2=CC=C(C=C2)O | COC(=O)NCCCCCCNC(=O)OCCCCOCCCCOCCCCOCCCCOCCCCOCCCCOCCCCOCCCCOCCCCOCCCCOCCCCOCCCCOCCCCOCCCCOCCCCOCCCCOCCCCOCCCCOCCCCOCCCCOCCCCOCCCCOCCCCOCCCCOCCCCOCCCCOCCCCOCCCCOCCCCOCCCCOCCCCOCCCCOCCCCOCCCCOCCCCOCCCCOCCCCOCCCCOCCCCOCCCCOCCCCOCCCCOCCCCOC(=O)NCCCCCCNC(=O)OC | COC(=O)NCCCCCCNC(=O)OCCCCOCCCCOCCCCOCCCCOCCCCOCCCCOCCCCOCCCCOCCCCOCCCCOCCCCOCCCCOCCCCOCCCCOCCCCOCCCCOCCCCOCCCCOCCCCOCCCCOCCCCOCCCCOCCCCOCCCCOCCCCOCCCCOCCCCOCCCCOCCCCOCCCCOCCCCOCCCCOCCCCOCCCCOCCCCOCCCCOCCCCOCCCCOCCCCOCCCCOCCCCOCCCCOCCCCOC(=O)NCCCCCCNC(=O)Oc1ccc(C(C)(C)c2ccc(OC(=O)NCCCCCCNC(=O)OCCCCOCCCCOCCCCOCCCCOCCCCOCCCCOCCCCOCCCCOCCCCOCCCCOCCCCOCCCCOCCCCOCCCCOCCCCOCCCCOCCCCOCCCCOCCCCOCCCCOCCCCOCCCCOCCCCOCCCCOCCCCOCCCCOCCCCOCCCCOCCCCOCCCCOCCCCOCCCCOCCCCOCCCCOCCCCOCCCCOCCCCOCCCCOCCCCOCCCCOCCCCOCCCCOCCCCOC(=O)NCCCCCCNC(=O)OCCCCOCCCCOCCCCOCCCCOCCCCOCCCCOCCCCOCCCCOCCCCOCCCCOCCCCOCCCCOCCCCOCCCCOCCCCOCCCCOCCCCOCCCCOCCCCOCCCCOCCCCOCCCCOCCCCOCCCCOCCCCOCCCCOCCCCOCCCCOCCCCOCCCCOCCCCOCCCCOCCCCOCCCCOCCCCOCCCCOCCCCOCCCCOCCCCOCCCCOCCCCOCCCCOCCCCOC(=O)NCCCCCCNC(=O)OCCCCOCCCCOCCCCOCCCCOCCCCOCCCCOCCCCOCCCCOCCCCOCCCCOCCCCOCCCCOCCCCOCCCCOCCCCOCCCCOCCCCOCCCCOCCCCOCCCCOCCCCOCCCCOCCCCOCCCCOCCCCOCCCCOCCCCOCCCCOCCCCOCCCCOCCCCOCCCCOCCCCOCCCCOCCCCOCCCCOCCCCOCCCCOCCCCOCCCCOCCCCOCCCCOCCCCOC(=O)NCCCCCCNC(=O)Oc3ccc(C(C)(C)c4ccc(OC(=O)NCCCCCCNC(=O)OCCCCOCCCCOCCCCOCCCCOCCCCOCCCCOCCCCOCCCCOCCCCOCCCCOCCCCOCCCCOCCCCOCCCCOCCCCOCCCCOCCCCOCCCCOCCCCOCCCCOCCCCOCCCCOCCCCOCCCCOCCCCOCCCCOCCCCOCCCCOCCCCOCCCCOCCCCOCCCCOCCCCOCCCCOCCCCOCCCCOCCCCOCCCCOCCCCOCCCCOCCCCOCCCCOCCCCOC(=O)NCCCCCCNC(=O)OC)cc4)cc3)cc2)cc1 | 0.1138 | 0.521 | 0.3652 | 0 | 33.4 |  | 29500 | 67850 | 2.3 | 0 | 1 |  | 1 | 0 |  | 70 | 3 | 70 | 5 |  |  | 10 | -70 |  | 50 |  | 16 | 880 |  | 1 | 100 | 2 | 0 | 0 | 0 | 0 | 0.79
18 | 10.1002/app.49794 | 毕奇陶 |  | SPU00171 | PTMG | [Re]CCCCOCCCCOCCCCOCCCCOCCCCOCCCCOCCCCOCCCCOCCCCOCCCCOCCCCOCCCCOCCCCOCCCCOCCCCOCCCCOCCCCOCCCCOCCCCOCCCCOCCCCOCCCCOCCCCOCCCCOCCCCOCCCCOCCCCOCCCCOCCCCOCCCCOCCCCOCCCCOCCCCOCCCCOCCCCOCCCCOCCCCOCCCCOCCCCOCCCCOCCCCOCCCCOCCCC[Re] | 3000 | O=C=NCCCCCCN=C=O | CC(C1=CC=C([Re])C=C1)(C)C2=CC=C([Re])C=C2 | CC(C)(C1=CC=C(C=C1)O)C2=CC=C(C=C2)O | CC(C1=CC=C([Re])C=C1)(C)C2=CC=C([Re])C=C2 | CC(C)(C1=CC=C(C=C1)O)C2=CC=C(C=C2)O | COC(=O)NCCCCCCNC(=O)OCCCCOCCCCOCCCCOCCCCOCCCCOCCCCOCCCCOCCCCOCCCCOCCCCOCCCCOCCCCOCCCCOCCCCOCCCCOCCCCOCCCCOCCCCOCCCCOCCCCOCCCCOCCCCOCCCCOCCCCOCCCCOCCCCOCCCCOCCCCOCCCCOCCCCOCCCCOCCCCOCCCCOCCCCOCCCCOCCCCOCCCCOCCCCOCCCCOCCCCOCCCCOCCCCOCCCCOC(=O)NCCCCCCNC(=O)OC | COC(=O)NCCCCCCNC(=O)OCCCCOCCCCOCCCCOCCCCOCCCCOCCCCOCCCCOCCCCOCCCCOCCCCOCCCCOCCCCOCCCCOCCCCOCCCCOCCCCOCCCCOCCCCOCCCCOCCCCOCCCCOCCCCOCCCCOCCCCOCCCCOCCCCOCCCCOCCCCOCCCCOCCCCOCCCCOCCCCOCCCCOCCCCOCCCCOCCCCOCCCCOCCCCOCCCCOCCCCOCCCCOCCCCOCCCCOC(=O)NCCCCCCNC(=O)Oc1ccc(C(C)(C)c2ccc(OC(=O)NCCCCCCNC(=O)OCCCCOCCCCOCCCCOCCCCOCCCCOCCCCOCCCCOCCCCOCCCCOCCCCOCCCCOCCCCOCCCCOCCCCOCCCCOCCCCOCCCCOCCCCOCCCCOCCCCOCCCCOCCCCOCCCCOCCCCOCCCCOCCCCOCCCCOCCCCOCCCCOCCCCOCCCCOCCCCOCCCCOCCCCOCCCCOCCCCOCCCCOCCCCOCCCCOCCCCOCCCCOCCCCOCCCCOC(=O)NCCCCCCNC(=O)OCCCCOCCCCOCCCCOCCCCOCCCCOCCCCOCCCCOCCCCOCCCCOCCCCOCCCCOCCCCOCCCCOCCCCOCCCCOCCCCOCCCCOCCCCOCCCCOCCCCOCCCCOCCCCOCCCCOCCCCOCCCCOCCCCOCCCCOCCCCOCCCCOCCCCOCCCCOCCCCOCCCCOCCCCOCCCCOCCCCOCCCCOCCCCOCCCCOCCCCOCCCCOCCCCOCCCCOC(=O)NCCCCCCNC(=O)OCCCCOCCCCOCCCCOCCCCOCCCCOCCCCOCCCCOCCCCOCCCCOCCCCOCCCCOCCCCOCCCCOCCCCOCCCCOCCCCOCCCCOCCCCOCCCCOCCCCOCCCCOCCCCOCCCCOCCCCOCCCCOCCCCOCCCCOCCCCOCCCCOCCCCOCCCCOCCCCOCCCCOCCCCOCCCCOCCCCOCCCCOCCCCOCCCCOCCCCOCCCCOCCCCOCCCCOC(=O)NCCCCCCNC(=O)Oc3ccc(C(C)(C)c4ccc(OC(=O)NCCCCCCNC(=O)OCCCCOCCCCOCCCCOCCCCOCCCCOCCCCOCCCCOCCCCOCCCCOCCCCOCCCCOCCCCOCCCCOCCCCOCCCCOCCCCOCCCCOCCCCOCCCCOCCCCOCCCCOCCCCOCCCCOCCCCOCCCCOCCCCOCCCCOCCCCOCCCCOCCCCOCCCCOCCCCOCCCCOCCCCOCCCCOCCCCOCCCCOCCCCOCCCCOCCCCOCCCCOCCCCOCCCCOC(=O)NCCCCCCNC(=O)OC)cc4)cc3)cc2)cc1 | 0.0886 | 0.5009 | 0.4105 | 0 | 40.1 |  | 31100 | 62200 | 2 | 0 | 1 |  | 1 | 0 |  | 70 | 3 | 70 | 5 |  |  | 10 | -75 |  | 50 |  | 18 | 750 |  | 1 |  |  | 0 | 0 | 0 | 0
18 | 10.1002/app.49794 | 毕奇陶 |  | SPU00172 | PTMG | [Re]CCCCOCCCCOCCCCOCCCCOCCCCOCCCCOCCCCOCCCCOCCCCOCCCCOCCCCOCCCCOCCCCOCCCCOCCCCOCCCCOCCCCOCCCCOCCCCOCCCCOCCCCOCCCCOCCCCOCCCCOCCCCOCCCCOCCCCOCCCCOCCCCOCCCCOCCCCOCCCCOCCCCOCCCCOCCCCOCCCCOCCCCOCCCCOCCCCOCCCCOCCCCOCCCCOCCCC[Re] | 3000 | O=C=NCCCCCCN=C=O | CC(C1=CC=C([Re])C=C1)(C)C2=CC=C([Re])C=C2 | CC(C)(C1=CC=C(C=C1)O)C2=CC=C(C=C2)O | CC(C1=CC=C([Re])C=C1)(C)C2=CC=C([Re])C=C2 | CC(C)(C1=CC=C(C=C1)O)C2=CC=C(C=C2)O | COC(=O)NCCCCCCNC(=O)OCCCCOCCCCOCCCCOCCCCOCCCCOCCCCOCCCCOCCCCOCCCCOCCCCOCCCCOCCCCOCCCCOCCCCOCCCCOCCCCOCCCCOCCCCOCCCCOCCCCOCCCCOCCCCOCCCCOCCCCOCCCCOCCCCOCCCCOCCCCOCCCCOCCCCOCCCCOCCCCOCCCCOCCCCOCCCCOCCCCOCCCCOCCCCOCCCCOCCCCOCCCCOCCCCOCCCCOC(=O)NCCCCCCNC(=O)OC | COC(=O)NCCCCCCNC(=O)OCCCCOCCCCOCCCCOCCCCOCCCCOCCCCOCCCCOCCCCOCCCCOCCCCOCCCCOCCCCOCCCCOCCCCOCCCCOCCCCOCCCCOCCCCOCCCCOCCCCOCCCCOCCCCOCCCCOCCCCOCCCCOCCCCOCCCCOCCCCOCCCCOCCCCOCCCCOCCCCOCCCCOCCCCOCCCCOCCCCOCCCCOCCCCOCCCCOCCCCOCCCCOCCCCOCCCCOC(=O)NCCCCCCNC(=O)Oc1ccc(C(C)(C)c2ccc(OC(=O)NCCCCCCNC(=O)OCCCCOCCCCOCCCCOCCCCOCCCCOCCCCOCCCCOCCCCOCCCCOCCCCOCCCCOCCCCOCCCCOCCCCOCCCCOCCCCOCCCCOCCCCOCCCCOCCCCOCCCCOCCCCOCCCCOCCCCOCCCCOCCCCOCCCCOCCCCOCCCCOCCCCOCCCCOCCCCOCCCCOCCCCOCCCCOCCCCOCCCCOCCCCOCCCCOCCCCOCCCCOCCCCOCCCCOC(=O)NCCCCCCNC(=O)OCCCCOCCCCOCCCCOCCCCOCCCCOCCCCOCCCCOCCCCOCCCCOCCCCOCCCCOCCCCOCCCCOCCCCOCCCCOCCCCOCCCCOCCCCOCCCCOCCCCOCCCCOCCCCOCCCCOCCCCOCCCCOCCCCOCCCCOCCCCOCCCCOCCCCOCCCCOCCCCOCCCCOCCCCOCCCCOCCCCOCCCCOCCCCOCCCCOCCCCOCCCCOCCCCOCCCCOC(=O)NCCCCCCNC(=O)OCCCCOCCCCOCCCCOCCCCOCCCCOCCCCOCCCCOCCCCOCCCCOCCCCOCCCCOCCCCOCCCCOCCCCOCCCCOCCCCOCCCCOCCCCOCCCCOCCCCOCCCCOCCCCOCCCCOCCCCOCCCCOCCCCOCCCCOCCCCOCCCCOCCCCOCCCCOCCCCOCCCCOCCCCOCCCCOCCCCOCCCCOCCCCOCCCCOCCCCOCCCCOCCCCOCCCCOC(=O)NCCCCCCNC(=O)Oc3ccc(C(C)(C)c4ccc(OC(=O)NCCCCCCNC(=O)OCCCCOCCCCOCCCCOCCCCOCCCCOCCCCOCCCCOCCCCOCCCCOCCCCOCCCCOCCCCOCCCCOCCCCOCCCCOCCCCOCCCCOCCCCOCCCCOCCCCOCCCCOCCCCOCCCCOCCCCOCCCCOCCCCOCCCCOCCCCOCCCCOCCCCOCCCCOCCCCOCCCCOCCCCOCCCCOCCCCOCCCCOCCCCOCCCCOCCCCOCCCCOCCCCOCCCCOC(=O)NCCCCCCNC(=O)OC)cc4)cc3)cc2)cc1 | 0.0886 | 0.5009 | 0.4105 | 0 | 40.1 |  | 31100 | 62200 | 2 | 0 | 1 |  | 1 | 0 |  | 70 | 3 | 70 | 5 |  |  | 10 | -75 |  | 50 |  | 18 | 750 |  | 1 | 80 | 2 | 0 | 0 | 0 | 0 | 0.65
18 | 10.1002/app.49794 | 毕奇陶 |  | SPU00173 | PTMG | [Re]CCCCOCCCCOCCCCOCCCCOCCCCOCCCCOCCCCOCCCCOCCCCOCCCCOCCCCOCCCCOCCCCOCCCCOCCCCOCCCCOCCCCOCCCCOCCCCOCCCCOCCCCOCCCCOCCCCOCCCCOCCCCOCCCCOCCCCOCCCCOCCCCOCCCCOCCCCOCCCCOCCCCOCCCCOCCCCOCCCCOCCCCOCCCCOCCCCOCCCCOCCCCOCCCCOCCCC[Re] | 3000 | O=C=NCCCCCCN=C=O | CC(C1=CC=C([Re])C=C1)(C)C2=CC=C([Re])C=C2 | CC(C)(C1=CC=C(C=C1)O)C2=CC=C(C=C2)O | CC(C1=CC=C([Re])C=C1)(C)C2=CC=C([Re])C=C2 | CC(C)(C1=CC=C(C=C1)O)C2=CC=C(C=C2)O | COC(=O)NCCCCCCNC(=O)OCCCCOCCCCOCCCCOCCCCOCCCCOCCCCOCCCCOCCCCOCCCCOCCCCOCCCCOCCCCOCCCCOCCCCOCCCCOCCCCOCCCCOCCCCOCCCCOCCCCOCCCCOCCCCOCCCCOCCCCOCCCCOCCCCOCCCCOCCCCOCCCCOCCCCOCCCCOCCCCOCCCCOCCCCOCCCCOCCCCOCCCCOCCCCOCCCCOCCCCOCCCCOCCCCOCCCCOC(=O)NCCCCCCNC(=O)OC | COC(=O)NCCCCCCNC(=O)OCCCCOCCCCOCCCCOCCCCOCCCCOCCCCOCCCCOCCCCOCCCCOCCCCOCCCCOCCCCOCCCCOCCCCOCCCCOCCCCOCCCCOCCCCOCCCCOCCCCOCCCCOCCCCOCCCCOCCCCOCCCCOCCCCOCCCCOCCCCOCCCCOCCCCOCCCCOCCCCOCCCCOCCCCOCCCCOCCCCOCCCCOCCCCOCCCCOCCCCOCCCCOCCCCOCCCCOC(=O)NCCCCCCNC(=O)Oc1ccc(C(C)(C)c2ccc(OC(=O)NCCCCCCNC(=O)OCCCCOCCCCOCCCCOCCCCOCCCCOCCCCOCCCCOCCCCOCCCCOCCCCOCCCCOCCCCOCCCCOCCCCOCCCCOCCCCOCCCCOCCCCOCCCCOCCCCOCCCCOCCCCOCCCCOCCCCOCCCCOCCCCOCCCCOCCCCOCCCCOCCCCOCCCCOCCCCOCCCCOCCCCOCCCCOCCCCOCCCCOCCCCOCCCCOCCCCOCCCCOCCCCOCCCCOC(=O)NCCCCCCNC(=O)OCCCCOCCCCOCCCCOCCCCOCCCCOCCCCOCCCCOCCCCOCCCCOCCCCOCCCCOCCCCOCCCCOCCCCOCCCCOCCCCOCCCCOCCCCOCCCCOCCCCOCCCCOCCCCOCCCCOCCCCOCCCCOCCCCOCCCCOCCCCOCCCCOCCCCOCCCCOCCCCOCCCCOCCCCOCCCCOCCCCOCCCCOCCCCOCCCCOCCCCOCCCCOCCCCOCCCCOC(=O)NCCCCCCNC(=O)OCCCCOCCCCOCCCCOCCCCOCCCCOCCCCOCCCCOCCCCOCCCCOCCCCOCCCCOCCCCOCCCCOCCCCOCCCCOCCCCOCCCCOCCCCOCCCCOCCCCOCCCCOCCCCOCCCCOCCCCOCCCCOCCCCOCCCCOCCCCOCCCCOCCCCOCCCCOCCCCOCCCCOCCCCOCCCCOCCCCOCCCCOCCCCOCCCCOCCCCOCCCCOCCCCOCCCCOC(=O)NCCCCCCNC(=O)Oc3ccc(C(C)(C)c4ccc(OC(=O)NCCCCCCNC(=O)OCCCCOCCCCOCCCCOCCCCOCCCCOCCCCOCCCCOCCCCOCCCCOCCCCOCCCCOCCCCOCCCCOCCCCOCCCCOCCCCOCCCCOCCCCOCCCCOCCCCOCCCCOCCCCOCCCCOCCCCOCCCCOCCCCOCCCCOCCCCOCCCCOCCCCOCCCCOCCCCOCCCCOCCCCOCCCCOCCCCOCCCCOCCCCOCCCCOCCCCOCCCCOCCCCOCCCCOC(=O)NCCCCCCNC(=O)OC)cc4)cc3)cc2)cc1 | 0.0886 | 0.5009 | 0.4105 | 0 | 40.1 |  | 31100 | 62200 | 2 | 0 | 1 |  | 1 | 0 |  | 70 | 3 | 70 | 5 |  |  | 10 | -75 |  | 50 |  | 18 | 750 |  | 1 | 90 | 2 | 0 | 0 | 0 | 0 | 0.81
18 | 10.1002/app.49794 | 毕奇陶 |  | SPU00174 | PTMG | [Re]CCCCOCCCCOCCCCOCCCCOCCCCOCCCCOCCCCOCCCCOCCCCOCCCCOCCCCOCCCCOCCCCOCCCCOCCCCOCCCCOCCCCOCCCCOCCCCOCCCCOCCCCOCCCCOCCCCOCCCCOCCCCOCCCCOCCCCOCCCCOCCCCOCCCCOCCCCOCCCCOCCCCOCCCCOCCCCOCCCCOCCCCOCCCCOCCCCOCCCCOCCCCOCCCCOCCCC[Re] | 3000 | O=C=NCCCCCCN=C=O | CC(C1=CC=C([Re])C=C1)(C)C2=CC=C([Re])C=C2 | CC(C)(C1=CC=C(C=C1)O)C2=CC=C(C=C2)O | CC(C1=CC=C([Re])C=C1)(C)C2=CC=C([Re])C=C2 | CC(C)(C1=CC=C(C=C1)O)C2=CC=C(C=C2)O | COC(=O)NCCCCCCNC(=O)OCCCCOCCCCOCCCCOCCCCOCCCCOCCCCOCCCCOCCCCOCCCCOCCCCOCCCCOCCCCOCCCCOCCCCOCCCCOCCCCOCCCCOCCCCOCCCCOCCCCOCCCCOCCCCOCCCCOCCCCOCCCCOCCCCOCCCCOCCCCOCCCCOCCCCOCCCCOCCCCOCCCCOCCCCOCCCCOCCCCOCCCCOCCCCOCCCCOCCCCOCCCCOCCCCOCCCCOC(=O)NCCCCCCNC(=O)OC | COC(=O)NCCCCCCNC(=O)OCCCCOCCCCOCCCCOCCCCOCCCCOCCCCOCCCCOCCCCOCCCCOCCCCOCCCCOCCCCOCCCCOCCCCOCCCCOCCCCOCCCCOCCCCOCCCCOCCCCOCCCCOCCCCOCCCCOCCCCOCCCCOCCCCOCCCCOCCCCOCCCCOCCCCOCCCCOCCCCOCCCCOCCCCOCCCCOCCCCOCCCCOCCCCOCCCCOCCCCOCCCCOCCCCOCCCCOC(=O)NCCCCCCNC(=O)Oc1ccc(C(C)(C)c2ccc(OC(=O)NCCCCCCNC(=O)OCCCCOCCCCOCCCCOCCCCOCCCCOCCCCOCCCCOCCCCOCCCCOCCCCOCCCCOCCCCOCCCCOCCCCOCCCCOCCCCOCCCCOCCCCOCCCCOCCCCOCCCCOCCCCOCCCCOCCCCOCCCCOCCCCOCCCCOCCCCOCCCCOCCCCOCCCCOCCCCOCCCCOCCCCOCCCCOCCCCOCCCCOCCCCOCCCCOCCCCOCCCCOCCCCOCCCCOC(=O)NCCCCCCNC(=O)OCCCCOCCCCOCCCCOCCCCOCCCCOCCCCOCCCCOCCCCOCCCCOCCCCOCCCCOCCCCOCCCCOCCCCOCCCCOCCCCOCCCCOCCCCOCCCCOCCCCOCCCCOCCCCOCCCCOCCCCOCCCCOCCCCOCCCCOCCCCOCCCCOCCCCOCCCCOCCCCOCCCCOCCCCOCCCCOCCCCOCCCCOCCCCOCCCCOCCCCOCCCCOCCCCOCCCCOC(=O)NCCCCCCNC(=O)OCCCCOCCCCOCCCCOCCCCOCCCCOCCCCOCCCCOCCCCOCCCCOCCCCOCCCCOCCCCOCCCCOCCCCOCCCCOCCCCOCCCCOCCCCOCCCCOCCCCOCCCCOCCCCOCCCCOCCCCOCCCCOCCCCOCCCCOCCCCOCCCCOCCCCOCCCCOCCCCOCCCCOCCCCOCCCCOCCCCOCCCCOCCCCOCCCCOCCCCOCCCCOCCCCOCCCCOC(=O)NCCCCCCNC(=O)Oc3ccc(C(C)(C)c4ccc(OC(=O)NCCCCCCNC(=O)OCCCCOCCCCOCCCCOCCCCOCCCCOCCCCOCCCCOCCCCOCCCCOCCCCOCCCCOCCCCOCCCCOCCCCOCCCCOCCCCOCCCCOCCCCOCCCCOCCCCOCCCCOCCCCOCCCCOCCCCOCCCCOCCCCOCCCCOCCCCOCCCCOCCCCOCCCCOCCCCOCCCCOCCCCOCCCCOCCCCOCCCCOCCCCOCCCCOCCCCOCCCCOCCCCOCCCCOC(=O)NCCCCCCNC(=O)OC)cc4)cc3)cc2)cc1 | 0.0886 | 0.5009 | 0.4105 | 0 | 40.1 |  | 31100 | 62200 | 2 | 0 | 1 |  | 1 | 0 |  | 70 | 3 | 70 | 5 |  |  | 10 | -75 |  | 50 |  | 18 | 750 |  | 1 | 100 | 2 | 0 | 0 | 0 | 0 | 0.82
18 | 10.1002/app.49794 | 毕奇陶 |  | SPU00175 | PTMG | [Re]CCCCOCCCCOCCCCOCCCCOCCCCOCCCCOCCCCOCCCCOCCCCOCCCCOCCCCOCCCCOCCCCOCCCCOCCCCOCCCCOCCCCOCCCCOCCCCOCCCCOCCCCOCCCCOCCCCOCCCCOCCCCOCCCCOCCCCOCCCCOCCCCOCCCCOCCCCOCCCCOCCCCOCCCCOCCCCOCCCCOCCCCOCCCCOCCCCOCCCCOCCCCOCCCCOCCCC[Re] | 3000 | O=C=NCCCCCCN=C=O | [Re]CCCC[Re] | OCCCCO | [Re]CCCC[Re] | OCCCCO | COC(=O)NCCCCCCNC(=O)OCCCCOCCCCOCCCCOCCCCOCCCCOCCCCOCCCCOCCCCOCCCCOCCCCOCCCCOCCCCOCCCCOCCCCOCCCCOCCCCOCCCCOCCCCOCCCCOCCCCOCCCCOCCCCOCCCCOCCCCOCCCCOCCCCOCCCCOCCCCOCCCCOCCCCOCCCCOCCCCOCCCCOCCCCOCCCCOCCCCOCCCCOCCCCOCCCCOCCCCOCCCCOCCCCOCCCCOC(=O)NCCCCCCNC(=O)OC | COC(=O)NCCCCCCNC(=O)OCCCCOCCCCOCCCCOCCCCOCCCCOCCCCOCCCCOCCCCOCCCCOCCCCOCCCCOCCCCOCCCCOCCCCOCCCCOCCCCOCCCCOCCCCOCCCCOCCCCOCCCCOCCCCOCCCCOCCCCOCCCCOCCCCOCCCCOCCCCOCCCCOCCCCOCCCCOCCCCOCCCCOCCCCOCCCCOCCCCOCCCCOCCCCOCCCCOCCCCOCCCCOCCCCOCCCCOC(=O)NCCCCCCNC(=O)OCCCCOC(=O)NCCCCCCNC(=O)OCCCCOCCCCOCCCCOCCCCOCCCCOCCCCOCCCCOCCCCOCCCCOCCCCOCCCCOCCCCOCCCCOCCCCOCCCCOCCCCOCCCCOCCCCOCCCCOCCCCOCCCCOCCCCOCCCCOCCCCOCCCCOCCCCOCCCCOCCCCOCCCCOCCCCOCCCCOCCCCOCCCCOCCCCOCCCCOCCCCOCCCCOCCCCOCCCCOCCCCOCCCCOCCCCOCCCCOC(=O)NCCCCCCNC(=O)OCCCCOCCCCOCCCCOCCCCOCCCCOCCCCOCCCCOCCCCOCCCCOCCCCOCCCCOCCCCOCCCCOCCCCOCCCCOCCCCOCCCCOCCCCOCCCCOCCCCOCCCCOCCCCOCCCCOCCCCOCCCCOCCCCOCCCCOCCCCOCCCCOCCCCOCCCCOCCCCOCCCCOCCCCOCCCCOCCCCOCCCCOCCCCOCCCCOCCCCOCCCCOCCCCOCCCCOC(=O)NCCCCCCNC(=O)OCCCCOCCCCOCCCCOCCCCOCCCCOCCCCOCCCCOCCCCOCCCCOCCCCOCCCCOCCCCOCCCCOCCCCOCCCCOCCCCOCCCCOCCCCOCCCCOCCCCOCCCCOCCCCOCCCCOCCCCOCCCCOCCCCOCCCCOCCCCOCCCCOCCCCOCCCCOCCCCOCCCCOCCCCOCCCCOCCCCOCCCCOCCCCOCCCCOCCCCOCCCCOCCCCOCCCCOC(=O)NCCCCCCNC(=O)OCCCCOC(=O)NCCCCCCNC(=O)OCCCCOCCCCOCCCCOCCCCOCCCCOCCCCOCCCCOCCCCOCCCCOCCCCOCCCCOCCCCOCCCCOCCCCOCCCCOCCCCOCCCCOCCCCOCCCCOCCCCOCCCCOCCCCOCCCCOCCCCOCCCCOCCCCOCCCCOCCCCOCCCCOCCCCOCCCCOCCCCOCCCCOCCCCOCCCCOCCCCOCCCCOCCCCOCCCCOCCCCOCCCCOCCCCOCCCCOC(=O)NCCCCCCNC(=O)OC | 0.0941 | 0.5038 | 0.4021 | 0 | 29.9 |  |  |  |  | 0 | 1 |  | 1 | 0 |  | 70 | 3 | 70 | 5 |  |  | 10 |  |  | 50 |  |  |  |  | 1 |  |  | 0 | 0 | 0 | 0
18 | 10.1002/app.49794 | 毕奇陶 |  | SPU00176 | PTMG | [Re]CCCCOCCCCOCCCCOCCCCOCCCCOCCCCOCCCCOCCCCOCCCCOCCCCOCCCCOCCCCOCCCCOCCCCOCCCCOCCCCOCCCCOCCCCOCCCCOCCCCOCCCCOCCCCOCCCCOCCCCOCCCCOCCCCOCCCCOCCCCOCCCCOCCCCOCCCCOCCCCOCCCCOCCCCOCCCCOCCCCOCCCCOCCCCOCCCCOCCCCOCCCCOCCCCOCCCC[Re] | 3000 | O=C=NCCCCCCN=C=O | CC(C1=CC=C([Re])C=C1)(C)C2=CC=C([Re])C=C2 | CC(C)(C1=CC=C(C=C1)O)C2=CC=C(C=C2)O | CC(C1=CC=C([Re])C=C1)(C)C2=CC=C([Re])C=C2 | CC(C)(C1=CC=C(C=C1)O)C2=CC=C(C=C2)O | COC(=O)NCCCCCCNC(=O)OCCCCOCCCCOCCCCOCCCCOCCCCOCCCCOCCCCOCCCCOCCCCOCCCCOCCCCOCCCCOCCCCOCCCCOCCCCOCCCCOCCCCOCCCCOCCCCOCCCCOCCCCOCCCCOCCCCOCCCCOCCCCOCCCCOCCCCOCCCCOCCCCOCCCCOCCCCOCCCCOCCCCOCCCCOCCCCOCCCCOCCCCOCCCCOCCCCOCCCCOCCCCOCCCCOCCCCOC(=O)NCCCCCCNC(=O)OC | COC(=O)NCCCCCCNC(=O)OCCCCOCCCCOCCCCOCCCCOCCCCOCCCCOCCCCOCCCCOCCCCOCCCCOCCCCOCCCCOCCCCOCCCCOCCCCOCCCCOCCCCOCCCCOCCCCOCCCCOCCCCOCCCCOCCCCOCCCCOCCCCOCCCCOCCCCOCCCCOCCCCOCCCCOCCCCOCCCCOCCCCOCCCCOCCCCOCCCCOCCCCOCCCCOCCCCOCCCCOCCCCOCCCCOCCCCOC(=O)NCCCCCCNC(=O)Oc1ccc(C(C)(C)c2ccc(OC(=O)NCCCCCCNC(=O)OCCCCOCCCCOCCCCOCCCCOCCCCOCCCCOCCCCOCCCCOCCCCOCCCCOCCCCOCCCCOCCCCOCCCCOCCCCOCCCCOCCCCOCCCCOCCCCOCCCCOCCCCOCCCCOCCCCOCCCCOCCCCOCCCCOCCCCOCCCCOCCCCOCCCCOCCCCOCCCCOCCCCOCCCCOCCCCOCCCCOCCCCOCCCCOCCCCOCCCCOCCCCOCCCCOCCCCOC(=O)NCCCCCCNC(=O)OCCCCOCCCCOCCCCOCCCCOCCCCOCCCCOCCCCOCCCCOCCCCOCCCCOCCCCOCCCCOCCCCOCCCCOCCCCOCCCCOCCCCOCCCCOCCCCOCCCCOCCCCOCCCCOCCCCOCCCCOCCCCOCCCCOCCCCOCCCCOCCCCOCCCCOCCCCOCCCCOCCCCOCCCCOCCCCOCCCCOCCCCOCCCCOCCCCOCCCCOCCCCOCCCCOCCCCOC(=O)NCCCCCCNC(=O)OCCCCOCCCCOCCCCOCCCCOCCCCOCCCCOCCCCOCCCCOCCCCOCCCCOCCCCOCCCCOCCCCOCCCCOCCCCOCCCCOCCCCOCCCCOCCCCOCCCCOCCCCOCCCCOCCCCOCCCCOCCCCOCCCCOCCCCOCCCCOCCCCOCCCCOCCCCOCCCCOCCCCOCCCCOCCCCOCCCCOCCCCOCCCCOCCCCOCCCCOCCCCOCCCCOCCCCOC(=O)NCCCCCCNC(=O)Oc3ccc(C(C)(C)c4ccc(OC(=O)NCCCCCCNC(=O)OCCCCOCCCCOCCCCOCCCCOCCCCOCCCCOCCCCOCCCCOCCCCOCCCCOCCCCOCCCCOCCCCOCCCCOCCCCOCCCCOCCCCOCCCCOCCCCOCCCCOCCCCOCCCCOCCCCOCCCCOCCCCOCCCCOCCCCOCCCCOCCCCOCCCCOCCCCOCCCCOCCCCOCCCCOCCCCOCCCCOCCCCOCCCCOCCCCOCCCCOCCCCOCCCCOCCCCOC(=O)NCCCCCCNC(=O)OC)cc4)cc3)cc2)cc1 | 0.1414 | 0.5884 | 0.2702 | 0 | 26.5 |  |  |  |  | 0 | 1 |  | 1 | 0 |  | 70 | 3 | 70 | 5 |  |  | 10 |  |  | 50 |  |  |  |  | 1 |  |  | 0 | 0 | 0 | 0
19 | 10.1039/D0NJ02671A | 毕奇陶 |  | SPU00177 | PTMG | [Re]CCCCOCCCCOCCCCOCCCCOCCCCOCCCCOCCCCOCCCCOCCCCOCCCCOCCCCOCCCCOCCCCOCCCCOCCCCOCCCCOCCCCOCCCCOCCCCOCCCCOCCCCOCCCCOCCCCOCCCCOCCCCOCCCCOCCCCOCCCCOCCCC[Re] | 2000 | CC1(C)CC(C)(CN=C=O)CC(N=C=O)C1 | [Re]CCCC[Re] | OCCCCO | O=C1N=C([N])NC(C)=C1CC[O] | O=C1N=C(N)NC(C)=C1CCO | COC(=O)NC1CC(C)(C)CC(C)(CNC(=O)OCCCCOCCCCOCCCCOCCCCOCCCCOCCCCOCCCCOCCCCOCCCCOCCCCOCCCCOCCCCOCCCCOCCCCOCCCCOCCCCOCCCCOCCCCOCCCCOCCCCOCCCCOCCCCOCCCCOCCCCOCCCCOCCCCOCCCCOCCCCOCCCCOC(=O)NCC2(C)CC(NC(=O)OC)CC(C)(C)C2)C1 | COC(=O)NC1CC(C)(C)CC(C)(CNC(=O)OCCCCOCCCCOCCCCOCCCCOCCCCOCCCCOCCCCOCCCCOCCCCOCCCCOCCCCOCCCCOCCCCOCCCCOCCCCOCCCCOCCCCOCCCCOCCCCOCCCCOCCCCOCCCCOCCCCOCCCCOCCCCOCCCCOCCCCOCCCCOCCCCOC(=O)NCC2(C)CC(NC(=O)OCCCCOC(=O)NC3CC(C)(C)CC(C)(CNC(=O)OCCCCOCCCCOCCCCOCCCCOCCCCOCCCCOCCCCOCCCCOCCCCOCCCCOCCCCOCCCCOCCCCOCCCCOCCCCOCCCCOCCCCOCCCCOCCCCOCCCCOCCCCOCCCCOCCCCOCCCCOCCCCOCCCCOCCCCOCCCCOCCCCOC(=O)NCC4(C)CC(NC(=O)OCCCCOCCCCOCCCCOCCCCOCCCCOCCCCOCCCCOCCCCOCCCCOCCCCOCCCCOCCCCOCCCCOCCCCOCCCCOCCCCOCCCCOCCCCOCCCCOCCCCOCCCCOCCCCOCCCCOCCCCOCCCCOCCCCOCCCCOCCCCOCCCCOC(=O)NC5CC(C)(C)CC(C)(CNC(=O)OCCCCOCCCCOCCCCOCCCCOCCCCOCCCCOCCCCOCCCCOCCCCOCCCCOCCCCOCCCCOCCCCOCCCCOCCCCOCCCCOCCCCOCCCCOCCCCOCCCCOCCCCOCCCCOCCCCOCCCCOCCCCOCCCCOCCCCOCCCCOCCCCOC(=O)NCC6(C)CC(NC(=O)Nc7nc(=O)c(CCOC(=O)NC8CC(C)(C)CC(C)(CNC(=O)OCCCCOCCCCOCCCCOCCCCOCCCCOCCCCOCCCCOCCCCOCCCCOCCCCOCCCCOCCCCOCCCCOCCCCOCCCCOCCCCOCCCCOCCCCOCCCCOCCCCOCCCCOCCCCOCCCCOCCCCOCCCCOCCCCOCCCCOCCCCOCCCCOC(=O)NCC9(C)CC(NC(=O)OC)CC(C)(C)C9)C8)c(C)[nH]7)CC(C)(C)C6)C5)CC(C)(C)C4)C3)CC(C)(C)C2)C1 | 0.25 | 0.5 | 0.0625 | 0.1875 |  |  | 35700 | 70200 | 1.96 | 1 | 1 |  | 1 | 0 |  | 80 | 3 | 80 | 5 |  |  | 3 | 19 |  | 50 | 4.15 | 27.02 | 1300 | 11.37 | 0.5 | 80 | 24 | 0 | 0 | 0 | 0 | 1 | 0.921
19 | 10.1039/D0NJ02672A | 毕奇陶 |  | SPU00178 | PTMG | [Re]CCCCOCCCCOCCCCOCCCCOCCCCOCCCCOCCCCOCCCCOCCCCOCCCCOCCCCOCCCCOCCCCOCCCCOCCCCOCCCCOCCCCOCCCCOCCCCOCCCCOCCCCOCCCCOCCCCOCCCCOCCCCOCCCCOCCCCOCCCCOCCCC[Re] | 2000 | CC1(C)CC(C)(CN=C=O)CC(N=C=O)C1 | [Re]CCCC[Re] | OCCCCO | [Re]CCCC[Re] | OCCCCO | COC(=O)NC1CC(C)(C)CC(C)(CNC(=O)OCCCCOCCCCOCCCCOCCCCOCCCCOCCCCOCCCCOCCCCOCCCCOCCCCOCCCCOCCCCOCCCCOCCCCOCCCCOCCCCOCCCCOCCCCOCCCCOCCCCOCCCCOCCCCOCCCCOCCCCOCCCCOCCCCOCCCCOCCCCOCCCCOC(=O)NCC2(C)CC(NC(=O)OC)CC(C)(C)C2)C1 | COC(=O)NC1CC(C)(C)CC(C)(CNC(=O)OCCCCOCCCCOCCCCOCCCCOCCCCOCCCCOCCCCOCCCCOCCCCOCCCCOCCCCOCCCCOCCCCOCCCCOCCCCOCCCCOCCCCOCCCCOCCCCOCCCCOCCCCOCCCCOCCCCOCCCCOCCCCOCCCCOCCCCOCCCCOCCCCOC(=O)NCC2(C)CC(NC(=O)OCCCCOC(=O)NC3CC(C)(C)CC(C)(CNC(=O)OCCCCOCCCCOCCCCOCCCCOCCCCOCCCCOCCCCOCCCCOCCCCOCCCCOCCCCOCCCCOCCCCOCCCCOCCCCOCCCCOCCCCOCCCCOCCCCOCCCCOCCCCOCCCCOCCCCOCCCCOCCCCOCCCCOCCCCOCCCCOCCCCOC(=O)NCC4(C)CC(NC(=O)OCCCCOCCCCOCCCCOCCCCOCCCCOCCCCOCCCCOCCCCOCCCCOCCCCOCCCCOCCCCOCCCCOCCCCOCCCCOCCCCOCCCCOCCCCOCCCCOCCCCOCCCCOCCCCOCCCCOCCCCOCCCCOCCCCOCCCCOCCCCOCCCCOC(=O)NC5CC(C)(C)CC(C)(CNC(=O)OCCCCOCCCCOCCCCOCCCCOCCCCOCCCCOCCCCOCCCCOCCCCOCCCCOCCCCOCCCCOCCCCOCCCCOCCCCOCCCCOCCCCOCCCCOCCCCOCCCCOCCCCOCCCCOCCCCOCCCCOCCCCOCCCCOCCCCOCCCCOCCCCOC(=O)NCC6(C)CC(NC(=O)OCCCCOC(=O)NC7CC(C)(C)CC(C)(CNC(=O)OCCCCOCCCCOCCCCOCCCCOCCCCOCCCCOCCCCOCCCCOCCCCOCCCCOCCCCOCCCCOCCCCOCCCCOCCCCOCCCCOCCCCOCCCCOCCCCOCCCCOCCCCOCCCCOCCCCOCCCCOCCCCOCCCCOCCCCOCCCCOCCCCOC(=O)NCC8(C)CC(NC(=O)OC)CC(C)(C)C8)C7)CC(C)(C)C6)C5)CC(C)(C)C4)C3)CC(C)(C)C2)C1 | 0.25 | 0.5 | 0.125 | 0.125 |  |  | 116200 | 181300 | 1.56 | 1 | 1 |  | 1 | 0 |  | 80 | 3 | 80 | 5 |  |  | 3 | 19 |  | 50 | 1.83 | 0.35 | 1100 | 1.61 | 0.5
19 | 10.1039/D0NJ02673A | 毕奇陶 |  | SPU00179 | PTMG | [Re]CCCCOCCCCOCCCCOCCCCOCCCCOCCCCOCCCCOCCCCOCCCCOCCCCOCCCCOCCCCOCCCCOCCCCOCCCCOCCCCOCCCCOCCCCOCCCCOCCCCOCCCCOCCCCOCCCCOCCCCOCCCCOCCCCOCCCCOCCCCOCCCC[Re] | 2000 | CC1(C)CC(C)(CN=C=O)CC(N=C=O)C1 | [Re]CCCC[Re] | OCCCCO | O=C1N=C([N])NC(C)=C1CC[O] | O=C1N=C(N)NC(C)=C1CCO | COC(=O)NC1CC(C)(C)CC(C)(CNC(=O)OCCCCOCCCCOCCCCOCCCCOCCCCOCCCCOCCCCOCCCCOCCCCOCCCCOCCCCOCCCCOCCCCOCCCCOCCCCOCCCCOCCCCOCCCCOCCCCOCCCCOCCCCOCCCCOCCCCOCCCCOCCCCOCCCCOCCCCOCCCCOCCCCOC(=O)NCC2(C)CC(NC(=O)OC)CC(C)(C)C2)C1 | COC(=O)NC1CC(C)(C)CC(C)(CNC(=O)OCCCCOCCCCOCCCCOCCCCOCCCCOCCCCOCCCCOCCCCOCCCCOCCCCOCCCCOCCCCOCCCCOCCCCOCCCCOCCCCOCCCCOCCCCOCCCCOCCCCOCCCCOCCCCOCCCCOCCCCOCCCCOCCCCOCCCCOCCCCOCCCCOC(=O)NCC2(C)CC(NC(=O)OCCCCOC(=O)NC3CC(C)(C)CC(C)(CNC(=O)OCCCCOCCCCOCCCCOCCCCOCCCCOCCCCOCCCCOCCCCOCCCCOCCCCOCCCCOCCCCOCCCCOCCCCOCCCCOCCCCOCCCCOCCCCOCCCCOCCCCOCCCCOCCCCOCCCCOCCCCOCCCCOCCCCOCCCCOCCCCOCCCCOC(=O)NCC4(C)CC(NC(=O)OCCCCOCCCCOCCCCOCCCCOCCCCOCCCCOCCCCOCCCCOCCCCOCCCCOCCCCOCCCCOCCCCOCCCCOCCCCOCCCCOCCCCOCCCCOCCCCOCCCCOCCCCOCCCCOCCCCOCCCCOCCCCOCCCCOCCCCOCCCCOCCCCOC(=O)NC5CC(C)(C)CC(C)(CNC(=O)OCCCCOCCCCOCCCCOCCCCOCCCCOCCCCOCCCCOCCCCOCCCCOCCCCOCCCCOCCCCOCCCCOCCCCOCCCCOCCCCOCCCCOCCCCOCCCCOCCCCOCCCCOCCCCOCCCCOCCCCOCCCCOCCCCOCCCCOCCCCOCCCCOC(=O)NCC6(C)CC(NC(=O)Nc7nc(=O)c(CCOC(=O)NC8CC(C)(C)CC(C)(CNC(=O)OCCCCOCCCCOCCCCOCCCCOCCCCOCCCCOCCCCOCCCCOCCCCOCCCCOCCCCOCCCCOCCCCOCCCCOCCCCOCCCCOCCCCOCCCCOCCCCOCCCCOCCCCOCCCCOCCCCOCCCCOCCCCOCCCCOCCCCOCCCCOCCCCOC(=O)NCC9(C)CC(NC(=O)OC)CC(C)(C)C9)C8)c(C)[nH]7)CC(C)(C)C6)C5)CC(C)(C)C4)C3)CC(C)(C)C2)C1 | 0.25 | 0.5 | 0.1875 | 0.0625 |  |  | 37900 | 77200 | 2.03 | 1 | 1 |  | 1 | 0 |  | 80 | 3 | 80 | 5 |  |  | 3 | 19 |  | 50 | 1.48 | 3.72 | 1800 | 20.06 | 0.5 | 80 | 24 | 0 | 0 | 0 | 0 | 1 | 0.956
19 | 10.1039/D0NJ02674A | 毕奇陶 |  | SPU00180 | PTMG | [Re]CCCCOCCCCOCCCCOCCCCOCCCCOCCCCOCCCCOCCCCOCCCCOCCCCOCCCCOCCCCOCCCCOCCCCOCCCCOCCCCOCCCCOCCCCOCCCCOCCCCOCCCCOCCCCOCCCCOCCCCOCCCCOCCCCOCCCCOCCCCOCCCC[Re] | 2000 | CC1(C)CC(C)(CN=C=O)CC(N=C=O)C1 | [Re]CCCC[Re] | OCCCCO | O=C1N=C([N])NC(C)=C1CC[O] | O=C1N=C(N)NC(C)=C1CCO | COC(=O)NC1CC(C)(C)CC(C)(CNC(=O)OCCCCOCCCCOCCCCOCCCCOCCCCOCCCCOCCCCOCCCCOCCCCOCCCCOCCCCOCCCCOCCCCOCCCCOCCCCOCCCCOCCCCOCCCCOCCCCOCCCCOCCCCOCCCCOCCCCOCCCCOCCCCOCCCCOCCCCOCCCCOCCCCOC(=O)NCC2(C)CC(NC(=O)OC)CC(C)(C)C2)C1 | COC(=O)NC1CC(C)(C)CC(C)(CNC(=O)OCCCCOCCCCOCCCCOCCCCOCCCCOCCCCOCCCCOCCCCOCCCCOCCCCOCCCCOCCCCOCCCCOCCCCOCCCCOCCCCOCCCCOCCCCOCCCCOCCCCOCCCCOCCCCOCCCCOCCCCOCCCCOCCCCOCCCCOCCCCOCCCCOC(=O)NCC2(C)CC(NC(=O)OCCCCOC(=O)NC3CC(C)(C)CC(C)(CNC(=O)OCCCCOCCCCOCCCCOCCCCOCCCCOCCCCOCCCCOCCCCOCCCCOCCCCOCCCCOCCCCOCCCCOCCCCOCCCCOCCCCOCCCCOCCCCOCCCCOCCCCOCCCCOCCCCOCCCCOCCCCOCCCCOCCCCOCCCCOCCCCOCCCCOC(=O)NCC4(C)CC(NC(=O)OCCCCOCCCCOCCCCOCCCCOCCCCOCCCCOCCCCOCCCCOCCCCOCCCCOCCCCOCCCCOCCCCOCCCCOCCCCOCCCCOCCCCOCCCCOCCCCOCCCCOCCCCOCCCCOCCCCOCCCCOCCCCOCCCCOCCCCOCCCCOCCCCOC(=O)NC5CC(C)(C)CC(C)(CNC(=O)OCCCCOCCCCOCCCCOCCCCOCCCCOCCCCOCCCCOCCCCOCCCCOCCCCOCCCCOCCCCOCCCCOCCCCOCCCCOCCCCOCCCCOCCCCOCCCCOCCCCOCCCCOCCCCOCCCCOCCCCOCCCCOCCCCOCCCCOCCCCOCCCCOC(=O)NCC6(C)CC(NC(=O)Nc7nc(=O)c(CCOC(=O)NC8CC(C)(C)CC(C)(CNC(=O)OCCCCOCCCCOCCCCOCCCCOCCCCOCCCCOCCCCOCCCCOCCCCOCCCCOCCCCOCCCCOCCCCOCCCCOCCCCOCCCCOCCCCOCCCCOCCCCOCCCCOCCCCOCCCCOCCCCOCCCCOCCCCOCCCCOCCCCOCCCCOCCCCOC(=O)NCC9(C)CC(NC(=O)OC)CC(C)(C)C9)C8)c(C)[nH]7)CC(C)(C)C6)C5)CC(C)(C)C4)C3)CC(C)(C)C2)C1 | 0.25 | 0.5 | 0.125 | 0.125 |  |  | 38400 | 76000 | 1.98 | 1 | 1 |  | 1 | 0 |  | 80 | 3 | 80 | 5 |  |  | 3 | 19 |  | 50 | 2.87 | 17.93 | 1418 | 77.78 | 0.5 | 80 | 24 | 0 | 0 | 0 | 0 | 0.977 | 1
19 | 10.1039/D0NJ02675A | 毕奇陶 |  | SPU00181 | PTMG | [Re]CCCCOCCCCOCCCCOCCCCOCCCCOCCCCOCCCCOCCCCOCCCCOCCCCOCCCCOCCCCOCCCCOCCCCOCCCCOCCCCOCCCCOCCCCOCCCCOCCCCOCCCCOCCCCOCCCCOCCCCOCCCCOCCCCOCCCCOCCCCOCCCC[Re] | 2000 | CC1(C)CC(C)(CN=C=O)CC(N=C=O)C1 | O=C1N=C([N])NC(C)=C1CC[O] | O=C1N=C(N)NC(C)=C1CCO | O=C1N=C([N])NC(C)=C1CC[O] | O=C1N=C(N)NC(C)=C1CCO | COC(=O)NC1CC(C)(C)CC(C)(CNC(=O)OCCCCOCCCCOCCCCOCCCCOCCCCOCCCCOCCCCOCCCCOCCCCOCCCCOCCCCOCCCCOCCCCOCCCCOCCCCOCCCCOCCCCOCCCCOCCCCOCCCCOCCCCOCCCCOCCCCOCCCCOCCCCOCCCCOCCCCOCCCCOCCCCOC(=O)NCC2(C)CC(NC(=O)OC)CC(C)(C)C2)C1 | COC(=O)NC1CC(C)(C)CC(C)(CNC(=O)OCCCCOCCCCOCCCCOCCCCOCCCCOCCCCOCCCCOCCCCOCCCCOCCCCOCCCCOCCCCOCCCCOCCCCOCCCCOCCCCOCCCCOCCCCOCCCCOCCCCOCCCCOCCCCOCCCCOCCCCOCCCCOCCCCOCCCCOCCCCOCCCCOC(=O)NCC2(C)CC(NC(=O)OCCc3c(C)[nH]c(NC(=O)NC4CC(C)(C)CC(C)(CNC(=O)OCCCCOCCCCOCCCCOCCCCOCCCCOCCCCOCCCCOCCCCOCCCCOCCCCOCCCCOCCCCOCCCCOCCCCOCCCCOCCCCOCCCCOCCCCOCCCCOCCCCOCCCCOCCCCOCCCCOCCCCOCCCCOCCCCOCCCCOCCCCOCCCCOC(=O)NCC5(C)CC(NC(=O)OCCCCOCCCCOCCCCOCCCCOCCCCOCCCCOCCCCOCCCCOCCCCOCCCCOCCCCOCCCCOCCCCOCCCCOCCCCOCCCCOCCCCOCCCCOCCCCOCCCCOCCCCOCCCCOCCCCOCCCCOCCCCOCCCCOCCCCOCCCCOCCCCOC(=O)NC6CC(C)(C)CC(C)(CNC(=O)OCCCCOCCCCOCCCCOCCCCOCCCCOCCCCOCCCCOCCCCOCCCCOCCCCOCCCCOCCCCOCCCCOCCCCOCCCCOCCCCOCCCCOCCCCOCCCCOCCCCOCCCCOCCCCOCCCCOCCCCOCCCCOCCCCOCCCCOCCCCOCCCCOC(=O)NCC7(C)CC(NC(=O)Nc8nc(=O)c(CCOC(=O)NC9CC(C)(C)CC(C)(CNC(=O)OCCCCOCCCCOCCCCOCCCCOCCCCOCCCCOCCCCOCCCCOCCCCOCCCCOCCCCOCCCCOCCCCOCCCCOCCCCOCCCCOCCCCOCCCCOCCCCOCCCCOCCCCOCCCCOCCCCOCCCCOCCCCOCCCCOCCCCOCCCCOCCCCOC(=O)NCC%10(C)CC(NC(=O)OC)CC(C)(C)C%10)C9)c(C)[nH]8)CC(C)(C)C7)C6)CC(C)(C)C5)C4)nc3=O)CC(C)(C)C2)C1 | 0.25 | 0.5 | 0.125 | 0.125 |  |  | 33000 | 71200 | 2.15 | 1 | 1 |  | 1 | 0 |  | 80 | 3 | 80 | 5 |  |  | 3 | 19 |  | 50 | 7.63 | 34.7 | 1130 | 148.08 | 0.5 | 80 | 24 | 0 | 0 | 0 | 0 | 0.637 | 0.598
20 | 10.1002/macp.202300264 | 毕奇陶 |  | SPU00182 | PTMG | [Re]CCCCOCCCCOCCCCOCCCCOCCCCOCCCCOCCCCOCCCCOCCCCOCCCCOCCCCOCCCCOCCCCOCCCCOCCCCOCCCCOCCCCOCCCCOCCCCOCCCCOCCCCOCCCCOCCCCOCCCCOCCCCOCCCCOCCCCOCCCCOCCCC[Re] | 2000 | CC1(C)CC(C)(CN=C=O)CC(N=C=O)C1 | [Rn]CCCCCC[Rn] | NCCCCCCN | [Rn]CCCCCC[Rn] | NCCCCCCN | COC(=O)NC1CC(C)(C)CC(C)(CNC(=O)OCCCCOCCCCOCCCCOCCCCOCCCCOCCCCOCCCCOCCCCOCCCCOCCCCOCCCCOCCCCOCCCCOCCCCOCCCCOCCCCOCCCCOCCCCOCCCCOCCCCOCCCCOCCCCOCCCCOCCCCOCCCCOCCCCOCCCCOCCCCOCCCCOC(=O)NCC2(C)CC(NC(=O)OC)CC(C)(C)C2)C1 | CNC(=O)NC1CC(C)(C)CC(C)(CNC(=O)OCCCCOCCCCOCCCCOCCCCOCCCCOCCCCOCCCCOCCCCOCCCCOCCCCOCCCCOCCCCOCCCCOCCCCOCCCCOCCCCOCCCCOCCCCOCCCCOCCCCOCCCCOCCCCOCCCCOCCCCOCCCCOCCCCOCCCCOCCCCOCCCCOC(=O)NCC2(C)CC(NC(=O)NCCCCCCNC(=O)NC3CC(C)(C)CC(C)(CNC(=O)OCCCCOCCCCOCCCCOCCCCOCCCCOCCCCOCCCCOCCCCOCCCCOCCCCOCCCCOCCCCOCCCCOCCCCOCCCCOCCCCOCCCCOCCCCOCCCCOCCCCOCCCCOCCCCOCCCCOCCCCOCCCCOCCCCOCCCCOCCCCOCCCCOC(=O)NCC4(C)CC(NC(=O)OCCCCOCCCCOCCCCOCCCCOCCCCOCCCCOCCCCOCCCCOCCCCOCCCCOCCCCOCCCCOCCCCOCCCCOCCCCOCCCCOCCCCOCCCCOCCCCOCCCCOCCCCOCCCCOCCCCOCCCCOCCCCOCCCCOCCCCOCCCCOCCCCOC(=O)NC5CC(C)(C)CC(C)(CNC(=O)OCCCCOCCCCOCCCCOCCCCOCCCCOCCCCOCCCCOCCCCOCCCCOCCCCOCCCCOCCCCOCCCCOCCCCOCCCCOCCCCOCCCCOCCCCOCCCCOCCCCOCCCCOCCCCOCCCCOCCCCOCCCCOCCCCOCCCCOCCCCOCCCCOC(=O)NCC6(C)CC(NC(=O)NCCCCCCNC(=O)NC7CC(C)(C)CC(C)(CNC(=O)OCCCCOCCCCOCCCCOCCCCOCCCCOCCCCOCCCCOCCCCOCCCCOCCCCOCCCCOCCCCOCCCCOCCCCOCCCCOCCCCOCCCCOCCCCOCCCCOCCCCOCCCCOCCCCOCCCCOCCCCOCCCCOCCCCOCCCCOCCCCOCCCCOC(=O)NCC8(C)CC(NC(=O)NC)CC(C)(C)C8)C7)CC(C)(C)C6)C5)CC(C)(C)C4)C3)CC(C)(C)C2)C1 | 0.25 | 0.5 | 0.25 | 0 | [5 empty] | 1 | 1 | 0 | 1 | 0 | 0 | 60 | 12 | 60 | 24 | 0 | 0 |  |  |  | 100 |  | 32.5 | 1136.1 | 84.1 | 1 | 50 | 12 | 0 | 0 | 0 | 0 | 0.914
20 | 10.1002/macp.202300264 | 毕奇陶 |  | SPU00183 | PTMG | [Re]CCCCOCCCCOCCCCOCCCCOCCCCOCCCCOCCCCOCCCCOCCCCOCCCCOCCCCOCCCCOCCCCOCCCCOCCCCOCCCCOCCCCOCCCCOCCCCOCCCCOCCCCOCCCCOCCCCOCCCCOCCCCOCCCCOCCCCOCCCCOCCCC[Re] | 2000 | CC1(C)CC(C)(CN=C=O)CC(N=C=O)C1 | [Rn]CCCCCC[Rn] | NCCCCCCN | [Rn]CCCCCC[Rn] | NCCCCCCN | COC(=O)NC1CC(C)(C)CC(C)(CNC(=O)OCCCCOCCCCOCCCCOCCCCOCCCCOCCCCOCCCCOCCCCOCCCCOCCCCOCCCCOCCCCOCCCCOCCCCOCCCCOCCCCOCCCCOCCCCOCCCCOCCCCOCCCCOCCCCOCCCCOCCCCOCCCCOCCCCOCCCCOCCCCOCCCCOC(=O)NCC2(C)CC(NC(=O)OC)CC(C)(C)C2)C1 | CNC(=O)NC1CC(C)(C)CC(C)(CNC(=O)OCCCCOCCCCOCCCCOCCCCOCCCCOCCCCOCCCCOCCCCOCCCCOCCCCOCCCCOCCCCOCCCCOCCCCOCCCCOCCCCOCCCCOCCCCOCCCCOCCCCOCCCCOCCCCOCCCCOCCCCOCCCCOCCCCOCCCCOCCCCOCCCCOC(=O)NCC2(C)CC(NC(=O)NCCCCCCNC(=O)NC3CC(C)(C)CC(C)(CNC(=O)OCCCCOCCCCOCCCCOCCCCOCCCCOCCCCOCCCCOCCCCOCCCCOCCCCOCCCCOCCCCOCCCCOCCCCOCCCCOCCCCOCCCCOCCCCOCCCCOCCCCOCCCCOCCCCOCCCCOCCCCOCCCCOCCCCOCCCCOCCCCOCCCCOC(=O)NCC4(C)CC(NC(=O)OCCCCOCCCCOCCCCOCCCCOCCCCOCCCCOCCCCOCCCCOCCCCOCCCCOCCCCOCCCCOCCCCOCCCCOCCCCOCCCCOCCCCOCCCCOCCCCOCCCCOCCCCOCCCCOCCCCOCCCCOCCCCOCCCCOCCCCOCCCCOCCCCOC(=O)NC5CC(C)(C)CC(C)(CNC(=O)OCCCCOCCCCOCCCCOCCCCOCCCCOCCCCOCCCCOCCCCOCCCCOCCCCOCCCCOCCCCOCCCCOCCCCOCCCCOCCCCOCCCCOCCCCOCCCCOCCCCOCCCCOCCCCOCCCCOCCCCOCCCCOCCCCOCCCCOCCCCOCCCCOC(=O)NCC6(C)CC(NC(=O)NCCCCCCNC(=O)NC7CC(C)(C)CC(C)(CNC(=O)OCCCCOCCCCOCCCCOCCCCOCCCCOCCCCOCCCCOCCCCOCCCCOCCCCOCCCCOCCCCOCCCCOCCCCOCCCCOCCCCOCCCCOCCCCOCCCCOCCCCOCCCCOCCCCOCCCCOCCCCOCCCCOCCCCOCCCCOCCCCOCCCCOC(=O)NCC8(C)CC(NC(=O)NC)CC(C)(C)C8)C7)CC(C)(C)C6)C5)CC(C)(C)C4)C3)CC(C)(C)C2)C1 | 0.25 | 0.5 | 0.25 | 0 | [5 empty] | 1 | 1 | 0 | 1 | 0 | 0 | 60 | 12 | 60 | 24 | 0 | 0 |  |  |  | 100 |  | 32.5 | 1136.1 | 84.1 | 1 | 40 | 24 | 0 | 0 | 0 | 0 | 0.79
20 | 10.1002/macp.202300264 | 毕奇陶 |  | SPU00184 | PTMG | [Re]CCCCOCCCCOCCCCOCCCCOCCCCOCCCCOCCCCOCCCCOCCCCOCCCCOCCCCOCCCCOCCCCOCCCCOCCCCOCCCCOCCCCOCCCCOCCCCOCCCCOCCCCOCCCCOCCCCOCCCCOCCCCOCCCCOCCCCOCCCCOCCCC[Re] | 2000 | CC1(C)CC(C)(CN=C=O)CC(N=C=O)C1 | [Rn]CCCCCC[Rn] | NCCCCCCN | [Rn]CCCCCC[Rn] | NCCCCCCN | COC(=O)NC1CC(C)(C)CC(C)(CNC(=O)OCCCCOCCCCOCCCCOCCCCOCCCCOCCCCOCCCCOCCCCOCCCCOCCCCOCCCCOCCCCOCCCCOCCCCOCCCCOCCCCOCCCCOCCCCOCCCCOCCCCOCCCCOCCCCOCCCCOCCCCOCCCCOCCCCOCCCCOCCCCOCCCCOC(=O)NCC2(C)CC(NC(=O)OC)CC(C)(C)C2)C1 | CNC(=O)NC1CC(C)(C)CC(C)(CNC(=O)OCCCCOCCCCOCCCCOCCCCOCCCCOCCCCOCCCCOCCCCOCCCCOCCCCOCCCCOCCCCOCCCCOCCCCOCCCCOCCCCOCCCCOCCCCOCCCCOCCCCOCCCCOCCCCOCCCCOCCCCOCCCCOCCCCOCCCCOCCCCOCCCCOC(=O)NCC2(C)CC(NC(=O)NCCCCCCNC(=O)NC3CC(C)(C)CC(C)(CNC(=O)OCCCCOCCCCOCCCCOCCCCOCCCCOCCCCOCCCCOCCCCOCCCCOCCCCOCCCCOCCCCOCCCCOCCCCOCCCCOCCCCOCCCCOCCCCOCCCCOCCCCOCCCCOCCCCOCCCCOCCCCOCCCCOCCCCOCCCCOCCCCOCCCCOC(=O)NCC4(C)CC(NC(=O)OCCCCOCCCCOCCCCOCCCCOCCCCOCCCCOCCCCOCCCCOCCCCOCCCCOCCCCOCCCCOCCCCOCCCCOCCCCOCCCCOCCCCOCCCCOCCCCOCCCCOCCCCOCCCCOCCCCOCCCCOCCCCOCCCCOCCCCOCCCCOCCCCOC(=O)NC5CC(C)(C)CC(C)(CNC(=O)OCCCCOCCCCOCCCCOCCCCOCCCCOCCCCOCCCCOCCCCOCCCCOCCCCOCCCCOCCCCOCCCCOCCCCOCCCCOCCCCOCCCCOCCCCOCCCCOCCCCOCCCCOCCCCOCCCCOCCCCOCCCCOCCCCOCCCCOCCCCOCCCCOC(=O)NCC6(C)CC(NC(=O)NCCCCCCNC(=O)NC7CC(C)(C)CC(C)(CNC(=O)OCCCCOCCCCOCCCCOCCCCOCCCCOCCCCOCCCCOCCCCOCCCCOCCCCOCCCCOCCCCOCCCCOCCCCOCCCCOCCCCOCCCCOCCCCOCCCCOCCCCOCCCCOCCCCOCCCCOCCCCOCCCCOCCCCOCCCCOCCCCOCCCCOC(=O)NCC8(C)CC(NC(=O)NC)CC(C)(C)C8)C7)CC(C)(C)C6)C5)CC(C)(C)C4)C3)CC(C)(C)C2)C1 | 0.25 | 0.5 | 0.25 | 0 | [5 empty] | 1 | 1 | 0 | 1 | 0 | 0 | 60 | 12 | 60 | 24 | 0 | 0 |  |  |  | 100 |  | 32.5 | 1136.1 | 84.1 | 1 | 40 | 12 | 0 | 0 | 0 | 0 | 0.628
21 | 10.1039/D0PY00151A | 毕奇陶 |  | SPU00185 | PTMG | [Re]CCCCOCCCCOCCCCOCCCCOCCCCOCCCCOCCCCOCCCCOCCCCOCCCCOCCCCOCCCCOCCCCOCCC[Re] | 1000 | O=C=NC1CCC(CC1)CC2CCC(CC2)N=C=O | [Re]CC/N=C/C1=CC=C(C=C1)/C=N/CC[Re] | OCC/N=C/C1=CC=C(/C=N/CCO)C=C1 | [Re]CC/N=C/C1=CC=C(C=C1)/C=N/CC[Re] | OCC/N=C/C1=CC=C(/C=N/CCO)C=C1 | COC(=O)NC1CCC(CC2CCC(NC(=O)OCCCCOCCCCOCCCCOCCCCOCCCCOCCCCOCCCCOCCCCOCCCCOCCCCOCCCCOCCCCOCCCCOCCCOC(=O)NC3CCC(CC4CCC(NC(=O)OC)CC4)CC3)CC2)CC1 | COC(=O)NC1CCC(CC2CCC(NC(=O)OCCCOCCCCOCCCCOCCCCOCCCCOCCCCOCCCCOCCCCOCCCCOCCCCOCCCCOCCCCOCCCCOCCCCOC(=O)NC3CCC(CC4CCC(NC(=O)OCC/N=C/c5ccc(/C=N/CCOC(=O)NC6CCC(CC7CCC(NC(=O)OCCCCOCCCCOCCCCOCCCCOCCCCOCCCCOCCCCOCCCCOCCCCOCCCCOCCCCOCCCCOCCCCOCCCOC(=O)NC8CCC(CC9CCC(NC(=O)OCCCCOCCCCOCCCCOCCCCOCCCCOCCCCOCCCCOCCCCOCCCCOCCCCOCCCCOCCCCOCCCCOCCCOC(=O)NC%10CCC(CC%11CCC(NC(=O)OCCCOCCCCOCCCCOCCCCOCCCCOCCCCOCCCCOCCCCOCCCCOCCCCOCCCCOCCCCOCCCCOCCCCOC(=O)NC%12CCC(CC%13CCC(NC(=O)OCC/N=C/c%14ccc(/C=N/CCOC(=O)NC%15CCC(CC%16CCC(NC(=O)OCCCCOCCCCOCCCCOCCCCOCCCCOCCCCOCCCCOCCCCOCCCCOCCCCOCCCCOCCCCOCCCCOCCCOC(=O)NC%17CCC(CC%18CCC(NC(=O)OC)CC%18)CC%17)CC%16)CC%15)cc%14)CC%13)CC%12)CC%11)CC%10)CC9)CC8)CC7)CC6)cc5)CC4)CC3)CC2)CC1 | 0.25 | 0.5 | 0.125 | 0.125 | 42% |  | 14700 | 31100 | 2.11 | 1 | 1 |  | 1 | 1 |  | 60 | 1 | 60 | 4 | [5 empty] | 50 | 2.76 | 3.27 | 2644 | 36.4
21 | 10.1039/D0PY00151A | 毕奇陶 |  | SPU00186 | PTMG | [Re]CCCCOCCCCOCCCCOCCCCOCCCCOCCCCOCCCCOCCCCOCCCCOCCCCOCCCCOCCCCOCCCCOCCC[Re] | 1000 | O=C=NC1CCC(CC1)CC2CCC(CC2)N=C=O | [Re]CC/N=C/C1=CC=C(C=C1)/C=N/CC[Re] | OCC/N=C/C1=CC=C(/C=N/CCO)C=C1 | [Re]CC/N=C/C1=CC=C(C=C1)/C=N/CC[Re] | OCC/N=C/C1=CC=C(/C=N/CCO)C=C1 | COC(=O)NC1CCC(CC2CCC(NC(=O)OCCCCOCCCCOCCCCOCCCCOCCCCOCCCCOCCCCOCCCCOCCCCOCCCCOCCCCOCCCCOCCCCOCCCOC(=O)NC3CCC(CC4CCC(NC(=O)OC)CC4)CC3)CC2)CC1 | COC(=O)NC1CCC(CC2CCC(NC(=O)OCCCOCCCCOCCCCOCCCCOCCCCOCCCCOCCCCOCCCCOCCCCOCCCCOCCCCOCCCCOCCCCOCCCCOC(=O)NC3CCC(CC4CCC(NC(=O)OCC/N=C/c5ccc(/C=N/CCOC(=O)NC6CCC(CC7CCC(NC(=O)OCCCCOCCCCOCCCCOCCCCOCCCCOCCCCOCCCCOCCCCOCCCCOCCCCOCCCCOCCCCOCCCCOCCCOC(=O)NC8CCC(CC9CCC(NC(=O)OCCCCOCCCCOCCCCOCCCCOCCCCOCCCCOCCCCOCCCCOCCCCOCCCCOCCCCOCCCCOCCCCOCCCOC(=O)NC%10CCC(CC%11CCC(NC(=O)OCCCOCCCCOCCCCOCCCCOCCCCOCCCCOCCCCOCCCCOCCCCOCCCCOCCCCOCCCCOCCCCOCCCCOC(=O)NC%12CCC(CC%13CCC(NC(=O)OCC/N=C/c%14ccc(/C=N/CCOC(=O)NC%15CCC(CC%16CCC(NC(=O)OCCCCOCCCCOCCCCOCCCCOCCCCOCCCCOCCCCOCCCCOCCCCOCCCCOCCCCOCCCCOCCCCOCCCOC(=O)NC%17CCC(CC%18CCC(NC(=O)OC)CC%18)CC%17)CC%16)CC%15)cc%14)CC%13)CC%12)CC%11)CC%10)CC9)CC8)CC7)CC6)cc5)CC4)CC3)CC2)CC1 | 0.2 | 0.5 | 0.15 | 0.15 | 49% |  | 18500 | 40500 | 2.19 | 1 | 1 |  | 1 | 1 |  | 60 | 1 | 60 | 4 | [5 empty] | 50 | 20.1 | 29.8 | 1189 | 156 | 1 | 35 | 2 | 0 | 0 | 0 | 0 | 0.587 | 0.8
21 | 10.1039/D0PY00151A | 毕奇陶 |  | SPU00187 | PTMG | [Re]CCCCOCCCCOCCCCOCCCCOCCCCOCCCCOCCCCOCCCCOCCCCOCCCCOCCCCOCCCCOCCCCOCCC[Re] | 1000 | O=C=NC1CCC(CC1)CC2CCC(CC2)N=C=O | [Re]CC/N=C/C1=CC=C(C=C1)/C=N/CC[Re] | OCC/N=C/C1=CC=C(/C=N/CCO)C=C1 | [Re]CC/N=C/C1=CC=C(C=C1)/C=N/CC[Re] | OCC/N=C/C1=CC=C(/C=N/CCO)C=C1 | COC(=O)NC1CCC(CC2CCC(NC(=O)OCCCCOCCCCOCCCCOCCCCOCCCCOCCCCOCCCCOCCCCOCCCCOCCCCOCCCCOCCCCOCCCCOCCCOC(=O)NC3CCC(CC4CCC(NC(=O)OC)CC4)CC3)CC2)CC1 | COC(=O)NC1CCC(CC2CCC(NC(=O)OCCCOCCCCOCCCCOCCCCOCCCCOCCCCOCCCCOCCCCOCCCCOCCCCOCCCCOCCCCOCCCCOCCCCOC(=O)NC3CCC(CC4CCC(NC(=O)OCC/N=C/c5ccc(/C=N/CCOC(=O)NC6CCC(CC7CCC(NC(=O)OCCCCOCCCCOCCCCOCCCCOCCCCOCCCCOCCCCOCCCCOCCCCOCCCCOCCCCOCCCCOCCCCOCCCOC(=O)NC8CCC(CC9CCC(NC(=O)OCCCCOCCCCOCCCCOCCCCOCCCCOCCCCOCCCCOCCCCOCCCCOCCCCOCCCCOCCCCOCCCCOCCCOC(=O)NC%10CCC(CC%11CCC(NC(=O)OCCCOCCCCOCCCCOCCCCOCCCCOCCCCOCCCCOCCCCOCCCCOCCCCOCCCCOCCCCOCCCCOCCCCOC(=O)NC%12CCC(CC%13CCC(NC(=O)OCC/N=C/c%14ccc(/C=N/CCOC(=O)NC%15CCC(CC%16CCC(NC(=O)OCCCCOCCCCOCCCCOCCCCOCCCCOCCCCOCCCCOCCCCOCCCCOCCCCOCCCCOCCCCOCCCCOCCCOC(=O)NC%17CCC(CC%18CCC(NC(=O)OC)CC%18)CC%17)CC%16)CC%15)cc%14)CC%13)CC%12)CC%11)CC%10)CC9)CC8)CC7)CC6)cc5)CC4)CC3)CC2)CC1 | 0.2 | 0.5 | 0.15 | 0.15 | 49% |  | 18500 | 40500 | 2.19 | 1 | 1 |  | 1 | 1 |  | 60 | 1 | 60 | 4 | [5 empty] | 50 | 20.1 | 29.8 | 1189 | 156 | 1 | 50 | 2 | 0 | 0 | 0 | 0 | 0.608 | 0.784
21 | 10.1039/D0PY00151A | 毕奇陶 |  | SPU00188 | PTMG | [Re]CCCCOCCCCOCCCCOCCCCOCCCCOCCCCOCCCCOCCCCOCCCCOCCCCOCCCCOCCCCOCCCCOCCC[Re] | 1000 | O=C=NC1CCC(CC1)CC2CCC(CC2)N=C=O | [Re]CC/N=C/C1=CC=C(C=C1)/C=N/CC[Re] | OCC/N=C/C1=CC=C(/C=N/CCO)C=C1 | [Re]CC/N=C/C1=CC=C(C=C1)/C=N/CC[Re] | OCC/N=C/C1=CC=C(/C=N/CCO)C=C1 | COC(=O)NC1CCC(CC2CCC(NC(=O)OCCCCOCCCCOCCCCOCCCCOCCCCOCCCCOCCCCOCCCCOCCCCOCCCCOCCCCOCCCCOCCCCOCCCOC(=O)NC3CCC(CC4CCC(NC(=O)OC)CC4)CC3)CC2)CC1 | COC(=O)NC1CCC(CC2CCC(NC(=O)OCCCOCCCCOCCCCOCCCCOCCCCOCCCCOCCCCOCCCCOCCCCOCCCCOCCCCOCCCCOCCCCOCCCCOC(=O)NC3CCC(CC4CCC(NC(=O)OCC/N=C/c5ccc(/C=N/CCOC(=O)NC6CCC(CC7CCC(NC(=O)OCCCCOCCCCOCCCCOCCCCOCCCCOCCCCOCCCCOCCCCOCCCCOCCCCOCCCCOCCCCOCCCCOCCCOC(=O)NC8CCC(CC9CCC(NC(=O)OCCCCOCCCCOCCCCOCCCCOCCCCOCCCCOCCCCOCCCCOCCCCOCCCCOCCCCOCCCCOCCCCOCCCOC(=O)NC%10CCC(CC%11CCC(NC(=O)OCCCOCCCCOCCCCOCCCCOCCCCOCCCCOCCCCOCCCCOCCCCOCCCCOCCCCOCCCCOCCCCOCCCCOC(=O)NC%12CCC(CC%13CCC(NC(=O)OCC/N=C/c%14ccc(/C=N/CCOC(=O)NC%15CCC(CC%16CCC(NC(=O)OCCCCOCCCCOCCCCOCCCCOCCCCOCCCCOCCCCOCCCCOCCCCOCCCCOCCCCOCCCCOCCCCOCCCOC(=O)NC%17CCC(CC%18CCC(NC(=O)OC)CC%18)CC%17)CC%16)CC%15)cc%14)CC%13)CC%12)CC%11)CC%10)CC9)CC8)CC7)CC6)cc5)CC4)CC3)CC2)CC1 | 0.2 | 0.5 | 0.15 | 0.15 | 49% |  | 18500 | 40500 | 2.19 | 1 | 1 |  | 1 | 1 |  | 60 | 1 | 60 | 4 | [5 empty] | 50 | 20.1 | 29.8 | 1189 | 156 | 1 | 60 | 2 | 0 | 0 | 0 | 0 | 0.804 | 0.968
21 | 10.1039/D0PY00151A | 毕奇陶 |  | SPU00189 | PTMG | [Re]CCCCOCCCCOCCCCOCCCCOCCCCOCCCCOCCCCOCCCCOCCCCOCCCCOCCCCOCCCCOCCCCOCCC[Re] | 1000 | O=C=NC1CCC(CC1)CC2CCC(CC2)N=C=O | [Re]CC/N=C/C1=CC=C(C=C1)/C=N/CC[Re] | OCC/N=C/C1=CC=C(/C=N/CCO)C=C1 | [Re]CC/N=C/C1=CC=C(C=C1)/C=N/CC[Re] | OCC/N=C/C1=CC=C(/C=N/CCO)C=C1 | COC(=O)NC1CCC(CC2CCC(NC(=O)OCCCCOCCCCOCCCCOCCCCOCCCCOCCCCOCCCCOCCCCOCCCCOCCCCOCCCCOCCCCOCCCCOCCCOC(=O)NC3CCC(CC4CCC(NC(=O)OC)CC4)CC3)CC2)CC1 | COC(=O)NC1CCC(CC2CCC(NC(=O)OCCCOCCCCOCCCCOCCCCOCCCCOCCCCOCCCCOCCCCOCCCCOCCCCOCCCCOCCCCOCCCCOCCCCOC(=O)NC3CCC(CC4CCC(NC(=O)OCC/N=C/c5ccc(/C=N/CCOC(=O)NC6CCC(CC7CCC(NC(=O)OCCCCOCCCCOCCCCOCCCCOCCCCOCCCCOCCCCOCCCCOCCCCOCCCCOCCCCOCCCCOCCCCOCCCOC(=O)NC8CCC(CC9CCC(NC(=O)OCCCCOCCCCOCCCCOCCCCOCCCCOCCCCOCCCCOCCCCOCCCCOCCCCOCCCCOCCCCOCCCCOCCCOC(=O)NC%10CCC(CC%11CCC(NC(=O)OCCCOCCCCOCCCCOCCCCOCCCCOCCCCOCCCCOCCCCOCCCCOCCCCOCCCCOCCCCOCCCCOCCCCOC(=O)NC%12CCC(CC%13CCC(NC(=O)OCC/N=C/c%14ccc(/C=N/CCOC(=O)NC%15CCC(CC%16CCC(NC(=O)OCCCCOCCCCOCCCCOCCCCOCCCCOCCCCOCCCCOCCCCOCCCCOCCCCOCCCCOCCCCOCCCCOCCCOC(=O)NC%17CCC(CC%18CCC(NC(=O)OC)CC%18)CC%17)CC%16)CC%15)cc%14)CC%13)CC%12)CC%11)CC%10)CC9)CC8)CC7)CC6)cc5)CC4)CC3)CC2)CC1 | 0.2 | 0.5 | 0.15 | 0.15 | 49% |  | 18500 | 40500 | 2.19 | 1 | 1 |  | 1 | 1 |  | 60 | 1 | 60 | 4 | [5 empty] | 50 | 20.1 | 29.8 | 1189 | 156 | 1 | 70 | 2 | 0 | 0 | 0 | 0 | 0.959 | 0.977
21 | 10.1039/D0PY00151A | 毕奇陶 |  | SPU00190 | PTMG | [Re]CCCCOCCCCOCCCCOCCCCOCCCCOCCCCOCCCCOCCCCOCCCCOCCCCOCCCCOCCCCOCCCCOCCC[Re] | 1000 | O=C=NC1CCC(CC1)CC2CCC(CC2)N=C=O | [Re]CC/N=C/C1=CC=C(C=C1)/C=N/CC[Re] | OCC/N=C/C1=CC=C(/C=N/CCO)C=C1 | [Re]CC/N=C/C1=CC=C(C=C1)/C=N/CC[Re] | OCC/N=C/C1=CC=C(/C=N/CCO)C=C1 | COC(=O)NC1CCC(CC2CCC(NC(=O)OCCCCOCCCCOCCCCOCCCCOCCCCOCCCCOCCCCOCCCCOCCCCOCCCCOCCCCOCCCCOCCCCOCCCOC(=O)NC3CCC(CC4CCC(NC(=O)OC)CC4)CC3)CC2)CC1 | COC(=O)NC1CCC(CC2CCC(NC(=O)OCCCOCCCCOCCCCOCCCCOCCCCOCCCCOCCCCOCCCCOCCCCOCCCCOCCCCOCCCCOCCCCOCCCCOC(=O)NC3CCC(CC4CCC(NC(=O)OCC/N=C/c5ccc(/C=N/CCOC(=O)NC6CCC(CC7CCC(NC(=O)OCCCCOCCCCOCCCCOCCCCOCCCCOCCCCOCCCCOCCCCOCCCCOCCCCOCCCCOCCCCOCCCCOCCCOC(=O)NC8CCC(CC9CCC(NC(=O)OCCCCOCCCCOCCCCOCCCCOCCCCOCCCCOCCCCOCCCCOCCCCOCCCCOCCCCOCCCCOCCCCOCCCOC(=O)NC%10CCC(CC%11CCC(NC(=O)OCCCOCCCCOCCCCOCCCCOCCCCOCCCCOCCCCOCCCCOCCCCOCCCCOCCCCOCCCCOCCCCOCCCCOC(=O)NC%12CCC(CC%13CCC(NC(=O)OCC/N=C/c%14ccc(/C=N/CCOC(=O)NC%15CCC(CC%16CCC(NC(=O)OCCCCOCCCCOCCCCOCCCCOCCCCOCCCCOCCCCOCCCCOCCCCOCCCCOCCCCOCCCCOCCCCOCCCOC(=O)NC%17CCC(CC%18CCC(NC(=O)OC)CC%18)CC%17)CC%16)CC%15)cc%14)CC%13)CC%12)CC%11)CC%10)CC9)CC8)CC7)CC6)cc5)CC4)CC3)CC2)CC1 | 0.1666 | 0.5 | 0.1666 | 0.1666 | 55.5% |  | 20400 | 46000 | 2.25 | 1 | 1 |  | 1 | 1 |  | 60 | 1 | 60 | 4 | [5 empty] | 50 | 39.6 | 40.7 | 836 | 166.1 | 1 | 35 | 2 | 0 | 0 | 0 | 0 | 0.486 | 0.658
21 | 10.1039/D0PY00151A | 毕奇陶 |  | SPU00191 | PTMG | [Re]CCCCOCCCCOCCCCOCCCCOCCCCOCCCCOCCCCOCCCCOCCCCOCCCCOCCCCOCCCCOCCCCOCCC[Re] | 1000 | O=C=NC1CCC(CC1)CC2CCC(CC2)N=C=O | [Re]CC/N=C/C1=CC=C(C=C1)/C=N/CC[Re] | OCC/N=C/C1=CC=C(/C=N/CCO)C=C1 | [Re]CC/N=C/C1=CC=C(C=C1)/C=N/CC[Re] | OCC/N=C/C1=CC=C(/C=N/CCO)C=C1 | COC(=O)NC1CCC(CC2CCC(NC(=O)OCCCCOCCCCOCCCCOCCCCOCCCCOCCCCOCCCCOCCCCOCCCCOCCCCOCCCCOCCCCOCCCCOCCCOC(=O)NC3CCC(CC4CCC(NC(=O)OC)CC4)CC3)CC2)CC1 | COC(=O)NC1CCC(CC2CCC(NC(=O)OCCCOCCCCOCCCCOCCCCOCCCCOCCCCOCCCCOCCCCOCCCCOCCCCOCCCCOCCCCOCCCCOCCCCOC(=O)NC3CCC(CC4CCC(NC(=O)OCC/N=C/c5ccc(/C=N/CCOC(=O)NC6CCC(CC7CCC(NC(=O)OCCCCOCCCCOCCCCOCCCCOCCCCOCCCCOCCCCOCCCCOCCCCOCCCCOCCCCOCCCCOCCCCOCCCOC(=O)NC8CCC(CC9CCC(NC(=O)OCCCCOCCCCOCCCCOCCCCOCCCCOCCCCOCCCCOCCCCOCCCCOCCCCOCCCCOCCCCOCCCCOCCCOC(=O)NC%10CCC(CC%11CCC(NC(=O)OCCCOCCCCOCCCCOCCCCOCCCCOCCCCOCCCCOCCCCOCCCCOCCCCOCCCCOCCCCOCCCCOCCCCOC(=O)NC%12CCC(CC%13CCC(NC(=O)OCC/N=C/c%14ccc(/C=N/CCOC(=O)NC%15CCC(CC%16CCC(NC(=O)OCCCCOCCCCOCCCCOCCCCOCCCCOCCCCOCCCCOCCCCOCCCCOCCCCOCCCCOCCCCOCCCCOCCCOC(=O)NC%17CCC(CC%18CCC(NC(=O)OC)CC%18)CC%17)CC%16)CC%15)cc%14)CC%13)CC%12)CC%11)CC%10)CC9)CC8)CC7)CC6)cc5)CC4)CC3)CC2)CC1 | 0.1666 | 0.5 | 0.1666 | 0.1666 | 55.5% |  | 20400 | 46000 | 2.25 | 1 | 1 |  | 1 | 1 |  | 60 | 1 | 60 | 4 | [5 empty] | 50 | 39.6 | 40.7 | 836 | 166.1 | 1 | 50 | 2 | 0 | 0 | 0 | 0 | 0.596 | 0.68
21 | 10.1039/D0PY00151A | 毕奇陶 |  | SPU00192 | PTMG | [Re]CCCCOCCCCOCCCCOCCCCOCCCCOCCCCOCCCCOCCCCOCCCCOCCCCOCCCCOCCCCOCCCCOCCC[Re] | 1000 | O=C=NC1CCC(CC1)CC2CCC(CC2)N=C=O | [Re]CC/N=C/C1=CC=C(C=C1)/C=N/CC[Re] | OCC/N=C/C1=CC=C(/C=N/CCO)C=C1 | [Re]CC/N=C/C1=CC=C(C=C1)/C=N/CC[Re] | OCC/N=C/C1=CC=C(/C=N/CCO)C=C1 | COC(=O)NC1CCC(CC2CCC(NC(=O)OCCCCOCCCCOCCCCOCCCCOCCCCOCCCCOCCCCOCCCCOCCCCOCCCCOCCCCOCCCCOCCCCOCCCOC(=O)NC3CCC(CC4CCC(NC(=O)OC)CC4)CC3)CC2)CC1 | COC(=O)NC1CCC(CC2CCC(NC(=O)OCCCOCCCCOCCCCOCCCCOCCCCOCCCCOCCCCOCCCCOCCCCOCCCCOCCCCOCCCCOCCCCOCCCCOC(=O)NC3CCC(CC4CCC(NC(=O)OCC/N=C/c5ccc(/C=N/CCOC(=O)NC6CCC(CC7CCC(NC(=O)OCCCCOCCCCOCCCCOCCCCOCCCCOCCCCOCCCCOCCCCOCCCCOCCCCOCCCCOCCCCOCCCCOCCCOC(=O)NC8CCC(CC9CCC(NC(=O)OCCCCOCCCCOCCCCOCCCCOCCCCOCCCCOCCCCOCCCCOCCCCOCCCCOCCCCOCCCCOCCCCOCCCOC(=O)NC%10CCC(CC%11CCC(NC(=O)OCCCOCCCCOCCCCOCCCCOCCCCOCCCCOCCCCOCCCCOCCCCOCCCCOCCCCOCCCCOCCCCOCCCCOC(=O)NC%12CCC(CC%13CCC(NC(=O)OCC/N=C/c%14ccc(/C=N/CCOC(=O)NC%15CCC(CC%16CCC(NC(=O)OCCCCOCCCCOCCCCOCCCCOCCCCOCCCCOCCCCOCCCCOCCCCOCCCCOCCCCOCCCCOCCCCOCCCOC(=O)NC%17CCC(CC%18CCC(NC(=O)OC)CC%18)CC%17)CC%16)CC%15)cc%14)CC%13)CC%12)CC%11)CC%10)CC9)CC8)CC7)CC6)cc5)CC4)CC3)CC2)CC1 | 0.1666 | 0.5 | 0.1666 | 0.1666 | 55.5% |  | 20400 | 46000 | 2.25 | 1 | 1 |  | 1 | 1 |  | 60 | 1 | 60 | 4 | [5 empty] | 50 | 39.6 | 40.7 | 836 | 166.1 | 1 | 60 | 2 | 0 | 0 | 0 | 0 | 0.65 | 0.713
21 | 10.1039/D0PY00151A | 毕奇陶 |  | SPU00193 | PTMG | [Re]CCCCOCCCCOCCCCOCCCCOCCCCOCCCCOCCCCOCCCCOCCCCOCCCCOCCCCOCCCCOCCCCOCCC[Re] | 1000 | O=C=NC1CCC(CC1)CC2CCC(CC2)N=C=O | [Re]CC/N=C/C1=CC=C(C=C1)/C=N/CC[Re] | OCC/N=C/C1=CC=C(/C=N/CCO)C=C1 | [Re]CC/N=C/C1=CC=C(C=C1)/C=N/CC[Re] | OCC/N=C/C1=CC=C(/C=N/CCO)C=C1 | COC(=O)NC1CCC(CC2CCC(NC(=O)OCCCCOCCCCOCCCCOCCCCOCCCCOCCCCOCCCCOCCCCOCCCCOCCCCOCCCCOCCCCOCCCCOCCCOC(=O)NC3CCC(CC4CCC(NC(=O)OC)CC4)CC3)CC2)CC1 | COC(=O)NC1CCC(CC2CCC(NC(=O)OCCCOCCCCOCCCCOCCCCOCCCCOCCCCOCCCCOCCCCOCCCCOCCCCOCCCCOCCCCOCCCCOCCCCOC(=O)NC3CCC(CC4CCC(NC(=O)OCC/N=C/c5ccc(/C=N/CCOC(=O)NC6CCC(CC7CCC(NC(=O)OCCCCOCCCCOCCCCOCCCCOCCCCOCCCCOCCCCOCCCCOCCCCOCCCCOCCCCOCCCCOCCCCOCCCOC(=O)NC8CCC(CC9CCC(NC(=O)OCCCCOCCCCOCCCCOCCCCOCCCCOCCCCOCCCCOCCCCOCCCCOCCCCOCCCCOCCCCOCCCCOCCCOC(=O)NC%10CCC(CC%11CCC(NC(=O)OCCCOCCCCOCCCCOCCCCOCCCCOCCCCOCCCCOCCCCOCCCCOCCCCOCCCCOCCCCOCCCCOCCCCOC(=O)NC%12CCC(CC%13CCC(NC(=O)OCC/N=C/c%14ccc(/C=N/CCOC(=O)NC%15CCC(CC%16CCC(NC(=O)OCCCCOCCCCOCCCCOCCCCOCCCCOCCCCOCCCCOCCCCOCCCCOCCCCOCCCCOCCCCOCCCCOCCCOC(=O)NC%17CCC(CC%18CCC(NC(=O)OC)CC%18)CC%17)CC%16)CC%15)cc%14)CC%13)CC%12)CC%11)CC%10)CC9)CC8)CC7)CC6)cc5)CC4)CC3)CC2)CC1 | 0.1666 | 0.5 | 0.1666 | 0.1666 | 55.5% |  | 20400 | 46000 | 2.25 | 1 | 1 |  | 1 | 1 |  | 60 | 1 | 60 | 4 | [5 empty] | 50 | 39.6 | 40.7 | 836 | 166.1 | 1 | 70 | 2 | 0 | 0 | 0 | 0 | 0.763 | 0.824
21 | 10.1039/D0PY00151A | 毕奇陶 |  | SPU00194 | PTMG | [Re]CCCCOCCCCOCCCCOCCCCOCCCCOCCCCOCCCCOCCCCOCCCCOCCCCOCCCCOCCCCOCCCCOCCC[Re] | 1000 | O=C=NC1CCC(CC1)CC2CCC(CC2)N=C=O | [Re]CC/N=C/C1=CC=C(C=C1)/C=N/CC[Re] | OCC/N=C/C1=CC=C(/C=N/CCO)C=C1 | [Re]CC/N=C/C1=CC=C(C=C1)/C=N/CC[Re] | OCC/N=C/C1=CC=C(/C=N/CCO)C=C1 | COC(=O)NC1CCC(CC2CCC(NC(=O)OCCCCOCCCCOCCCCOCCCCOCCCCOCCCCOCCCCOCCCCOCCCCOCCCCOCCCCOCCCCOCCCCOCCCOC(=O)NC3CCC(CC4CCC(NC(=O)OC)CC4)CC3)CC2)CC1 | COC(=O)NC1CCC(CC2CCC(NC(=O)OCCCOCCCCOCCCCOCCCCOCCCCOCCCCOCCCCOCCCCOCCCCOCCCCOCCCCOCCCCOCCCCOCCCCOC(=O)NC3CCC(CC4CCC(NC(=O)OCC/N=C/c5ccc(/C=N/CCOC(=O)NC6CCC(CC7CCC(NC(=O)OCCCCOCCCCOCCCCOCCCCOCCCCOCCCCOCCCCOCCCCOCCCCOCCCCOCCCCOCCCCOCCCCOCCCOC(=O)NC8CCC(CC9CCC(NC(=O)OCCCCOCCCCOCCCCOCCCCOCCCCOCCCCOCCCCOCCCCOCCCCOCCCCOCCCCOCCCCOCCCCOCCCOC(=O)NC%10CCC(CC%11CCC(NC(=O)OCCCOCCCCOCCCCOCCCCOCCCCOCCCCOCCCCOCCCCOCCCCOCCCCOCCCCOCCCCOCCCCOCCCCOC(=O)NC%12CCC(CC%13CCC(NC(=O)OCC/N=C/c%14ccc(/C=N/CCOC(=O)NC%15CCC(CC%16CCC(NC(=O)OCCCCOCCCCOCCCCOCCCCOCCCCOCCCCOCCCCOCCCCOCCCCOCCCCOCCCCOCCCCOCCCCOCCCOC(=O)NC%17CCC(CC%18CCC(NC(=O)OC)CC%18)CC%17)CC%16)CC%15)cc%14)CC%13)CC%12)CC%11)CC%10)CC9)CC8)CC7)CC6)cc5)CC4)CC3)CC2)CC1 | 0.1666 | 0.5 | 0.1666 | 0.1666 | 55.5% |  | 20400 | 46000 | 2.25 | 1 | 1 |  | 1 | 1 |  | 60 | 1 | 60 | 4 | [5 empty] | 50 | 39.6 | 40.7 | 836 | 166.1 | 1 | 80 | 2 | 0 | 0 | 0 | 0 | 0.959 | 0.985
21 | 10.1039/D0PY00151A | 毕奇陶 |  | SPU00195 | PTMG | [Re]CCCCOCCCCOCCCCOCCCCOCCCCOCCCCOCCCCOCCCCOCCCCOCCCCOCCCCOCCCCOCCCCOCCC[Re] | 1000 | O=C=NC1CCC(CC1)CC2CCC(CC2)N=C=O | [Re]CC/N=C/C1=CC=C(C=C1)/C=N/CC[Re] | OCC/N=C/C1=CC=C(/C=N/CCO)C=C1 | [Re]CC/N=C/C1=CC=C(C=C1)/C=N/CC[Re] | OCC/N=C/C1=CC=C(/C=N/CCO)C=C1 | COC(=O)NC1CCC(CC2CCC(NC(=O)OCCCCOCCCCOCCCCOCCCCOCCCCOCCCCOCCCCOCCCCOCCCCOCCCCOCCCCOCCCCOCCCCOCCCOC(=O)NC3CCC(CC4CCC(NC(=O)OC)CC4)CC3)CC2)CC1 | COC(=O)NC1CCC(CC2CCC(NC(=O)OCCCOCCCCOCCCCOCCCCOCCCCOCCCCOCCCCOCCCCOCCCCOCCCCOCCCCOCCCCOCCCCOCCCCOC(=O)NC3CCC(CC4CCC(NC(=O)OCC/N=C/c5ccc(/C=N/CCOC(=O)NC6CCC(CC7CCC(NC(=O)OCCCCOCCCCOCCCCOCCCCOCCCCOCCCCOCCCCOCCCCOCCCCOCCCCOCCCCOCCCCOCCCCOCCCOC(=O)NC8CCC(CC9CCC(NC(=O)OCCCCOCCCCOCCCCOCCCCOCCCCOCCCCOCCCCOCCCCOCCCCOCCCCOCCCCOCCCCOCCCCOCCCOC(=O)NC%10CCC(CC%11CCC(NC(=O)OCCCOCCCCOCCCCOCCCCOCCCCOCCCCOCCCCOCCCCOCCCCOCCCCOCCCCOCCCCOCCCCOCCCCOC(=O)NC%12CCC(CC%13CCC(NC(=O)OCC/N=C/c%14ccc(/C=N/CCOC(=O)NC%15CCC(CC%16CCC(NC(=O)OCCCCOCCCCOCCCCOCCCCOCCCCOCCCCOCCCCOCCCCOCCCCOCCCCOCCCCOCCCCOCCCCOCCCOC(=O)NC%17CCC(CC%18CCC(NC(=O)OC)CC%18)CC%17)CC%16)CC%15)cc%14)CC%13)CC%12)CC%11)CC%10)CC9)CC8)CC7)CC6)cc5)CC4)CC3)CC2)CC1 | 0.125 | 0.5 | 0.1875 | 0.1875 | 62.5% |  | 19300 | 41000 | 2.12 | 1 | 1 |  | 1 | 1 |  | 60 | 1 | 60 | 4 | [5 empty] | 50 | 354.4 | 45.3 | 535 | 150.6 | 1 | 80 | 2 | 0 | 0 | 0 | 0 | 0.367 | 0.293
21 | 10.1039/D0PY00151A | 毕奇陶 |  | SPU00196 | PTMG | [Re]CCCCOCCCCOCCCCOCCCCOCCCCOCCCCOCCCCOCCCCOCCCCOCCCCOCCCCOCCCCOCCCCOCCC[Re] | 1000 | O=C=NC1CCC(CC1)CC2CCC(CC2)N=C=O | [Re]CC/N=C/C1=CC=C(C=C1)/C=N/CC[Re] | OCC/N=C/C1=CC=C(/C=N/CCO)C=C1 | [Re]CC/N=C/C1=CC=C(C=C1)/C=N/CC[Re] | OCC/N=C/C1=CC=C(/C=N/CCO)C=C1 | COC(=O)NC1CCC(CC2CCC(NC(=O)OCCCCOCCCCOCCCCOCCCCOCCCCOCCCCOCCCCOCCCCOCCCCOCCCCOCCCCOCCCCOCCCCOCCCOC(=O)NC3CCC(CC4CCC(NC(=O)OC)CC4)CC3)CC2)CC1 | COC(=O)NC1CCC(CC2CCC(NC(=O)OCCCOCCCCOCCCCOCCCCOCCCCOCCCCOCCCCOCCCCOCCCCOCCCCOCCCCOCCCCOCCCCOCCCCOC(=O)NC3CCC(CC4CCC(NC(=O)OCC/N=C/c5ccc(/C=N/CCOC(=O)NC6CCC(CC7CCC(NC(=O)OCCCCOCCCCOCCCCOCCCCOCCCCOCCCCOCCCCOCCCCOCCCCOCCCCOCCCCOCCCCOCCCCOCCCOC(=O)NC8CCC(CC9CCC(NC(=O)OCCCCOCCCCOCCCCOCCCCOCCCCOCCCCOCCCCOCCCCOCCCCOCCCCOCCCCOCCCCOCCCCOCCCOC(=O)NC%10CCC(CC%11CCC(NC(=O)OCCCOCCCCOCCCCOCCCCOCCCCOCCCCOCCCCOCCCCOCCCCOCCCCOCCCCOCCCCOCCCCOCCCCOC(=O)NC%12CCC(CC%13CCC(NC(=O)OCC/N=C/c%14ccc(/C=N/CCOC(=O)NC%15CCC(CC%16CCC(NC(=O)OCCCCOCCCCOCCCCOCCCCOCCCCOCCCCOCCCCOCCCCOCCCCOCCCCOCCCCOCCCCOCCCCOCCCOC(=O)NC%17CCC(CC%18CCC(NC(=O)OC)CC%18)CC%17)CC%16)CC%15)cc%14)CC%13)CC%12)CC%11)CC%10)CC9)CC8)CC7)CC6)cc5)CC4)CC3)CC2)CC1 | 0.125 | 0.5 | 0.1875 | 0.1875 | 62.5% |  | 19300 | 41000 | 2.12 | 1 | 1 |  | 1 | 1 |  | 60 | 1 | 60 | 4 | [5 empty] | 50 | 354.4 | 45.3 | 535 | 150.6 | 1 | 100 | 2 | 0 | 0 | 0 | 0 | 0.958 | 0.98
21 | 10.1039/D0PY00151A | 毕奇陶 |  | SPU00197 | PTMG | [Re]CCCCOCCCCOCCCCOCCCCOCCCCOCCCCOCCCCOCCCCOCCCCOCCCCOCCCCOCCCCOCCCCOCCC[Re] | 1000 | O=C=NC1CCC(CC1)CC2CCC(CC2)N=C=O | [Re]CC/N=C/C1=CC=C(C=C1)/C=N/CC[Re] | OCC/N=C/C1=CC=C(/C=N/CCO)C=C1 | [Re]CC/N=C/C1=CC=C(C=C1)/C=N/CC[Re] | OCC/N=C/C1=CC=C(/C=N/CCO)C=C1 | COC(=O)NC1CCC(CC2CCC(NC(=O)OCCCCOCCCCOCCCCOCCCCOCCCCOCCCCOCCCCOCCCCOCCCCOCCCCOCCCCOCCCCOCCCCOCCCOC(=O)NC3CCC(CC4CCC(NC(=O)OC)CC4)CC3)CC2)CC1 | COC(=O)NC1CCC(CC2CCC(NC(=O)OCCCOCCCCOCCCCOCCCCOCCCCOCCCCOCCCCOCCCCOCCCCOCCCCOCCCCOCCCCOCCCCOCCCCOC(=O)NC3CCC(CC4CCC(NC(=O)OCC/N=C/c5ccc(/C=N/CCOC(=O)NC6CCC(CC7CCC(NC(=O)OCCCCOCCCCOCCCCOCCCCOCCCCOCCCCOCCCCOCCCCOCCCCOCCCCOCCCCOCCCCOCCCCOCCCOC(=O)NC8CCC(CC9CCC(NC(=O)OCCCCOCCCCOCCCCOCCCCOCCCCOCCCCOCCCCOCCCCOCCCCOCCCCOCCCCOCCCCOCCCCOCCCOC(=O)NC%10CCC(CC%11CCC(NC(=O)OCCCOCCCCOCCCCOCCCCOCCCCOCCCCOCCCCOCCCCOCCCCOCCCCOCCCCOCCCCOCCCCOCCCCOC(=O)NC%12CCC(CC%13CCC(NC(=O)OCC/N=C/c%14ccc(/C=N/CCOC(=O)NC%15CCC(CC%16CCC(NC(=O)OCCCCOCCCCOCCCCOCCCCOCCCCOCCCCOCCCCOCCCCOCCCCOCCCCOCCCCOCCCCOCCCCOCCCOC(=O)NC%17CCC(CC%18CCC(NC(=O)OC)CC%18)CC%17)CC%16)CC%15)cc%14)CC%13)CC%12)CC%11)CC%10)CC9)CC8)CC7)CC6)cc5)CC4)CC3)CC2)CC1 | 0.1 | 0.5 | 0.2 | 0.2 | 68.2% |  | 14500 | 32000 | 2.2 | 1 | 1 |  | 1 | 1 |  | 60 | 1 | 60 | 4 | [5 empty] | 50 | 573.2 | 41.8 | 400 | 115.1
21 | 10.1039/D0PY00151A | 毕奇陶 |  | SPU00198 | PCL | O=C(OCCCCCC(OCCCCCC(OCCCCCC(OCCCCCC(OCCCCCC(OCCOCCOC(CCCCCOC(CCCCCOC(CCCCCOC(CCCCCOC(CCCCCOC(CCCCCOC(CCCCC[Re])=O)=O)=O)=O)=O)=O)=O)=O)=O)=O)=O)=O)CCCCCOC(CCCCC[Re])=O | 1000 | O=C=NC1CCC(CC1)CC2CCC(CC2)N=C=O | [Re]CC/N=C/C1=CC=C(C=C1)/C=N/CC[Re] | OCC/N=C/C1=CC=C(/C=N/CCO)C=C1 | [Re]CC/N=C/C1=CC=C(C=C1)/C=N/CC[Re] | OCC/N=C/C1=CC=C(/C=N/CCO)C=C1 | COC(=O)NC1CCC(CC2CCC(NC(=O)OCCCCCC(=O)OCCCCCC(=O)OCCCCCC(=O)OCCCCCC(=O)OCCCCCC(=O)OCCCCCC(=O)OCCCCCC(=O)OCCOCCOC(=O)CCCCCOC(=O)CCCCCOC(=O)CCCCCOC(=O)CCCCCOC(=O)CCCCCOC(=O)CCCCCOC(=O)CCCCCOC(=O)NC3CCC(CC4CCC(NC(=O)OC)CC4)CC3)CC2)CC1 | COC(=O)NC1CCC(CC2CCC(NC(=O)OCCCCCC(=O)OCCCCCC(=O)OCCCCCC(=O)OCCCCCC(=O)OCCCCCC(=O)OCCCCCC(=O)OCCCCCC(=O)OCCOCCOC(=O)CCCCCOC(=O)CCCCCOC(=O)CCCCCOC(=O)CCCCCOC(=O)CCCCCOC(=O)CCCCCOC(=O)CCCCCOC(=O)NC3CCC(CC4CCC(NC(=O)OCC/N=C/c5ccc(/C=N/CCOC(=O)NC6CCC(CC7CCC(NC(=O)OCCCCCC(=O)OCCCCCC(=O)OCCCCCC(=O)OCCCCCC(=O)OCCCCCC(=O)OCCCCCC(=O)OCCCCCC(=O)OCCOCCOC(=O)CCCCCOC(=O)CCCCCOC(=O)CCCCCOC(=O)CCCCCOC(=O)CCCCCOC(=O)CCCCCOC(=O)CCCCCOC(=O)NC8CCC(CC9CCC(NC(=O)OCCCCCC(=O)OCCCCCC(=O)OCCCCCC(=O)OCCCCCC(=O)OCCCCCC(=O)OCCCCCC(=O)OCCCCCC(=O)OCCOCCOC(=O)CCCCCOC(=O)CCCCCOC(=O)CCCCCOC(=O)CCCCCOC(=O)CCCCCOC(=O)CCCCCOC(=O)CCCCCOC(=O)NC%10CCC(CC%11CCC(NC(=O)OCCCCCC(=O)OCCCCCC(=O)OCCCCCC(=O)OCCCCCC(=O)OCCCCCC(=O)OCCCCCC(=O)OCCCCCC(=O)OCCOCCOC(=O)CCCCCOC(=O)CCCCCOC(=O)CCCCCOC(=O)CCCCCOC(=O)CCCCCOC(=O)CCCCCOC(=O)CCCCCOC(=O)NC%12CCC(CC%13CCC(NC(=O)OCC/N=C/c%14ccc(/C=N/CCOC(=O)NC%15CCC(CC%16CCC(NC(=O)OCCCCCC(=O)OCCCCCC(=O)OCCCCCC(=O)OCCCCCC(=O)OCCCCCC(=O)OCCCCCC(=O)OCCCCCC(=O)OCCOCCOC(=O)CCCCCOC(=O)CCCCCOC(=O)CCCCCOC(=O)CCCCCOC(=O)CCCCCOC(=O)CCCCCOC(=O)CCCCCOC(=O)NC%17CCC(CC%18CCC(NC(=O)OC)CC%18)CC%17)CC%16)CC%15)cc%14)CC%13)CC%12)CC%11)CC%10)CC9)CC8)CC7)CC6)cc5)CC4)CC3)CC2)CC1 | 0.25 | 0.75 | 0 | 0 | 55.9% |  | 29300 | 63900 | 1.7 | 1 |  |  | 1 |  |  | 60 | 1 | 60 | 4 | [5 empty] | 50 | 3.02 | 13 | 1687 | 75.8 | 1 | 80 | 2 | 0 | 0 | 0 | 0 | 0.916 | 1
22 | 10.3390/polym15194020 | 毕奇陶 |  | SPU00199 | PTMG | [Re]CCCCOCCCCOCCCCOCCCCOCCCCOCCCCOCCCCOCCCCOCCCCOCCCCOCCCCOCCCCOCCCCOCCCCOCCCCOCCCCOCCCCOCCCCOCCCCOCCCCOCCCCOCCCCOCCCCOCCCCOCCCCOCCCCOCCCCOCCCCOCCCC[Re] | 2000 | CC1(C)CC(C)(CN=C=O)CC(N=C=O)C1 | [Rn]C1=CC=C(SSC2=CC=C([Rn])C=C2)C=C1 | NC1=CC=C(SSC2=CC=C(N)C=C2)C=C1 | [Rn]C1=CC=C(SSC2=CC=C([Rn])C=C2)C=C1 | NC1=CC=C(SSC2=CC=C(N)C=C2)C=C1 | COC(=O)NC1CC(C)(C)CC(C)(CNC(=O)OCCCCOCCCCOCCCCOCCCCOCCCCOCCCCOCCCCOCCCCOCCCCOCCCCOCCCCOCCCCOCCCCOCCCCOCCCCOCCCCOCCCCOCCCCOCCCCOCCCCOCCCCOCCCCOCCCCOCCCCOCCCCOCCCCOCCCCOCCCCOCCCCOC(=O)NCC2(C)CC(NC(=O)OC)CC(C)(C)C2)C1 | CNC(=O)NC1CC(C)(C)CC(C)(CNC(=O)OCCCCOCCCCOCCCCOCCCCOCCCCOCCCCOCCCCOCCCCOCCCCOCCCCOCCCCOCCCCOCCCCOCCCCOCCCCOCCCCOCCCCOCCCCOCCCCOCCCCOCCCCOCCCCOCCCCOCCCCOCCCCOCCCCOCCCCOCCCCOCCCCOC(=O)NCC2(C)CC(NC(=O)Nc3ccc(SSc4ccc(NC(=O)NC5CC(C)(C)CC(C)(CNC(=O)OCCCCOCCCCOCCCCOCCCCOCCCCOCCCCOCCCCOCCCCOCCCCOCCCCOCCCCOCCCCOCCCCOCCCCOCCCCOCCCCOCCCCOCCCCOCCCCOCCCCOCCCCOCCCCOCCCCOCCCCOCCCCOCCCCOCCCCOCCCCOCCCCOC(=O)NCC6(C)CC(NC(=O)OCCCCOCCCCOCCCCOCCCCOCCCCOCCCCOCCCCOCCCCOCCCCOCCCCOCCCCOCCCCOCCCCOCCCCOCCCCOCCCCOCCCCOCCCCOCCCCOCCCCOCCCCOCCCCOCCCCOCCCCOCCCCOCCCCOCCCCOCCCCOCCCCOC(=O)NC7CC(C)(C)CC(C)(CNC(=O)OCCCCOCCCCOCCCCOCCCCOCCCCOCCCCOCCCCOCCCCOCCCCOCCCCOCCCCOCCCCOCCCCOCCCCOCCCCOCCCCOCCCCOCCCCOCCCCOCCCCOCCCCOCCCCOCCCCOCCCCOCCCCOCCCCOCCCCOCCCCOCCCCOC(=O)NCC8(C)CC(NC(=O)Nc9ccc(SSc%10ccc(NC(=O)NC%11CC(C)(C)CC(C)(CNC(=O)OCCCCOCCCCOCCCCOCCCCOCCCCOCCCCOCCCCOCCCCOCCCCOCCCCOCCCCOCCCCOCCCCOCCCCOCCCCOCCCCOCCCCOCCCCOCCCCOCCCCOCCCCOCCCCOCCCCOCCCCOCCCCOCCCCOCCCCOCCCCOCCCCOC(=O)NCC%12(C)CC(NC(=O)NC)CC(C)(C)C%12)C%11)cc%10)cc9)CC(C)(C)C8)C7)CC(C)(C)C6)C5)cc4)cc3)CC(C)(C)C2)C1 | 0.25 | 0.3 | 0.125 | 0.125 | [5 empty] | 1 | 1 |  | 1 | 0 |  | 60 | 12 | 60 | 24 | [5 empty] | 100 |  | 9.9 | 1424 | 44.87 | 1 | 25 | 12 | 0 | 0 | 0 | 0 | 0.81
22 | 10.3390/polym15194020 | 毕奇陶 |  | SPU00200 | PTMG | [Re]CCCCOCCCCOCCCCOCCCCOCCCCOCCCCOCCCCOCCCCOCCCCOCCCCOCCCCOCCCCOCCCCOCCCCOCCCCOCCCCOCCCCOCCCCOCCCCOCCCCOCCCCOCCCCOCCCCOCCCCOCCCCOCCCCOCCCCOCCCCOCCCC[Re] | 2000 | CC1(C)CC(C)(CN=C=O)CC(N=C=O)C1 | [Rn]C1=CC=C(SSC2=CC=C([Rn])C=C2)C=C1 | NC1=CC=C(SSC2=CC=C(N)C=C2)C=C1 | [Rn]C1=CC=C(SSC2=CC=C([Rn])C=C2)C=C1 | NC1=CC=C(SSC2=CC=C(N)C=C2)C=C1 | COC(=O)NC1CC(C)(C)CC(C)(CNC(=O)OCCCCOCCCCOCCCCOCCCCOCCCCOCCCCOCCCCOCCCCOCCCCOCCCCOCCCCOCCCCOCCCCOCCCCOCCCCOCCCCOCCCCOCCCCOCCCCOCCCCOCCCCOCCCCOCCCCOCCCCOCCCCOCCCCOCCCCOCCCCOCCCCOC(=O)NCC2(C)CC(NC(=O)OC)CC(C)(C)C2)C1 | CNC(=O)NC1CC(C)(C)CC(C)(CNC(=O)OCCCCOCCCCOCCCCOCCCCOCCCCOCCCCOCCCCOCCCCOCCCCOCCCCOCCCCOCCCCOCCCCOCCCCOCCCCOCCCCOCCCCOCCCCOCCCCOCCCCOCCCCOCCCCOCCCCOCCCCOCCCCOCCCCOCCCCOCCCCOCCCCOC(=O)NCC2(C)CC(NC(=O)Nc3ccc(SSc4ccc(NC(=O)NC5CC(C)(C)CC(C)(CNC(=O)OCCCCOCCCCOCCCCOCCCCOCCCCOCCCCOCCCCOCCCCOCCCCOCCCCOCCCCOCCCCOCCCCOCCCCOCCCCOCCCCOCCCCOCCCCOCCCCOCCCCOCCCCOCCCCOCCCCOCCCCOCCCCOCCCCOCCCCOCCCCOCCCCOC(=O)NCC6(C)CC(NC(=O)OCCCCOCCCCOCCCCOCCCCOCCCCOCCCCOCCCCOCCCCOCCCCOCCCCOCCCCOCCCCOCCCCOCCCCOCCCCOCCCCOCCCCOCCCCOCCCCOCCCCOCCCCOCCCCOCCCCOCCCCOCCCCOCCCCOCCCCOCCCCOCCCCOC(=O)NC7CC(C)(C)CC(C)(CNC(=O)OCCCCOCCCCOCCCCOCCCCOCCCCOCCCCOCCCCOCCCCOCCCCOCCCCOCCCCOCCCCOCCCCOCCCCOCCCCOCCCCOCCCCOCCCCOCCCCOCCCCOCCCCOCCCCOCCCCOCCCCOCCCCOCCCCOCCCCOCCCCOCCCCOC(=O)NCC8(C)CC(NC(=O)Nc9ccc(SSc%10ccc(NC(=O)NC%11CC(C)(C)CC(C)(CNC(=O)OCCCCOCCCCOCCCCOCCCCOCCCCOCCCCOCCCCOCCCCOCCCCOCCCCOCCCCOCCCCOCCCCOCCCCOCCCCOCCCCOCCCCOCCCCOCCCCOCCCCOCCCCOCCCCOCCCCOCCCCOCCCCOCCCCOCCCCOCCCCOCCCCOC(=O)NCC%12(C)CC(NC(=O)NC)CC(C)(C)C%12)C%11)cc%10)cc9)CC(C)(C)C8)C7)CC(C)(C)C6)C5)cc4)cc3)CC(C)(C)C2)C1 | 0.25 | 0.3 | 0.125 | 0.125 | [5 empty] | 1 | 1 |  | 1 | 0 |  | 60 | 12 | 60 | 24 | [5 empty] | 100 |  | 9.9 | 1424 | 44.87 | 1 | 25 | 24 | 0 | 0 | 0 | 0 | 0.866
22 | 10.3390/polym15194020 | 毕奇陶 |  | SPU00201 | PTMG | [Re]CCCCOCCCCOCCCCOCCCCOCCCCOCCCCOCCCCOCCCCOCCCCOCCCCOCCCCOCCCCOCCCCOCCCCOCCCCOCCCCOCCCCOCCCCOCCCCOCCCCOCCCCOCCCCOCCCCOCCCCOCCCCOCCCCOCCCCOCCCCOCCCC[Re] | 2000 | CC1(C)CC(C)(CN=C=O)CC(N=C=O)C1 | [Rn]C1=CC=C(SSC2=CC=C([Rn])C=C2)C=C1 | NC1=CC=C(SSC2=CC=C(N)C=C2)C=C1 | [Rn]C1=CC=C(SSC2=CC=C([Rn])C=C2)C=C1 | NC1=CC=C(SSC2=CC=C(N)C=C2)C=C1 | COC(=O)NC1CC(C)(C)CC(C)(CNC(=O)OCCCCOCCCCOCCCCOCCCCOCCCCOCCCCOCCCCOCCCCOCCCCOCCCCOCCCCOCCCCOCCCCOCCCCOCCCCOCCCCOCCCCOCCCCOCCCCOCCCCOCCCCOCCCCOCCCCOCCCCOCCCCOCCCCOCCCCOCCCCOCCCCOC(=O)NCC2(C)CC(NC(=O)OC)CC(C)(C)C2)C1 | CNC(=O)NC1CC(C)(C)CC(C)(CNC(=O)OCCCCOCCCCOCCCCOCCCCOCCCCOCCCCOCCCCOCCCCOCCCCOCCCCOCCCCOCCCCOCCCCOCCCCOCCCCOCCCCOCCCCOCCCCOCCCCOCCCCOCCCCOCCCCOCCCCOCCCCOCCCCOCCCCOCCCCOCCCCOCCCCOC(=O)NCC2(C)CC(NC(=O)Nc3ccc(SSc4ccc(NC(=O)NC5CC(C)(C)CC(C)(CNC(=O)OCCCCOCCCCOCCCCOCCCCOCCCCOCCCCOCCCCOCCCCOCCCCOCCCCOCCCCOCCCCOCCCCOCCCCOCCCCOCCCCOCCCCOCCCCOCCCCOCCCCOCCCCOCCCCOCCCCOCCCCOCCCCOCCCCOCCCCOCCCCOCCCCOC(=O)NCC6(C)CC(NC(=O)OCCCCOCCCCOCCCCOCCCCOCCCCOCCCCOCCCCOCCCCOCCCCOCCCCOCCCCOCCCCOCCCCOCCCCOCCCCOCCCCOCCCCOCCCCOCCCCOCCCCOCCCCOCCCCOCCCCOCCCCOCCCCOCCCCOCCCCOCCCCOCCCCOC(=O)NC7CC(C)(C)CC(C)(CNC(=O)OCCCCOCCCCOCCCCOCCCCOCCCCOCCCCOCCCCOCCCCOCCCCOCCCCOCCCCOCCCCOCCCCOCCCCOCCCCOCCCCOCCCCOCCCCOCCCCOCCCCOCCCCOCCCCOCCCCOCCCCOCCCCOCCCCOCCCCOCCCCOCCCCOC(=O)NCC8(C)CC(NC(=O)Nc9ccc(SSc%10ccc(NC(=O)NC%11CC(C)(C)CC(C)(CNC(=O)OCCCCOCCCCOCCCCOCCCCOCCCCOCCCCOCCCCOCCCCOCCCCOCCCCOCCCCOCCCCOCCCCOCCCCOCCCCOCCCCOCCCCOCCCCOCCCCOCCCCOCCCCOCCCCOCCCCOCCCCOCCCCOCCCCOCCCCOCCCCOCCCCOC(=O)NCC%12(C)CC(NC(=O)NC)CC(C)(C)C%12)C%11)cc%10)cc9)CC(C)(C)C8)C7)CC(C)(C)C6)C5)cc4)cc3)CC(C)(C)C2)C1 | 0.25 | 0.3 | 0.125 | 0.125 | [5 empty] | 1 | 1 |  | 1 | 0 |  | 60 | 12 | 60 | 24 | [5 empty] | 100 |  | 9.9 | 1424 | 44.87 | 1 | 40 | 12 | 0 | 0 | 0 | 0 | 1
22 | 10.3390/polym15194020 | 毕奇陶 |  | SPU00202 | PTMG | [Re]CCCCOCCCCOCCCCOCCCCOCCCCOCCCCOCCCCOCCCCOCCCCOCCCCOCCCCOCCCCOCCCCOCCCCOCCCCOCCCCOCCCCOCCCCOCCCCOCCCCOCCCCOCCCCOCCCCOCCCCOCCCCOCCCCOCCCCOCCCCOCCCC[Re] | 2000 | CC1(C)CC(C)(CN=C=O)CC(N=C=O)C1 | [Rn]C1=CC=C(SSC2=CC=C([Rn])C=C2)C=C1 | NC1=CC=C(SSC2=CC=C(N)C=C2)C=C1 | [Rn]C1=CC=C(SSC2=CC=C([Rn])C=C2)C=C1 | NC1=CC=C(SSC2=CC=C(N)C=C2)C=C1 | COC(=O)NC1CC(C)(C)CC(C)(CNC(=O)OCCCCOCCCCOCCCCOCCCCOCCCCOCCCCOCCCCOCCCCOCCCCOCCCCOCCCCOCCCCOCCCCOCCCCOCCCCOCCCCOCCCCOCCCCOCCCCOCCCCOCCCCOCCCCOCCCCOCCCCOCCCCOCCCCOCCCCOCCCCOCCCCOC(=O)NCC2(C)CC(NC(=O)OC)CC(C)(C)C2)C1 | CNC(=O)NC1CC(C)(C)CC(C)(CNC(=O)OCCCCOCCCCOCCCCOCCCCOCCCCOCCCCOCCCCOCCCCOCCCCOCCCCOCCCCOCCCCOCCCCOCCCCOCCCCOCCCCOCCCCOCCCCOCCCCOCCCCOCCCCOCCCCOCCCCOCCCCOCCCCOCCCCOCCCCOCCCCOCCCCOC(=O)NCC2(C)CC(NC(=O)Nc3ccc(SSc4ccc(NC(=O)NC5CC(C)(C)CC(C)(CNC(=O)OCCCCOCCCCOCCCCOCCCCOCCCCOCCCCOCCCCOCCCCOCCCCOCCCCOCCCCOCCCCOCCCCOCCCCOCCCCOCCCCOCCCCOCCCCOCCCCOCCCCOCCCCOCCCCOCCCCOCCCCOCCCCOCCCCOCCCCOCCCCOCCCCOC(=O)NCC6(C)CC(NC(=O)OCCCCOCCCCOCCCCOCCCCOCCCCOCCCCOCCCCOCCCCOCCCCOCCCCOCCCCOCCCCOCCCCOCCCCOCCCCOCCCCOCCCCOCCCCOCCCCOCCCCOCCCCOCCCCOCCCCOCCCCOCCCCOCCCCOCCCCOCCCCOCCCCOC(=O)NC7CC(C)(C)CC(C)(CNC(=O)OCCCCOCCCCOCCCCOCCCCOCCCCOCCCCOCCCCOCCCCOCCCCOCCCCOCCCCOCCCCOCCCCOCCCCOCCCCOCCCCOCCCCOCCCCOCCCCOCCCCOCCCCOCCCCOCCCCOCCCCOCCCCOCCCCOCCCCOCCCCOCCCCOC(=O)NCC8(C)CC(NC(=O)Nc9ccc(SSc%10ccc(NC(=O)NC%11CC(C)(C)CC(C)(CNC(=O)OCCCCOCCCCOCCCCOCCCCOCCCCOCCCCOCCCCOCCCCOCCCCOCCCCOCCCCOCCCCOCCCCOCCCCOCCCCOCCCCOCCCCOCCCCOCCCCOCCCCOCCCCOCCCCOCCCCOCCCCOCCCCOCCCCOCCCCOCCCCOCCCCOC(=O)NCC%12(C)CC(NC(=O)NC)CC(C)(C)C%12)C%11)cc%10)cc9)CC(C)(C)C8)C7)CC(C)(C)C6)C5)cc4)cc3)CC(C)(C)C2)C1 | 0.25 | 0.3 | 0.125 | 0.125 | [5 empty] | 1 | 1 |  | 1 | 0 |  | 60 | 12 | 60 | 24 | [5 empty] | 100 |  | 9.9 | 1424 | 44.87 | 1 | 60 | 12 | 0 | 0 | 0 | 0 | 1
23 | 10.1021/acsapm.3c00058 | 毕奇陶 |  | SPU00203 | PTMG | [Re]CCCCOCCCCOCCCCOCCCCOCCCCOCCCCOCCCCOCCCCOCCCCOCCCCOCCCCOCCCCOCCCCOCCCCOCCCCOCCCCOCCCCOCCCCOCCCCOCCCCOCCCCOCCCCOCCCCOCCCCOCCCCOCCCCOCCCCOCCCCOCCCC[Re] | 1000 | O=C=NC1=CC=C(CC2=CC=C(N=C=O)C=C2)C=C1 | CC1=CC(N=C(NC(NC(C)(C[Re])C[Re])=O)N1)=O | CC1=CC(N=C(N1)NC(NC(CO)(CO)C)=O)=O | CC(C(O)=O)(C[Re])C[Re] | CC(C(O)=O)(CO)CO | COC(=O)Nc1ccc(Cc2ccc(NC(=O)OCCCCOCCCCOCCCCOCCCCOCCCCOCCCCOCCCCOCCCCOCCCCOCCCCOCCCCOCCCCOCCCCOCCCCOCCCCOCCCCOCCCCOCCCCOCCCCOCCCCOCCCCOCCCCOCCCCOCCCCOCCCCOCCCCOCCCCOCCCCOCCCCOC(=O)Nc3ccc(Cc4ccc(NC(=O)OC)cc4)cc3)cc2)cc1 | COC(=O)Nc1ccc(Cc2ccc(NC(=O)OCCCCOCCCCOCCCCOCCCCOCCCCOCCCCOCCCCOCCCCOCCCCOCCCCOCCCCOCCCCOCCCCOCCCCOCCCCOCCCCOCCCCOCCCCOCCCCOCCCCOCCCCOCCCCOCCCCOCCCCOCCCCOCCCCOCCCCOCCCCOCCCCOC(=O)Nc3ccc(Cc4ccc(NC(=O)OCC(C)(COC(=O)Nc5ccc(Cc6ccc(NC(=O)OCCCCOCCCCOCCCCOCCCCOCCCCOCCCCOCCCCOCCCCOCCCCOCCCCOCCCCOCCCCOCCCCOCCCCOCCCCOCCCCOCCCCOCCCCOCCCCOCCCCOCCCCOCCCCOCCCCOCCCCOCCCCOCCCCOCCCCOCCCCOCCCCOC(=O)Nc7ccc(Cc8ccc(NC(=O)OCCCCOCCCCOCCCCOCCCCOCCCCOCCCCOCCCCOCCCCOCCCCOCCCCOCCCCOCCCCOCCCCOCCCCOCCCCOCCCCOCCCCOCCCCOCCCCOCCCCOCCCCOCCCCOCCCCOCCCCOCCCCOCCCCOCCCCOCCCCOCCCCOC(=O)Nc9ccc(Cc%10ccc(NC(=O)OCCCCOCCCCOCCCCOCCCCOCCCCOCCCCOCCCCOCCCCOCCCCOCCCCOCCCCOCCCCOCCCCOCCCCOCCCCOCCCCOCCCCOCCCCOCCCCOCCCCOCCCCOCCCCOCCCCOCCCCOCCCCOCCCCOCCCCOCCCCOCCCCOC(=O)Nc%11ccc(Cc%12ccc(NC(=O)OCC(C)(COC(=O)Nc%13ccc(Cc%14ccc(NC(=O)OCCCCOCCCCOCCCCOCCCCOCCCCOCCCCOCCCCOCCCCOCCCCOCCCCOCCCCOCCCCOCCCCOCCCCOCCCCOCCCCOCCCCOCCCCOCCCCOCCCCOCCCCOCCCCOCCCCOCCCCOCCCCOCCCCOCCCCOCCCCOCCCCOC(=O)Nc%15ccc(Cc%16ccc(NC(=O)OC)cc%16)cc%15)cc%14)cc%13)C(=O)O)cc%12)cc%11)cc%10)cc9)cc8)cc7)cc6)cc5)NC(=O)Nc5nc(=O)cc(C)[nH]5)cc4)cc3)cc2)cc1 | 0.5 | 1.05 | 0.1 | 0.4 |  |  | 33800 |  |  | 0 | 1 | 0 | 1 | 1 | 1 | 80 | 2 | 60 | 2 | 60 | 24 |  |  |  | 100 | 5.24 | 73.6 | 1285 | 257.2 | 1 | 80 | 1 | 0 | 0 | 0 | 0 | 0.944
23 | 10.1021/acsapm.3c00058 | 毕奇陶 |  | SPU00204 | PTMG | [Re]CCCCOCCCCOCCCCOCCCCOCCCCOCCCCOCCCCOCCCCOCCCCOCCCCOCCCCOCCCCOCCCCOCCCCOCCCCOCCCCOCCCCOCCCCOCCCCOCCCCOCCCCOCCCCOCCCCOCCCCOCCCCOCCCCOCCCCOCCCCOCCCC[Re] | 1000 | O=C=NC1=CC=C(CC2=CC=C(N=C=O)C=C2)C=C1 | CC1=CC(N=C(NC(NC(C)(C[Re])C[Re])=O)N1)=O | CC1=CC(N=C(N1)NC(NC(CO)(CO)C)=O)=O | CC(C(O)=O)(C[Re])C[Re] | CC(C(O)=O)(CO)CO | COC(=O)Nc1ccc(Cc2ccc(NC(=O)OCCCCOCCCCOCCCCOCCCCOCCCCOCCCCOCCCCOCCCCOCCCCOCCCCOCCCCOCCCCOCCCCOCCCCOCCCCOCCCCOCCCCOCCCCOCCCCOCCCCOCCCCOCCCCOCCCCOCCCCOCCCCOCCCCOCCCCOCCCCOCCCCOC(=O)Nc3ccc(Cc4ccc(NC(=O)OC)cc4)cc3)cc2)cc1 | COC(=O)Nc1ccc(Cc2ccc(NC(=O)OCCCCOCCCCOCCCCOCCCCOCCCCOCCCCOCCCCOCCCCOCCCCOCCCCOCCCCOCCCCOCCCCOCCCCOCCCCOCCCCOCCCCOCCCCOCCCCOCCCCOCCCCOCCCCOCCCCOCCCCOCCCCOCCCCOCCCCOCCCCOCCCCOC(=O)Nc3ccc(Cc4ccc(NC(=O)OCC(C)(COC(=O)Nc5ccc(Cc6ccc(NC(=O)OCCCCOCCCCOCCCCOCCCCOCCCCOCCCCOCCCCOCCCCOCCCCOCCCCOCCCCOCCCCOCCCCOCCCCOCCCCOCCCCOCCCCOCCCCOCCCCOCCCCOCCCCOCCCCOCCCCOCCCCOCCCCOCCCCOCCCCOCCCCOCCCCOC(=O)Nc7ccc(Cc8ccc(NC(=O)OCCCCOCCCCOCCCCOCCCCOCCCCOCCCCOCCCCOCCCCOCCCCOCCCCOCCCCOCCCCOCCCCOCCCCOCCCCOCCCCOCCCCOCCCCOCCCCOCCCCOCCCCOCCCCOCCCCOCCCCOCCCCOCCCCOCCCCOCCCCOCCCCOC(=O)Nc9ccc(Cc%10ccc(NC(=O)OCCCCOCCCCOCCCCOCCCCOCCCCOCCCCOCCCCOCCCCOCCCCOCCCCOCCCCOCCCCOCCCCOCCCCOCCCCOCCCCOCCCCOCCCCOCCCCOCCCCOCCCCOCCCCOCCCCOCCCCOCCCCOCCCCOCCCCOCCCCOCCCCOC(=O)Nc%11ccc(Cc%12ccc(NC(=O)OCC(C)(COC(=O)Nc%13ccc(Cc%14ccc(NC(=O)OCCCCOCCCCOCCCCOCCCCOCCCCOCCCCOCCCCOCCCCOCCCCOCCCCOCCCCOCCCCOCCCCOCCCCOCCCCOCCCCOCCCCOCCCCOCCCCOCCCCOCCCCOCCCCOCCCCOCCCCOCCCCOCCCCOCCCCOCCCCOCCCCOC(=O)Nc%15ccc(Cc%16ccc(NC(=O)OC)cc%16)cc%15)cc%14)cc%13)C(=O)O)cc%12)cc%11)cc%10)cc9)cc8)cc7)cc6)cc5)NC(=O)Nc5nc(=O)cc(C)[nH]5)cc4)cc3)cc2)cc1 | 0.5 | 1.05 | 0.1 | 0.4 |  |  | 33800 |  |  | 0 | 1 | 0 | 1 | 1 | 1 | 80 | 2 | 60 | 2 | 60 | 24 |  |  |  | 100 | 5.24 | 73.6 | 1285 | 257.2 | 1 | 80 | 2 | 0 | 0 | 0 | 0 | 1
23 | 10.1021/acsapm.3c00058 | 毕奇陶 |  | SPU00205 | PTMG | [Re]CCCCOCCCCOCCCCOCCCCOCCCCOCCCCOCCCCOCCCCOCCCCOCCCCOCCCCOCCCCOCCCCOCCCCOCCCCOCCCCOCCCCOCCCCOCCCCOCCCCOCCCCOCCCCOCCCCOCCCCOCCCCOCCCCOCCCCOCCCCOCCCC[Re] | 1000 | O=C=NC1=CC=C(CC2=CC=C(N=C=O)C=C2)C=C1 | CC1=CC(N=C(NC(NC(C)(C[Re])C[Re])=O)N1)=O | CC1=CC(N=C(N1)NC(NC(CO)(CO)C)=O)=O | CC(C(O)=O)(C[Re])C[Re] | CC(C(O)=O)(CO)CO | COC(=O)Nc1ccc(Cc2ccc(NC(=O)OCCCCOCCCCOCCCCOCCCCOCCCCOCCCCOCCCCOCCCCOCCCCOCCCCOCCCCOCCCCOCCCCOCCCCOCCCCOCCCCOCCCCOCCCCOCCCCOCCCCOCCCCOCCCCOCCCCOCCCCOCCCCOCCCCOCCCCOCCCCOCCCCOC(=O)Nc3ccc(Cc4ccc(NC(=O)OC)cc4)cc3)cc2)cc1 | COC(=O)Nc1ccc(Cc2ccc(NC(=O)OCCCCOCCCCOCCCCOCCCCOCCCCOCCCCOCCCCOCCCCOCCCCOCCCCOCCCCOCCCCOCCCCOCCCCOCCCCOCCCCOCCCCOCCCCOCCCCOCCCCOCCCCOCCCCOCCCCOCCCCOCCCCOCCCCOCCCCOCCCCOCCCCOC(=O)Nc3ccc(Cc4ccc(NC(=O)OCC(C)(COC(=O)Nc5ccc(Cc6ccc(NC(=O)OCCCCOCCCCOCCCCOCCCCOCCCCOCCCCOCCCCOCCCCOCCCCOCCCCOCCCCOCCCCOCCCCOCCCCOCCCCOCCCCOCCCCOCCCCOCCCCOCCCCOCCCCOCCCCOCCCCOCCCCOCCCCOCCCCOCCCCOCCCCOCCCCOC(=O)Nc7ccc(Cc8ccc(NC(=O)OCCCCOCCCCOCCCCOCCCCOCCCCOCCCCOCCCCOCCCCOCCCCOCCCCOCCCCOCCCCOCCCCOCCCCOCCCCOCCCCOCCCCOCCCCOCCCCOCCCCOCCCCOCCCCOCCCCOCCCCOCCCCOCCCCOCCCCOCCCCOCCCCOC(=O)Nc9ccc(Cc%10ccc(NC(=O)OCCCCOCCCCOCCCCOCCCCOCCCCOCCCCOCCCCOCCCCOCCCCOCCCCOCCCCOCCCCOCCCCOCCCCOCCCCOCCCCOCCCCOCCCCOCCCCOCCCCOCCCCOCCCCOCCCCOCCCCOCCCCOCCCCOCCCCOCCCCOCCCCOC(=O)Nc%11ccc(Cc%12ccc(NC(=O)OCC(C)(COC(=O)Nc%13ccc(Cc%14ccc(NC(=O)OCCCCOCCCCOCCCCOCCCCOCCCCOCCCCOCCCCOCCCCOCCCCOCCCCOCCCCOCCCCOCCCCOCCCCOCCCCOCCCCOCCCCOCCCCOCCCCOCCCCOCCCCOCCCCOCCCCOCCCCOCCCCOCCCCOCCCCOCCCCOCCCCOC(=O)Nc%15ccc(Cc%16ccc(NC(=O)OC)cc%16)cc%15)cc%14)cc%13)C(=O)O)cc%12)cc%11)cc%10)cc9)cc8)cc7)cc6)cc5)NC(=O)Nc5nc(=O)cc(C)[nH]5)cc4)cc3)cc2)cc1 | 0.5 | 1.05 | 0.1 | 0.4 |  |  | 33800 |  |  | 0 | 1 | 0 | 1 | 1 | 1 | 80 | 2 | 60 | 2 | 60 | 24 |  |  |  | 100 | 5.24 | 73.6 | 1285 | 257.2 | 1 | 80 | 3 | 0 | 0 | 0 | 0 | 1
23 | 10.1021/acsapm.3c00058 | 毕奇陶 |  | SPU00206 | PTMG | [Re]CCCCOCCCCOCCCCOCCCCOCCCCOCCCCOCCCCOCCCCOCCCCOCCCCOCCCCOCCCCOCCCCOCCCCOCCCCOCCCCOCCCCOCCCCOCCCCOCCCCOCCCCOCCCCOCCCCOCCCCOCCCCOCCCCOCCCCOCCCCOCCCC[Re] | 1000 | O=C=NC1=CC=C(CC2=CC=C(N=C=O)C=C2)C=C1 | CC1=CC(N=C(NC(NC(C)(C[Re])C[Re])=O)N1)=O | CC1=CC(N=C(N1)NC(NC(CO)(CO)C)=O)=O | CC(C(O)=O)(C[Re])C[Re] | CC(C(O)=O)(CO)CO | COC(=O)Nc1ccc(Cc2ccc(NC(=O)OCCCCOCCCCOCCCCOCCCCOCCCCOCCCCOCCCCOCCCCOCCCCOCCCCOCCCCOCCCCOCCCCOCCCCOCCCCOCCCCOCCCCOCCCCOCCCCOCCCCOCCCCOCCCCOCCCCOCCCCOCCCCOCCCCOCCCCOCCCCOCCCCOC(=O)Nc3ccc(Cc4ccc(NC(=O)OC)cc4)cc3)cc2)cc1 | COC(=O)Nc1ccc(Cc2ccc(NC(=O)OCCCCOCCCCOCCCCOCCCCOCCCCOCCCCOCCCCOCCCCOCCCCOCCCCOCCCCOCCCCOCCCCOCCCCOCCCCOCCCCOCCCCOCCCCOCCCCOCCCCOCCCCOCCCCOCCCCOCCCCOCCCCOCCCCOCCCCOCCCCOCCCCOC(=O)Nc3ccc(Cc4ccc(NC(=O)OCC(C)(COC(=O)Nc5ccc(Cc6ccc(NC(=O)OCCCCOCCCCOCCCCOCCCCOCCCCOCCCCOCCCCOCCCCOCCCCOCCCCOCCCCOCCCCOCCCCOCCCCOCCCCOCCCCOCCCCOCCCCOCCCCOCCCCOCCCCOCCCCOCCCCOCCCCOCCCCOCCCCOCCCCOCCCCOCCCCOC(=O)Nc7ccc(Cc8ccc(NC(=O)OCCCCOCCCCOCCCCOCCCCOCCCCOCCCCOCCCCOCCCCOCCCCOCCCCOCCCCOCCCCOCCCCOCCCCOCCCCOCCCCOCCCCOCCCCOCCCCOCCCCOCCCCOCCCCOCCCCOCCCCOCCCCOCCCCOCCCCOCCCCOCCCCOC(=O)Nc9ccc(Cc%10ccc(NC(=O)OCCCCOCCCCOCCCCOCCCCOCCCCOCCCCOCCCCOCCCCOCCCCOCCCCOCCCCOCCCCOCCCCOCCCCOCCCCOCCCCOCCCCOCCCCOCCCCOCCCCOCCCCOCCCCOCCCCOCCCCOCCCCOCCCCOCCCCOCCCCOCCCCOC(=O)Nc%11ccc(Cc%12ccc(NC(=O)OCC(C)(COC(=O)Nc%13ccc(Cc%14ccc(NC(=O)OCCCCOCCCCOCCCCOCCCCOCCCCOCCCCOCCCCOCCCCOCCCCOCCCCOCCCCOCCCCOCCCCOCCCCOCCCCOCCCCOCCCCOCCCCOCCCCOCCCCOCCCCOCCCCOCCCCOCCCCOCCCCOCCCCOCCCCOCCCCOCCCCOC(=O)Nc%15ccc(Cc%16ccc(NC(=O)OC)cc%16)cc%15)cc%14)cc%13)C(=O)O)cc%12)cc%11)cc%10)cc9)cc8)cc7)cc6)cc5)NC(=O)Nc5nc(=O)cc(C)[nH]5)cc4)cc3)cc2)cc1 | 0.5 | 1.05 | 0.1 | 0.4 |  |  | 33800 |  |  | 0 | 1 | 0 | 1 | 1 | 1 | 80 | 2 | 60 | 2 | 60 | 24 |  |  |  | 100 | 5.24 | 73.6 | 1285 | 257.2 | 1 | 80 | 4 | 0 | 0 | 0 | 0 | 1
23 | 10.1021/acsapm.3c00058 | 毕奇陶 |  | SPU00207 | PTMG | [Re]CCCCOCCCCOCCCCOCCCCOCCCCOCCCCOCCCCOCCCCOCCCCOCCCCOCCCCOCCCCOCCCCOCCCCOCCCCOCCCCOCCCCOCCCCOCCCCOCCCCOCCCCOCCCCOCCCCOCCCCOCCCCOCCCCOCCCCOCCCCOCCCC[Re] | 1000 | O=C=NC1=CC=C(CC2=CC=C(N=C=O)C=C2)C=C1 | CC1=CC(N=C(NC(NC(C)(C[Re])C[Re])=O)N1)=O | CC1=CC(N=C(N1)NC(NC(CO)(CO)C)=O)=O | CC(C(O)=O)(C[Re])C[Re] | CC(C(O)=O)(CO)CO | COC(=O)Nc1ccc(Cc2ccc(NC(=O)OCCCCOCCCCOCCCCOCCCCOCCCCOCCCCOCCCCOCCCCOCCCCOCCCCOCCCCOCCCCOCCCCOCCCCOCCCCOCCCCOCCCCOCCCCOCCCCOCCCCOCCCCOCCCCOCCCCOCCCCOCCCCOCCCCOCCCCOCCCCOCCCCOC(=O)Nc3ccc(Cc4ccc(NC(=O)OC)cc4)cc3)cc2)cc1 | COC(=O)Nc1ccc(Cc2ccc(NC(=O)OCCCCOCCCCOCCCCOCCCCOCCCCOCCCCOCCCCOCCCCOCCCCOCCCCOCCCCOCCCCOCCCCOCCCCOCCCCOCCCCOCCCCOCCCCOCCCCOCCCCOCCCCOCCCCOCCCCOCCCCOCCCCOCCCCOCCCCOCCCCOCCCCOC(=O)Nc3ccc(Cc4ccc(NC(=O)OCC(C)(COC(=O)Nc5ccc(Cc6ccc(NC(=O)OCCCCOCCCCOCCCCOCCCCOCCCCOCCCCOCCCCOCCCCOCCCCOCCCCOCCCCOCCCCOCCCCOCCCCOCCCCOCCCCOCCCCOCCCCOCCCCOCCCCOCCCCOCCCCOCCCCOCCCCOCCCCOCCCCOCCCCOCCCCOCCCCOC(=O)Nc7ccc(Cc8ccc(NC(=O)OCCCCOCCCCOCCCCOCCCCOCCCCOCCCCOCCCCOCCCCOCCCCOCCCCOCCCCOCCCCOCCCCOCCCCOCCCCOCCCCOCCCCOCCCCOCCCCOCCCCOCCCCOCCCCOCCCCOCCCCOCCCCOCCCCOCCCCOCCCCOCCCCOC(=O)Nc9ccc(Cc%10ccc(NC(=O)OCCCCOCCCCOCCCCOCCCCOCCCCOCCCCOCCCCOCCCCOCCCCOCCCCOCCCCOCCCCOCCCCOCCCCOCCCCOCCCCOCCCCOCCCCOCCCCOCCCCOCCCCOCCCCOCCCCOCCCCOCCCCOCCCCOCCCCOCCCCOCCCCOC(=O)Nc%11ccc(Cc%12ccc(NC(=O)OCC(C)(COC(=O)Nc%13ccc(Cc%14ccc(NC(=O)OCCCCOCCCCOCCCCOCCCCOCCCCOCCCCOCCCCOCCCCOCCCCOCCCCOCCCCOCCCCOCCCCOCCCCOCCCCOCCCCOCCCCOCCCCOCCCCOCCCCOCCCCOCCCCOCCCCOCCCCOCCCCOCCCCOCCCCOCCCCOCCCCOC(=O)Nc%15ccc(Cc%16ccc(NC(=O)OC)cc%16)cc%15)cc%14)cc%13)C(=O)O)cc%12)cc%11)cc%10)cc9)cc8)cc7)cc6)cc5)NC(=O)Nc5nc(=O)cc(C)[nH]5)cc4)cc3)cc2)cc1 | 0.5 | 1.05 | 0.1 | 0.4 |  |  | 33800 |  |  | 0 | 1 | 0 | 1 | 1 | 1 | 80 | 2 | 60 | 2 | 60 | 24 |  |  |  | 100 | 5.24 | 73.6 | 1285 | 257.2 | 1 | 80 | 5 | 0 | 0 | 0 | 0 | 1
23 | 10.1021/acsapm.3c00058 | 毕奇陶 |  | SPU00208 | PTMG | [Re]CCCCOCCCCOCCCCOCCCCOCCCCOCCCCOCCCCOCCCCOCCCCOCCCCOCCCCOCCCCOCCCCOCCCCOCCCCOCCCCOCCCCOCCCCOCCCCOCCCCOCCCCOCCCCOCCCCOCCCCOCCCCOCCCCOCCCCOCCCCOCCCC[Re] | 1000 | O=C=NC1=CC=C(CC2=CC=C(N=C=O)C=C2)C=C1 | CC1=CC(N=C(NC(NC(C)(C[Re])C[Re])=O)N1)=O | CC1=CC(N=C(N1)NC(NC(CO)(CO)C)=O)=O | CC(C(O)=O)(C[Re])C[Re] | CC(C(O)=O)(CO)CO | COC(=O)Nc1ccc(Cc2ccc(NC(=O)OCCCCOCCCCOCCCCOCCCCOCCCCOCCCCOCCCCOCCCCOCCCCOCCCCOCCCCOCCCCOCCCCOCCCCOCCCCOCCCCOCCCCOCCCCOCCCCOCCCCOCCCCOCCCCOCCCCOCCCCOCCCCOCCCCOCCCCOCCCCOCCCCOC(=O)Nc3ccc(Cc4ccc(NC(=O)OC)cc4)cc3)cc2)cc1 | COC(=O)Nc1ccc(Cc2ccc(NC(=O)OCCCCOCCCCOCCCCOCCCCOCCCCOCCCCOCCCCOCCCCOCCCCOCCCCOCCCCOCCCCOCCCCOCCCCOCCCCOCCCCOCCCCOCCCCOCCCCOCCCCOCCCCOCCCCOCCCCOCCCCOCCCCOCCCCOCCCCOCCCCOCCCCOC(=O)Nc3ccc(Cc4ccc(NC(=O)OCC(C)(COC(=O)Nc5ccc(Cc6ccc(NC(=O)OCCCCOCCCCOCCCCOCCCCOCCCCOCCCCOCCCCOCCCCOCCCCOCCCCOCCCCOCCCCOCCCCOCCCCOCCCCOCCCCOCCCCOCCCCOCCCCOCCCCOCCCCOCCCCOCCCCOCCCCOCCCCOCCCCOCCCCOCCCCOCCCCOC(=O)Nc7ccc(Cc8ccc(NC(=O)OCCCCOCCCCOCCCCOCCCCOCCCCOCCCCOCCCCOCCCCOCCCCOCCCCOCCCCOCCCCOCCCCOCCCCOCCCCOCCCCOCCCCOCCCCOCCCCOCCCCOCCCCOCCCCOCCCCOCCCCOCCCCOCCCCOCCCCOCCCCOCCCCOC(=O)Nc9ccc(Cc%10ccc(NC(=O)OCCCCOCCCCOCCCCOCCCCOCCCCOCCCCOCCCCOCCCCOCCCCOCCCCOCCCCOCCCCOCCCCOCCCCOCCCCOCCCCOCCCCOCCCCOCCCCOCCCCOCCCCOCCCCOCCCCOCCCCOCCCCOCCCCOCCCCOCCCCOCCCCOC(=O)Nc%11ccc(Cc%12ccc(NC(=O)OCC(C)(COC(=O)Nc%13ccc(Cc%14ccc(NC(=O)OCCCCOCCCCOCCCCOCCCCOCCCCOCCCCOCCCCOCCCCOCCCCOCCCCOCCCCOCCCCOCCCCOCCCCOCCCCOCCCCOCCCCOCCCCOCCCCOCCCCOCCCCOCCCCOCCCCOCCCCOCCCCOCCCCOCCCCOCCCCOCCCCOC(=O)Nc%15ccc(Cc%16ccc(NC(=O)OC)cc%16)cc%15)cc%14)cc%13)C(=O)O)cc%12)cc%11)cc%10)cc9)cc8)cc7)cc6)cc5)NC(=O)Nc5nc(=O)cc(C)[nH]5)cc4)cc3)cc2)cc1 | 1 | 2.1 | 0.1 | 0.9 |  |  | 33800 |  |  | 0 | 1 | 0 | 1 | 1 | 1 | 80 | 2 | 60 | 2 | 60 | 24 |  |  |  | 100 | 1.52 | 25.2 | 1760 | 110.7
23 | 10.1021/acsapm.3c00058 | 毕奇陶 |  | SPU00209 | PTMG | [Re]CCCCOCCCCOCCCCOCCCCOCCCCOCCCCOCCCCOCCCCOCCCCOCCCCOCCCCOCCCCOCCCCOCCCCOCCCCOCCCCOCCCCOCCCCOCCCCOCCCCOCCCCOCCCCOCCCCOCCCCOCCCCOCCCCOCCCCOCCCCOCCCC[Re] | 1000 | O=C=NC1=CC=C(CC2=CC=C(N=C=O)C=C2)C=C1 | CC1=CC(N=C(NC(NC(C)(C[Re])C[Re])=O)N1)=O | CC1=CC(N=C(N1)NC(NC(CO)(CO)C)=O)=O | CC(C(O)=O)(C[Re])C[Re] | CC(C(O)=O)(CO)CO | COC(=O)Nc1ccc(Cc2ccc(NC(=O)OCCCCOCCCCOCCCCOCCCCOCCCCOCCCCOCCCCOCCCCOCCCCOCCCCOCCCCOCCCCOCCCCOCCCCOCCCCOCCCCOCCCCOCCCCOCCCCOCCCCOCCCCOCCCCOCCCCOCCCCOCCCCOCCCCOCCCCOCCCCOCCCCOC(=O)Nc3ccc(Cc4ccc(NC(=O)OC)cc4)cc3)cc2)cc1 | COC(=O)Nc1ccc(Cc2ccc(NC(=O)OCCCCOCCCCOCCCCOCCCCOCCCCOCCCCOCCCCOCCCCOCCCCOCCCCOCCCCOCCCCOCCCCOCCCCOCCCCOCCCCOCCCCOCCCCOCCCCOCCCCOCCCCOCCCCOCCCCOCCCCOCCCCOCCCCOCCCCOCCCCOCCCCOC(=O)Nc3ccc(Cc4ccc(NC(=O)OCC(C)(COC(=O)Nc5ccc(Cc6ccc(NC(=O)OCCCCOCCCCOCCCCOCCCCOCCCCOCCCCOCCCCOCCCCOCCCCOCCCCOCCCCOCCCCOCCCCOCCCCOCCCCOCCCCOCCCCOCCCCOCCCCOCCCCOCCCCOCCCCOCCCCOCCCCOCCCCOCCCCOCCCCOCCCCOCCCCOC(=O)Nc7ccc(Cc8ccc(NC(=O)OCCCCOCCCCOCCCCOCCCCOCCCCOCCCCOCCCCOCCCCOCCCCOCCCCOCCCCOCCCCOCCCCOCCCCOCCCCOCCCCOCCCCOCCCCOCCCCOCCCCOCCCCOCCCCOCCCCOCCCCOCCCCOCCCCOCCCCOCCCCOCCCCOC(=O)Nc9ccc(Cc%10ccc(NC(=O)OCCCCOCCCCOCCCCOCCCCOCCCCOCCCCOCCCCOCCCCOCCCCOCCCCOCCCCOCCCCOCCCCOCCCCOCCCCOCCCCOCCCCOCCCCOCCCCOCCCCOCCCCOCCCCOCCCCOCCCCOCCCCOCCCCOCCCCOCCCCOCCCCOC(=O)Nc%11ccc(Cc%12ccc(NC(=O)OCC(C)(COC(=O)Nc%13ccc(Cc%14ccc(NC(=O)OCCCCOCCCCOCCCCOCCCCOCCCCOCCCCOCCCCOCCCCOCCCCOCCCCOCCCCOCCCCOCCCCOCCCCOCCCCOCCCCOCCCCOCCCCOCCCCOCCCCOCCCCOCCCCOCCCCOCCCCOCCCCOCCCCOCCCCOCCCCOCCCCOC(=O)Nc%15ccc(Cc%16ccc(NC(=O)OC)cc%16)cc%15)cc%14)cc%13)C(=O)O)cc%12)cc%11)cc%10)cc9)cc8)cc7)cc6)cc5)NC(=O)Nc5nc(=O)cc(C)[nH]5)cc4)cc3)cc2)cc1 | 0.3333 | 0.7 | 0.1 | 0.2333 |  |  | 33800 |  |  | 0 | 1 | 0 | 1 | 1 | 1 | 80 | 2 | 60 | 2 | 60 | 24 |  |  |  | 100 | 13.2 | 49.3 | 1068 | 183.2
24 | 10.1016/j.cej.2023.143958 | 毕奇陶 |  | SPU00210 | PTMG | [Re]CCCCOCCCCOCCCCOCCCCOCCCCOCCCCOCCCCOCCCCOCCCCOCCCCOCCCCOCCCCOCCCCOCCCCOCCCCOCCCCOCCCCOCCCCOCCCCOCCCCOCCCCOCCCCOCCCCOCCCCOCCCCOCCCCOCCCCOCCCCOCCCC[Re] | 2000 | O=C=NC1CCC(CC1)CC2CCC(CC2)N=C=O | [Re]C1=CC=C(SSC2=CC=C([Re])C=C2)C=C1 | OC1=CC=C(SSC2=CC=C(O)C=C2)C=C1 | [Re]CC(C(OCC)=O)(C(OCC)=O)C[Re] | OCC(C(OCC)=O)(C(OCC)=O)CO | COC(=O)NC1CCC(CC2CCC(NC(=O)OCCCCOCCCCOCCCCOCCCCOCCCCOCCCCOCCCCOCCCCOCCCCOCCCCOCCCCOCCCCOCCCCOCCCCOCCCCOCCCCOCCCCOCCCCOCCCCOCCCCOCCCCOCCCCOCCCCOCCCCOCCCCOCCCCOCCCCOCCCCOCCCCOC(=O)NC3CCC(CC4CCC(NC(=O)OC)CC4)CC3)CC2)CC1 | CCOC(=O)C(COC(=O)NC1CCC(CC2CCC(NC(=O)OCCCCOCCCCOCCCCOCCCCOCCCCOCCCCOCCCCOCCCCOCCCCOCCCCOCCCCOCCCCOCCCCOCCCCOCCCCOCCCCOCCCCOCCCCOCCCCOCCCCOCCCCOCCCCOCCCCOCCCCOCCCCOCCCCOCCCCOCCCCOCCCCOC(=O)NC3CCC(CC4CCC(NC(=O)OC)CC4)CC3)CC2)CC1)(COC(=O)NC1CCC(CC2CCC(NC(=O)OCCCCOCCCCOCCCCOCCCCOCCCCOCCCCOCCCCOCCCCOCCCCOCCCCOCCCCOCCCCOCCCCOCCCCOCCCCOCCCCOCCCCOCCCCOCCCCOCCCCOCCCCOCCCCOCCCCOCCCCOCCCCOCCCCOCCCCOCCCCOCCCCOC(=O)NC3CCC(CC4CCC(NC(=O)OC)CC4)CC3)CC2)CC1)C(=O)OOCCCCOCCCCOCCCCOCCCCOCCCCOCCCCOCCCCOCCCCOCCCCOCCCCOCCCCOCCCCOCCCCOCCCCOCCCCOCCCCOCCCCOCCCCOCCCCOCCCCOCCCCOCCCCOCCCCOCCCCOCCCCOCCCCOCCCCOCCCCOCCCCOC(=O)NC1CCC(CC2CCC(NC(=O)OCCCCOCCCCOCCCCOCCCCOCCCCOCCCCOCCCCOCCCCOCCCCOCCCCOCCCCOCCCCOCCCCOCCCCOCCCCOCCCCOCCCCOCCCCOCCCCOCCCCOCCCCOCCCCOCCCCOCCCCOCCCCOCCCCOCCCCOCCCCOCCCCOC(=O)NC3CCC(CC4CCC(NC(=O)Oc5ccc(SSc6ccc(OC(=O)NC7CCC(CC8CCC(NC(=O)OCCCCOCCCCOCCCCOCCCCOCCCCOCCCCOCCCCOCCCCOCCCCOCCCCOCCCCOCCCCOCCCCOCCCCOCCCCOCCCCOCCCCOCCCCOCCCCOCCCCOCCCCOCCCCOCCCCOCCCCOCCCCOCCCCOCCCCOCCCCOCCCCOC(=O)NC9CCC(CC%10CCC(NC(=O)OC)CC%10)CC9)CC8)CC7)cc6)cc5)CC4)CC3)CC2)CC1 | 0.14 | 0.5 | 0 | 0.36 | [5 empty] | 0 | 1 | 0 | 1 | 0 | 0 | 60 | 1 | 60 | 1 | 80 | 6 | 10 |  |  | 50 |  | 5.3 |  | 57.9 | 1 | 80 | 48 | 0 | 0 | 0 | 0 | 0.823
24 | 10.1016/j.cej.2023.143958 | 毕奇陶 |  | SPU00211 | PTMG | [Re]CCCCOCCCCOCCCCOCCCCOCCCCOCCCCOCCCCOCCCCOCCCCOCCCCOCCCCOCCCCOCCCCOCCCCOCCCCOCCCCOCCCCOCCCCOCCCCOCCCCOCCCCOCCCCOCCCCOCCCCOCCCCOCCCCOCCCCOCCCCOCCCC[Re] | 2000 | O=C=NC1CCC(CC1)CC2CCC(CC2)N=C=O | [Re]C1=CC=C(SSC2=CC=C([Re])C=C2)C=C1 | OC1=CC=C(SSC2=CC=C(O)C=C2)C=C1 | [Re]CC(C(OCC)=O)(C(OCC)=O)C[Re] | OCC(C(OCC)=O)(C(OCC)=O)CO | COC(=O)NC1CCC(CC2CCC(NC(=O)OCCCCOCCCCOCCCCOCCCCOCCCCOCCCCOCCCCOCCCCOCCCCOCCCCOCCCCOCCCCOCCCCOCCCCOCCCCOCCCCOCCCCOCCCCOCCCCOCCCCOCCCCOCCCCOCCCCOCCCCOCCCCOCCCCOCCCCOCCCCOCCCCOC(=O)NC3CCC(CC4CCC(NC(=O)OC)CC4)CC3)CC2)CC1 | CCOC(=O)C(COC(=O)NC1CCC(CC2CCC(NC(=O)OCCCCOCCCCOCCCCOCCCCOCCCCOCCCCOCCCCOCCCCOCCCCOCCCCOCCCCOCCCCOCCCCOCCCCOCCCCOCCCCOCCCCOCCCCOCCCCOCCCCOCCCCOCCCCOCCCCOCCCCOCCCCOCCCCOCCCCOCCCCOCCCCOC(=O)NC3CCC(CC4CCC(NC(=O)OC)CC4)CC3)CC2)CC1)(COC(=O)NC1CCC(CC2CCC(NC(=O)OCCCCOCCCCOCCCCOCCCCOCCCCOCCCCOCCCCOCCCCOCCCCOCCCCOCCCCOCCCCOCCCCOCCCCOCCCCOCCCCOCCCCOCCCCOCCCCOCCCCOCCCCOCCCCOCCCCOCCCCOCCCCOCCCCOCCCCOCCCCOCCCCOC(=O)NC3CCC(CC4CCC(NC(=O)OC)CC4)CC3)CC2)CC1)C(=O)OOCCCCOCCCCOCCCCOCCCCOCCCCOCCCCOCCCCOCCCCOCCCCOCCCCOCCCCOCCCCOCCCCOCCCCOCCCCOCCCCOCCCCOCCCCOCCCCOCCCCOCCCCOCCCCOCCCCOCCCCOCCCCOCCCCOCCCCOCCCCOCCCCOC(=O)NC1CCC(CC2CCC(NC(=O)OCCCCOCCCCOCCCCOCCCCOCCCCOCCCCOCCCCOCCCCOCCCCOCCCCOCCCCOCCCCOCCCCOCCCCOCCCCOCCCCOCCCCOCCCCOCCCCOCCCCOCCCCOCCCCOCCCCOCCCCOCCCCOCCCCOCCCCOCCCCOCCCCOC(=O)NC3CCC(CC4CCC(NC(=O)Oc5ccc(SSc6ccc(OC(=O)NC7CCC(CC8CCC(NC(=O)OCCCCOCCCCOCCCCOCCCCOCCCCOCCCCOCCCCOCCCCOCCCCOCCCCOCCCCOCCCCOCCCCOCCCCOCCCCOCCCCOCCCCOCCCCOCCCCOCCCCOCCCCOCCCCOCCCCOCCCCOCCCCOCCCCOCCCCOCCCCOCCCCOC(=O)NC9CCC(CC%10CCC(NC(=O)OC)CC%10)CC9)CC8)CC7)cc6)cc5)CC4)CC3)CC2)CC1 | 0.14 | 0.5 | 0.04 | 0.32 | [5 empty] | 0 | 1 | 0 | 1 | 0 | 0 | 60 | 1 | 60 | 1 | 80 | 6 | 10 |  |  | 50 |  | 12.2 |  | 72.1 | 1 | 80 | 48 | 0 | 0 | 0 | 0 | 0.705
24 | 10.1016/j.cej.2023.143958 | 毕奇陶 |  | SPU00212 | PTMG | [Re]CCCCOCCCCOCCCCOCCCCOCCCCOCCCCOCCCCOCCCCOCCCCOCCCCOCCCCOCCCCOCCCCOCCCCOCCCCOCCCCOCCCCOCCCCOCCCCOCCCCOCCCCOCCCCOCCCCOCCCCOCCCCOCCCCOCCCCOCCCCOCCCC[Re] | 2000 | O=C=NC1CCC(CC1)CC2CCC(CC2)N=C=O | [Re]C1=CC=C(SSC2=CC=C([Re])C=C2)C=C1 | OC1=CC=C(SSC2=CC=C(O)C=C2)C=C1 | [Re]CC(C(OCC)=O)(C(OCC)=O)C[Re] | OCC(C(OCC)=O)(C(OCC)=O)CO | COC(=O)NC1CCC(CC2CCC(NC(=O)OCCCCOCCCCOCCCCOCCCCOCCCCOCCCCOCCCCOCCCCOCCCCOCCCCOCCCCOCCCCOCCCCOCCCCOCCCCOCCCCOCCCCOCCCCOCCCCOCCCCOCCCCOCCCCOCCCCOCCCCOCCCCOCCCCOCCCCOCCCCOCCCCOC(=O)NC3CCC(CC4CCC(NC(=O)OC)CC4)CC3)CC2)CC1 | CCOC(=O)C(COC(=O)NC1CCC(CC2CCC(NC(=O)OCCCCOCCCCOCCCCOCCCCOCCCCOCCCCOCCCCOCCCCOCCCCOCCCCOCCCCOCCCCOCCCCOCCCCOCCCCOCCCCOCCCCOCCCCOCCCCOCCCCOCCCCOCCCCOCCCCOCCCCOCCCCOCCCCOCCCCOCCCCOCCCCOC(=O)NC3CCC(CC4CCC(NC(=O)OC)CC4)CC3)CC2)CC1)(COC(=O)NC1CCC(CC2CCC(NC(=O)OCCCCOCCCCOCCCCOCCCCOCCCCOCCCCOCCCCOCCCCOCCCCOCCCCOCCCCOCCCCOCCCCOCCCCOCCCCOCCCCOCCCCOCCCCOCCCCOCCCCOCCCCOCCCCOCCCCOCCCCOCCCCOCCCCOCCCCOCCCCOCCCCOC(=O)NC3CCC(CC4CCC(NC(=O)OC)CC4)CC3)CC2)CC1)C(=O)OOCCCCOCCCCOCCCCOCCCCOCCCCOCCCCOCCCCOCCCCOCCCCOCCCCOCCCCOCCCCOCCCCOCCCCOCCCCOCCCCOCCCCOCCCCOCCCCOCCCCOCCCCOCCCCOCCCCOCCCCOCCCCOCCCCOCCCCOCCCCOCCCCOC(=O)NC1CCC(CC2CCC(NC(=O)OCCCCOCCCCOCCCCOCCCCOCCCCOCCCCOCCCCOCCCCOCCCCOCCCCOCCCCOCCCCOCCCCOCCCCOCCCCOCCCCOCCCCOCCCCOCCCCOCCCCOCCCCOCCCCOCCCCOCCCCOCCCCOCCCCOCCCCOCCCCOCCCCOC(=O)NC3CCC(CC4CCC(NC(=O)Oc5ccc(SSc6ccc(OC(=O)NC7CCC(CC8CCC(NC(=O)OCCCCOCCCCOCCCCOCCCCOCCCCOCCCCOCCCCOCCCCOCCCCOCCCCOCCCCOCCCCOCCCCOCCCCOCCCCOCCCCOCCCCOCCCCOCCCCOCCCCOCCCCOCCCCOCCCCOCCCCOCCCCOCCCCOCCCCOCCCCOCCCCOC(=O)NC9CCC(CC%10CCC(NC(=O)OC)CC%10)CC9)CC8)CC7)cc6)cc5)CC4)CC3)CC2)CC1 | 0.14 | 0.5 | 0.08 | 0.28 | [5 empty] | 0 | 1 | 0 | 1 | 0 | 0 | 60 | 1 | 60 | 1 | 80 | 6 | 10 |  |  | 50 |  | 17.6 |  | 99 | 1 | 80 | 48 | 0 | 0 | 0 | 0 | 0.567
24 | 10.1016/j.cej.2023.143958 | 毕奇陶 |  | SPU00213 | PTMG | [Re]CCCCOCCCCOCCCCOCCCCOCCCCOCCCCOCCCCOCCCCOCCCCOCCCCOCCCCOCCCCOCCCCOCCCCOCCCCOCCCCOCCCCOCCCCOCCCCOCCCCOCCCCOCCCCOCCCCOCCCCOCCCCOCCCCOCCCCOCCCCOCCCC[Re] | 2000 | O=C=NC1CCC(CC1)CC2CCC(CC2)N=C=O | [Re]C1=CC=C(SSC2=CC=C([Re])C=C2)C=C1 | OC1=CC=C(SSC2=CC=C(O)C=C2)C=C1 | [Re]CC(C(OCC)=O)(C(OCC)=O)C[Re] | OCC(C(OCC)=O)(C(OCC)=O)CO | COC(=O)NC1CCC(CC2CCC(NC(=O)OCCCCOCCCCOCCCCOCCCCOCCCCOCCCCOCCCCOCCCCOCCCCOCCCCOCCCCOCCCCOCCCCOCCCCOCCCCOCCCCOCCCCOCCCCOCCCCOCCCCOCCCCOCCCCOCCCCOCCCCOCCCCOCCCCOCCCCOCCCCOCCCCOC(=O)NC3CCC(CC4CCC(NC(=O)OC)CC4)CC3)CC2)CC1 | CCOC(=O)C(COC(=O)NC1CCC(CC2CCC(NC(=O)OCCCCOCCCCOCCCCOCCCCOCCCCOCCCCOCCCCOCCCCOCCCCOCCCCOCCCCOCCCCOCCCCOCCCCOCCCCOCCCCOCCCCOCCCCOCCCCOCCCCOCCCCOCCCCOCCCCOCCCCOCCCCOCCCCOCCCCOCCCCOCCCCOC(=O)NC3CCC(CC4CCC(NC(=O)OC)CC4)CC3)CC2)CC1)(COC(=O)NC1CCC(CC2CCC(NC(=O)OCCCCOCCCCOCCCCOCCCCOCCCCOCCCCOCCCCOCCCCOCCCCOCCCCOCCCCOCCCCOCCCCOCCCCOCCCCOCCCCOCCCCOCCCCOCCCCOCCCCOCCCCOCCCCOCCCCOCCCCOCCCCOCCCCOCCCCOCCCCOCCCCOC(=O)NC3CCC(CC4CCC(NC(=O)OC)CC4)CC3)CC2)CC1)C(=O)OOCCCCOCCCCOCCCCOCCCCOCCCCOCCCCOCCCCOCCCCOCCCCOCCCCOCCCCOCCCCOCCCCOCCCCOCCCCOCCCCOCCCCOCCCCOCCCCOCCCCOCCCCOCCCCOCCCCOCCCCOCCCCOCCCCOCCCCOCCCCOCCCCOC(=O)NC1CCC(CC2CCC(NC(=O)OCCCCOCCCCOCCCCOCCCCOCCCCOCCCCOCCCCOCCCCOCCCCOCCCCOCCCCOCCCCOCCCCOCCCCOCCCCOCCCCOCCCCOCCCCOCCCCOCCCCOCCCCOCCCCOCCCCOCCCCOCCCCOCCCCOCCCCOCCCCOCCCCOC(=O)NC3CCC(CC4CCC(NC(=O)Oc5ccc(SSc6ccc(OC(=O)NC7CCC(CC8CCC(NC(=O)OCCCCOCCCCOCCCCOCCCCOCCCCOCCCCOCCCCOCCCCOCCCCOCCCCOCCCCOCCCCOCCCCOCCCCOCCCCOCCCCOCCCCOCCCCOCCCCOCCCCOCCCCOCCCCOCCCCOCCCCOCCCCOCCCCOCCCCOCCCCOCCCCOC(=O)NC9CCC(CC%10CCC(NC(=O)OC)CC%10)CC9)CC8)CC7)cc6)cc5)CC4)CC3)CC2)CC1 | 0.14 | 0.5 | 0.12 | 0.24 | [5 empty] | 0 | 1 | 0 | 1 | 0 | 0 | 60 | 1 | 60 | 1 | 80 | 6 | 10 |  |  | 50 |  | 30.5 |  | 148.3 | 1 | 80 | 48 | 0 | 0 | 0 | 0 | 0.269
24 | 10.1016/j.cej.2023.143958 | 毕奇陶 |  | SPU00214 | PTMG | [Re]CCCCOCCCCOCCCCOCCCCOCCCCOCCCCOCCCCOCCCCOCCCCOCCCCOCCCCOCCCCOCCCCOCCCCOCCCCOCCCCOCCCCOCCCCOCCCCOCCCCOCCCCOCCCCOCCCCOCCCCOCCCCOCCCCOCCCCOCCCCOCCCC[Re] | 2000 | O=C=NC1CCC(CC1)CC2CCC(CC2)N=C=O | [Re]C1=CC=C(SSC2=CC=C([Re])C=C2)C=C1 | OC1=CC=C(SSC2=CC=C(O)C=C2)C=C1 | [Re]CC(C(OCC)=O)(C(OCC)=O)C[Re] | OCC(C(OCC)=O)(C(OCC)=O)CO | COC(=O)NC1CCC(CC2CCC(NC(=O)OCCCCOCCCCOCCCCOCCCCOCCCCOCCCCOCCCCOCCCCOCCCCOCCCCOCCCCOCCCCOCCCCOCCCCOCCCCOCCCCOCCCCOCCCCOCCCCOCCCCOCCCCOCCCCOCCCCOCCCCOCCCCOCCCCOCCCCOCCCCOCCCCOC(=O)NC3CCC(CC4CCC(NC(=O)OC)CC4)CC3)CC2)CC1 | CCOC(=O)C(COC(=O)NC1CCC(CC2CCC(NC(=O)OCCCCOCCCCOCCCCOCCCCOCCCCOCCCCOCCCCOCCCCOCCCCOCCCCOCCCCOCCCCOCCCCOCCCCOCCCCOCCCCOCCCCOCCCCOCCCCOCCCCOCCCCOCCCCOCCCCOCCCCOCCCCOCCCCOCCCCOCCCCOCCCCOC(=O)NC3CCC(CC4CCC(NC(=O)OC)CC4)CC3)CC2)CC1)(COC(=O)NC1CCC(CC2CCC(NC(=O)OCCCCOCCCCOCCCCOCCCCOCCCCOCCCCOCCCCOCCCCOCCCCOCCCCOCCCCOCCCCOCCCCOCCCCOCCCCOCCCCOCCCCOCCCCOCCCCOCCCCOCCCCOCCCCOCCCCOCCCCOCCCCOCCCCOCCCCOCCCCOCCCCOC(=O)NC3CCC(CC4CCC(NC(=O)OC)CC4)CC3)CC2)CC1)C(=O)OOCCCCOCCCCOCCCCOCCCCOCCCCOCCCCOCCCCOCCCCOCCCCOCCCCOCCCCOCCCCOCCCCOCCCCOCCCCOCCCCOCCCCOCCCCOCCCCOCCCCOCCCCOCCCCOCCCCOCCCCOCCCCOCCCCOCCCCOCCCCOCCCCOC(=O)NC1CCC(CC2CCC(NC(=O)OCCCCOCCCCOCCCCOCCCCOCCCCOCCCCOCCCCOCCCCOCCCCOCCCCOCCCCOCCCCOCCCCOCCCCOCCCCOCCCCOCCCCOCCCCOCCCCOCCCCOCCCCOCCCCOCCCCOCCCCOCCCCOCCCCOCCCCOCCCCOCCCCOC(=O)NC3CCC(CC4CCC(NC(=O)Oc5ccc(SSc6ccc(OC(=O)NC7CCC(CC8CCC(NC(=O)OCCCCOCCCCOCCCCOCCCCOCCCCOCCCCOCCCCOCCCCOCCCCOCCCCOCCCCOCCCCOCCCCOCCCCOCCCCOCCCCOCCCCOCCCCOCCCCOCCCCOCCCCOCCCCOCCCCOCCCCOCCCCOCCCCOCCCCOCCCCOCCCCOC(=O)NC9CCC(CC%10CCC(NC(=O)OC)CC%10)CC9)CC8)CC7)cc6)cc5)CC4)CC3)CC2)CC1 | 0.14 | 0.5 | 0.16 | 0.2 | [5 empty] | 0 | 1 | 0 | 1 | 0 | 0 | 60 | 1 | 60 | 1 | 80 | 6 | 10 |  |  | 50 |  | 35.6 |  | 123 | 1 | 80 | 48 | 0 | 0 | 0 | 0 | 0.236
24 | 10.1016/j.cej.2023.143958 | 毕奇陶 |  | SPU00215 | PTMG | [Re]CCCCOCCCCOCCCCOCCCCOCCCCOCCCCOCCCCOCCCCOCCCCOCCCCOCCCCOCCCCOCCCCOCCCCOCCCCOCCCCOCCCCOCCCCOCCCCOCCCCOCCCCOCCCCOCCCCOCCCCOCCCCOCCCCOCCCCOCCCCOCCCC[Re] | 2000 | O=C=NC1CCC(CC1)CC2CCC(CC2)N=C=O | [Re]C1=CC=C(SSC2=CC=C([Re])C=C2)C=C1 | OC1=CC=C(SSC2=CC=C(O)C=C2)C=C1 | [Re]CC(C(OCC)=O)(C(OCC)=O)C[Re] | OCC(C(OCC)=O)(C(OCC)=O)CO | COC(=O)NC1CCC(CC2CCC(NC(=O)OCCCCOCCCCOCCCCOCCCCOCCCCOCCCCOCCCCOCCCCOCCCCOCCCCOCCCCOCCCCOCCCCOCCCCOCCCCOCCCCOCCCCOCCCCOCCCCOCCCCOCCCCOCCCCOCCCCOCCCCOCCCCOCCCCOCCCCOCCCCOCCCCOC(=O)NC3CCC(CC4CCC(NC(=O)OC)CC4)CC3)CC2)CC1 | CCOC(=O)C(COC(=O)NC1CCC(CC2CCC(NC(=O)OCCCCOCCCCOCCCCOCCCCOCCCCOCCCCOCCCCOCCCCOCCCCOCCCCOCCCCOCCCCOCCCCOCCCCOCCCCOCCCCOCCCCOCCCCOCCCCOCCCCOCCCCOCCCCOCCCCOCCCCOCCCCOCCCCOCCCCOCCCCOCCCCOC(=O)NC3CCC(CC4CCC(NC(=O)OC)CC4)CC3)CC2)CC1)(COC(=O)NC1CCC(CC2CCC(NC(=O)OCCCCOCCCCOCCCCOCCCCOCCCCOCCCCOCCCCOCCCCOCCCCOCCCCOCCCCOCCCCOCCCCOCCCCOCCCCOCCCCOCCCCOCCCCOCCCCOCCCCOCCCCOCCCCOCCCCOCCCCOCCCCOCCCCOCCCCOCCCCOCCCCOC(=O)NC3CCC(CC4CCC(NC(=O)OC)CC4)CC3)CC2)CC1)C(=O)OOCCCCOCCCCOCCCCOCCCCOCCCCOCCCCOCCCCOCCCCOCCCCOCCCCOCCCCOCCCCOCCCCOCCCCOCCCCOCCCCOCCCCOCCCCOCCCCOCCCCOCCCCOCCCCOCCCCOCCCCOCCCCOCCCCOCCCCOCCCCOCCCCOC(=O)NC1CCC(CC2CCC(NC(=O)OCCCCOCCCCOCCCCOCCCCOCCCCOCCCCOCCCCOCCCCOCCCCOCCCCOCCCCOCCCCOCCCCOCCCCOCCCCOCCCCOCCCCOCCCCOCCCCOCCCCOCCCCOCCCCOCCCCOCCCCOCCCCOCCCCOCCCCOCCCCOCCCCOC(=O)NC3CCC(CC4CCC(NC(=O)Oc5ccc(SSc6ccc(OC(=O)NC7CCC(CC8CCC(NC(=O)OCCCCOCCCCOCCCCOCCCCOCCCCOCCCCOCCCCOCCCCOCCCCOCCCCOCCCCOCCCCOCCCCOCCCCOCCCCOCCCCOCCCCOCCCCOCCCCOCCCCOCCCCOCCCCOCCCCOCCCCOCCCCOCCCCOCCCCOCCCCOCCCCOC(=O)NC9CCC(CC%10CCC(NC(=O)OC)CC%10)CC9)CC8)CC7)cc6)cc5)CC4)CC3)CC2)CC1 | 0.14 | 0.5 | 0.2 | 0.16 | [5 empty] | 0 | 1 | 0 | 1 | 0 | 0 | 60 | 1 | 60 | 1 | 80 | 6 | 10 |  |  | 50 |  | 25.6 |  | 96.1 | 1 | 80 | 48 | 0 | 0 | 0 | 0 | 0.151
24 | 10.1016/j.cej.2023.143958 | 毕奇陶 |  | SPU00216 | PTMG | [Re]CCCCOCCCCOCCCCOCCCCOCCCCOCCCCOCCCCOCCCCOCCCCOCCCCOCCCCOCCCCOCCCCOCCCCOCCCCOCCCCOCCCCOCCCCOCCCCOCCCCOCCCCOCCCCOCCCCOCCCCOCCCCOCCCCOCCCCOCCCCOCCCC[Re] | 2000 | O=C=NC1CCC(CC1)CC2CCC(CC2)N=C=O | [Re]C1=CC=C(SSC2=CC=C([Re])C=C2)C=C1 | OC1=CC=C(SSC2=CC=C(O)C=C2)C=C1 | [Re]CC(C(OCC)=O)(C(OCC)=O)C[Re] | OCC(C(OCC)=O)(C(OCC)=O)CO | COC(=O)NC1CCC(CC2CCC(NC(=O)OCCCCOCCCCOCCCCOCCCCOCCCCOCCCCOCCCCOCCCCOCCCCOCCCCOCCCCOCCCCOCCCCOCCCCOCCCCOCCCCOCCCCOCCCCOCCCCOCCCCOCCCCOCCCCOCCCCOCCCCOCCCCOCCCCOCCCCOCCCCOCCCCOC(=O)NC3CCC(CC4CCC(NC(=O)OC)CC4)CC3)CC2)CC1 | CCOC(=O)C(COC(=O)NC1CCC(CC2CCC(NC(=O)OCCCCOCCCCOCCCCOCCCCOCCCCOCCCCOCCCCOCCCCOCCCCOCCCCOCCCCOCCCCOCCCCOCCCCOCCCCOCCCCOCCCCOCCCCOCCCCOCCCCOCCCCOCCCCOCCCCOCCCCOCCCCOCCCCOCCCCOCCCCOCCCCOC(=O)NC3CCC(CC4CCC(NC(=O)OC)CC4)CC3)CC2)CC1)(COC(=O)NC1CCC(CC2CCC(NC(=O)OCCCCOCCCCOCCCCOCCCCOCCCCOCCCCOCCCCOCCCCOCCCCOCCCCOCCCCOCCCCOCCCCOCCCCOCCCCOCCCCOCCCCOCCCCOCCCCOCCCCOCCCCOCCCCOCCCCOCCCCOCCCCOCCCCOCCCCOCCCCOCCCCOC(=O)NC3CCC(CC4CCC(NC(=O)OC)CC4)CC3)CC2)CC1)C(=O)OOCCCCOCCCCOCCCCOCCCCOCCCCOCCCCOCCCCOCCCCOCCCCOCCCCOCCCCOCCCCOCCCCOCCCCOCCCCOCCCCOCCCCOCCCCOCCCCOCCCCOCCCCOCCCCOCCCCOCCCCOCCCCOCCCCOCCCCOCCCCOCCCCOC(=O)NC1CCC(CC2CCC(NC(=O)OCCCCOCCCCOCCCCOCCCCOCCCCOCCCCOCCCCOCCCCOCCCCOCCCCOCCCCOCCCCOCCCCOCCCCOCCCCOCCCCOCCCCOCCCCOCCCCOCCCCOCCCCOCCCCOCCCCOCCCCOCCCCOCCCCOCCCCOCCCCOCCCCOC(=O)NC3CCC(CC4CCC(NC(=O)Oc5ccc(SSc6ccc(OC(=O)NC7CCC(CC8CCC(NC(=O)OCCCCOCCCCOCCCCOCCCCOCCCCOCCCCOCCCCOCCCCOCCCCOCCCCOCCCCOCCCCOCCCCOCCCCOCCCCOCCCCOCCCCOCCCCOCCCCOCCCCOCCCCOCCCCOCCCCOCCCCOCCCCOCCCCOCCCCOCCCCOCCCCOC(=O)NC9CCC(CC%10CCC(NC(=O)OC)CC%10)CC9)CC8)CC7)cc6)cc5)CC4)CC3)CC2)CC1 | 0.15 | 0.5 | 0 | 0.35 | [5 empty] | 0 | 1 | 0 | 1 | 0 | 0 | 60 | 1 | 60 | 1 | 80 | 6 | 10 |  |  | 50 |  | 5.9 |  | 60.2 | 1 | 80 | 48 | 0 | 0 | 0 | 0 | 0.738
24 | 10.1016/j.cej.2023.143958 | 毕奇陶 |  | SPU00217 | PTMG | [Re]CCCCOCCCCOCCCCOCCCCOCCCCOCCCCOCCCCOCCCCOCCCCOCCCCOCCCCOCCCCOCCCCOCCCCOCCCCOCCCCOCCCCOCCCCOCCCCOCCCCOCCCCOCCCCOCCCCOCCCCOCCCCOCCCCOCCCCOCCCCOCCCC[Re] | 2000 | O=C=NC1CCC(CC1)CC2CCC(CC2)N=C=O | [Re]C1=CC=C(SSC2=CC=C([Re])C=C2)C=C1 | OC1=CC=C(SSC2=CC=C(O)C=C2)C=C1 | [Re]CC(C(OCC)=O)(C(OCC)=O)C[Re] | OCC(C(OCC)=O)(C(OCC)=O)CO | COC(=O)NC1CCC(CC2CCC(NC(=O)OCCCCOCCCCOCCCCOCCCCOCCCCOCCCCOCCCCOCCCCOCCCCOCCCCOCCCCOCCCCOCCCCOCCCCOCCCCOCCCCOCCCCOCCCCOCCCCOCCCCOCCCCOCCCCOCCCCOCCCCOCCCCOCCCCOCCCCOCCCCOCCCCOC(=O)NC3CCC(CC4CCC(NC(=O)OC)CC4)CC3)CC2)CC1 | CCOC(=O)C(COC(=O)NC1CCC(CC2CCC(NC(=O)OCCCCOCCCCOCCCCOCCCCOCCCCOCCCCOCCCCOCCCCOCCCCOCCCCOCCCCOCCCCOCCCCOCCCCOCCCCOCCCCOCCCCOCCCCOCCCCOCCCCOCCCCOCCCCOCCCCOCCCCOCCCCOCCCCOCCCCOCCCCOCCCCOC(=O)NC3CCC(CC4CCC(NC(=O)OC)CC4)CC3)CC2)CC1)(COC(=O)NC1CCC(CC2CCC(NC(=O)OCCCCOCCCCOCCCCOCCCCOCCCCOCCCCOCCCCOCCCCOCCCCOCCCCOCCCCOCCCCOCCCCOCCCCOCCCCOCCCCOCCCCOCCCCOCCCCOCCCCOCCCCOCCCCOCCCCOCCCCOCCCCOCCCCOCCCCOCCCCOCCCCOC(=O)NC3CCC(CC4CCC(NC(=O)OC)CC4)CC3)CC2)CC1)C(=O)OOCCCCOCCCCOCCCCOCCCCOCCCCOCCCCOCCCCOCCCCOCCCCOCCCCOCCCCOCCCCOCCCCOCCCCOCCCCOCCCCOCCCCOCCCCOCCCCOCCCCOCCCCOCCCCOCCCCOCCCCOCCCCOCCCCOCCCCOCCCCOCCCCOC(=O)NC1CCC(CC2CCC(NC(=O)OCCCCOCCCCOCCCCOCCCCOCCCCOCCCCOCCCCOCCCCOCCCCOCCCCOCCCCOCCCCOCCCCOCCCCOCCCCOCCCCOCCCCOCCCCOCCCCOCCCCOCCCCOCCCCOCCCCOCCCCOCCCCOCCCCOCCCCOCCCCOCCCCOC(=O)NC3CCC(CC4CCC(NC(=O)Oc5ccc(SSc6ccc(OC(=O)NC7CCC(CC8CCC(NC(=O)OCCCCOCCCCOCCCCOCCCCOCCCCOCCCCOCCCCOCCCCOCCCCOCCCCOCCCCOCCCCOCCCCOCCCCOCCCCOCCCCOCCCCOCCCCOCCCCOCCCCOCCCCOCCCCOCCCCOCCCCOCCCCOCCCCOCCCCOCCCCOCCCCOC(=O)NC9CCC(CC%10CCC(NC(=O)OC)CC%10)CC9)CC8)CC7)cc6)cc5)CC4)CC3)CC2)CC1 | 0.15 | 0.5 | 0.04 | 0.31 | [5 empty] | 0 | 1 | 0 | 1 | 0 | 0 | 60 | 1 | 60 | 1 | 80 | 6 | 10 |  |  | 50 |  | 8.5 |  | 53.6 | 1 | 80 | 48 | 0 | 0 | 0 | 0 | 0.845
24 | 10.1016/j.cej.2023.143958 | 毕奇陶 |  | SPU00218 | PTMG | [Re]CCCCOCCCCOCCCCOCCCCOCCCCOCCCCOCCCCOCCCCOCCCCOCCCCOCCCCOCCCCOCCCCOCCCCOCCCCOCCCCOCCCCOCCCCOCCCCOCCCCOCCCCOCCCCOCCCCOCCCCOCCCCOCCCCOCCCCOCCCCOCCCC[Re] | 2000 | O=C=NC1CCC(CC1)CC2CCC(CC2)N=C=O | [Re]C1=CC=C(SSC2=CC=C([Re])C=C2)C=C1 | OC1=CC=C(SSC2=CC=C(O)C=C2)C=C1 | [Re]CC(C(OCC)=O)(C(OCC)=O)C[Re] | OCC(C(OCC)=O)(C(OCC)=O)CO | COC(=O)NC1CCC(CC2CCC(NC(=O)OCCCCOCCCCOCCCCOCCCCOCCCCOCCCCOCCCCOCCCCOCCCCOCCCCOCCCCOCCCCOCCCCOCCCCOCCCCOCCCCOCCCCOCCCCOCCCCOCCCCOCCCCOCCCCOCCCCOCCCCOCCCCOCCCCOCCCCOCCCCOCCCCOC(=O)NC3CCC(CC4CCC(NC(=O)OC)CC4)CC3)CC2)CC1 | CCOC(=O)C(COC(=O)NC1CCC(CC2CCC(NC(=O)OCCCCOCCCCOCCCCOCCCCOCCCCOCCCCOCCCCOCCCCOCCCCOCCCCOCCCCOCCCCOCCCCOCCCCOCCCCOCCCCOCCCCOCCCCOCCCCOCCCCOCCCCOCCCCOCCCCOCCCCOCCCCOCCCCOCCCCOCCCCOCCCCOC(=O)NC3CCC(CC4CCC(NC(=O)OC)CC4)CC3)CC2)CC1)(COC(=O)NC1CCC(CC2CCC(NC(=O)OCCCCOCCCCOCCCCOCCCCOCCCCOCCCCOCCCCOCCCCOCCCCOCCCCOCCCCOCCCCOCCCCOCCCCOCCCCOCCCCOCCCCOCCCCOCCCCOCCCCOCCCCOCCCCOCCCCOCCCCOCCCCOCCCCOCCCCOCCCCOCCCCOC(=O)NC3CCC(CC4CCC(NC(=O)OC)CC4)CC3)CC2)CC1)C(=O)OOCCCCOCCCCOCCCCOCCCCOCCCCOCCCCOCCCCOCCCCOCCCCOCCCCOCCCCOCCCCOCCCCOCCCCOCCCCOCCCCOCCCCOCCCCOCCCCOCCCCOCCCCOCCCCOCCCCOCCCCOCCCCOCCCCOCCCCOCCCCOCCCCOC(=O)NC1CCC(CC2CCC(NC(=O)OCCCCOCCCCOCCCCOCCCCOCCCCOCCCCOCCCCOCCCCOCCCCOCCCCOCCCCOCCCCOCCCCOCCCCOCCCCOCCCCOCCCCOCCCCOCCCCOCCCCOCCCCOCCCCOCCCCOCCCCOCCCCOCCCCOCCCCOCCCCOCCCCOC(=O)NC3CCC(CC4CCC(NC(=O)Oc5ccc(SSc6ccc(OC(=O)NC7CCC(CC8CCC(NC(=O)OCCCCOCCCCOCCCCOCCCCOCCCCOCCCCOCCCCOCCCCOCCCCOCCCCOCCCCOCCCCOCCCCOCCCCOCCCCOCCCCOCCCCOCCCCOCCCCOCCCCOCCCCOCCCCOCCCCOCCCCOCCCCOCCCCOCCCCOCCCCOCCCCOC(=O)NC9CCC(CC%10CCC(NC(=O)OC)CC%10)CC9)CC8)CC7)cc6)cc5)CC4)CC3)CC2)CC1 | 0.15 | 0.5 | 0.09 | 0.26 | [5 empty] | 0 | 1 | 0 | 1 | 0 | 0 | 60 | 1 | 60 | 1 | 80 | 6 | 10 |  |  | 50 |  | 15.8 |  | 110.8 | 1 | 80 | 48 | 0 | 0 | 0 | 0 | 0.727
24 | 10.1016/j.cej.2023.143958 | 毕奇陶 |  | SPU00219 | PTMG | [Re]CCCCOCCCCOCCCCOCCCCOCCCCOCCCCOCCCCOCCCCOCCCCOCCCCOCCCCOCCCCOCCCCOCCCCOCCCCOCCCCOCCCCOCCCCOCCCCOCCCCOCCCCOCCCCOCCCCOCCCCOCCCCOCCCCOCCCCOCCCCOCCCC[Re] | 2000 | O=C=NC1CCC(CC1)CC2CCC(CC2)N=C=O | [Re]C1=CC=C(SSC2=CC=C([Re])C=C2)C=C1 | OC1=CC=C(SSC2=CC=C(O)C=C2)C=C1 | [Re]CC(C(OCC)=O)(C(OCC)=O)C[Re] | OCC(C(OCC)=O)(C(OCC)=O)CO | COC(=O)NC1CCC(CC2CCC(NC(=O)OCCCCOCCCCOCCCCOCCCCOCCCCOCCCCOCCCCOCCCCOCCCCOCCCCOCCCCOCCCCOCCCCOCCCCOCCCCOCCCCOCCCCOCCCCOCCCCOCCCCOCCCCOCCCCOCCCCOCCCCOCCCCOCCCCOCCCCOCCCCOCCCCOC(=O)NC3CCC(CC4CCC(NC(=O)OC)CC4)CC3)CC2)CC1 | CCOC(=O)C(COC(=O)NC1CCC(CC2CCC(NC(=O)OCCCCOCCCCOCCCCOCCCCOCCCCOCCCCOCCCCOCCCCOCCCCOCCCCOCCCCOCCCCOCCCCOCCCCOCCCCOCCCCOCCCCOCCCCOCCCCOCCCCOCCCCOCCCCOCCCCOCCCCOCCCCOCCCCOCCCCOCCCCOCCCCOC(=O)NC3CCC(CC4CCC(NC(=O)OC)CC4)CC3)CC2)CC1)(COC(=O)NC1CCC(CC2CCC(NC(=O)OCCCCOCCCCOCCCCOCCCCOCCCCOCCCCOCCCCOCCCCOCCCCOCCCCOCCCCOCCCCOCCCCOCCCCOCCCCOCCCCOCCCCOCCCCOCCCCOCCCCOCCCCOCCCCOCCCCOCCCCOCCCCOCCCCOCCCCOCCCCOCCCCOC(=O)NC3CCC(CC4CCC(NC(=O)OC)CC4)CC3)CC2)CC1)C(=O)OOCCCCOCCCCOCCCCOCCCCOCCCCOCCCCOCCCCOCCCCOCCCCOCCCCOCCCCOCCCCOCCCCOCCCCOCCCCOCCCCOCCCCOCCCCOCCCCOCCCCOCCCCOCCCCOCCCCOCCCCOCCCCOCCCCOCCCCOCCCCOCCCCOC(=O)NC1CCC(CC2CCC(NC(=O)OCCCCOCCCCOCCCCOCCCCOCCCCOCCCCOCCCCOCCCCOCCCCOCCCCOCCCCOCCCCOCCCCOCCCCOCCCCOCCCCOCCCCOCCCCOCCCCOCCCCOCCCCOCCCCOCCCCOCCCCOCCCCOCCCCOCCCCOCCCCOCCCCOC(=O)NC3CCC(CC4CCC(NC(=O)Oc5ccc(SSc6ccc(OC(=O)NC7CCC(CC8CCC(NC(=O)OCCCCOCCCCOCCCCOCCCCOCCCCOCCCCOCCCCOCCCCOCCCCOCCCCOCCCCOCCCCOCCCCOCCCCOCCCCOCCCCOCCCCOCCCCOCCCCOCCCCOCCCCOCCCCOCCCCOCCCCOCCCCOCCCCOCCCCOCCCCOCCCCOC(=O)NC9CCC(CC%10CCC(NC(=O)OC)CC%10)CC9)CC8)CC7)cc6)cc5)CC4)CC3)CC2)CC1 | 0.15 | 0.5 | 0.13 | 0.22 | [5 empty] | 0 | 1 | 0 | 1 | 0 | 0 | 60 | 1 | 60 | 1 | 80 | 6 | 10 |  |  | 50 |  | 21.2 |  | 107.3 | 1 | 80 | 48 | 0 | 0 | 0 | 0 | 0.585
24 | 10.1016/j.cej.2023.143958 | 毕奇陶 |  | SPU00220 | PTMG | [Re]CCCCOCCCCOCCCCOCCCCOCCCCOCCCCOCCCCOCCCCOCCCCOCCCCOCCCCOCCCCOCCCCOCCCCOCCCCOCCCCOCCCCOCCCCOCCCCOCCCCOCCCCOCCCCOCCCCOCCCCOCCCCOCCCCOCCCCOCCCCOCCCC[Re] | 2000 | O=C=NC1CCC(CC1)CC2CCC(CC2)N=C=O | [Re]C1=CC=C(SSC2=CC=C([Re])C=C2)C=C1 | OC1=CC=C(SSC2=CC=C(O)C=C2)C=C1 | [Re]CC(C(OCC)=O)(C(OCC)=O)C[Re] | OCC(C(OCC)=O)(C(OCC)=O)CO | COC(=O)NC1CCC(CC2CCC(NC(=O)OCCCCOCCCCOCCCCOCCCCOCCCCOCCCCOCCCCOCCCCOCCCCOCCCCOCCCCOCCCCOCCCCOCCCCOCCCCOCCCCOCCCCOCCCCOCCCCOCCCCOCCCCOCCCCOCCCCOCCCCOCCCCOCCCCOCCCCOCCCCOCCCCOC(=O)NC3CCC(CC4CCC(NC(=O)OC)CC4)CC3)CC2)CC1 | CCOC(=O)C(COC(=O)NC1CCC(CC2CCC(NC(=O)OCCCCOCCCCOCCCCOCCCCOCCCCOCCCCOCCCCOCCCCOCCCCOCCCCOCCCCOCCCCOCCCCOCCCCOCCCCOCCCCOCCCCOCCCCOCCCCOCCCCOCCCCOCCCCOCCCCOCCCCOCCCCOCCCCOCCCCOCCCCOCCCCOC(=O)NC3CCC(CC4CCC(NC(=O)OC)CC4)CC3)CC2)CC1)(COC(=O)NC1CCC(CC2CCC(NC(=O)OCCCCOCCCCOCCCCOCCCCOCCCCOCCCCOCCCCOCCCCOCCCCOCCCCOCCCCOCCCCOCCCCOCCCCOCCCCOCCCCOCCCCOCCCCOCCCCOCCCCOCCCCOCCCCOCCCCOCCCCOCCCCOCCCCOCCCCOCCCCOCCCCOC(=O)NC3CCC(CC4CCC(NC(=O)OC)CC4)CC3)CC2)CC1)C(=O)OOCCCCOCCCCOCCCCOCCCCOCCCCOCCCCOCCCCOCCCCOCCCCOCCCCOCCCCOCCCCOCCCCOCCCCOCCCCOCCCCOCCCCOCCCCOCCCCOCCCCOCCCCOCCCCOCCCCOCCCCOCCCCOCCCCOCCCCOCCCCOCCCCOC(=O)NC1CCC(CC2CCC(NC(=O)OCCCCOCCCCOCCCCOCCCCOCCCCOCCCCOCCCCOCCCCOCCCCOCCCCOCCCCOCCCCOCCCCOCCCCOCCCCOCCCCOCCCCOCCCCOCCCCOCCCCOCCCCOCCCCOCCCCOCCCCOCCCCOCCCCOCCCCOCCCCOCCCCOC(=O)NC3CCC(CC4CCC(NC(=O)Oc5ccc(SSc6ccc(OC(=O)NC7CCC(CC8CCC(NC(=O)OCCCCOCCCCOCCCCOCCCCOCCCCOCCCCOCCCCOCCCCOCCCCOCCCCOCCCCOCCCCOCCCCOCCCCOCCCCOCCCCOCCCCOCCCCOCCCCOCCCCOCCCCOCCCCOCCCCOCCCCOCCCCOCCCCOCCCCOCCCCOCCCCOC(=O)NC9CCC(CC%10CCC(NC(=O)OC)CC%10)CC9)CC8)CC7)cc6)cc5)CC4)CC3)CC2)CC1 | 0.15 | 0.5 | 0.175 | 0.175 | [5 empty] | 0 | 1 | 0 | 1 | 0 | 0 | 60 | 1 | 60 | 1 | 80 | 6 | 10 |  |  | 50 |  | 24.8 |  | 138.3 | 1 | 80 | 48 | 0 | 0 | 0 | 0 | 0.238
24 | 10.1016/j.cej.2023.143958 | 毕奇陶 |  | SPU00221 | PTMG | [Re]CCCCOCCCCOCCCCOCCCCOCCCCOCCCCOCCCCOCCCCOCCCCOCCCCOCCCCOCCCCOCCCCOCCCCOCCCCOCCCCOCCCCOCCCCOCCCCOCCCCOCCCCOCCCCOCCCCOCCCCOCCCCOCCCCOCCCCOCCCCOCCCC[Re] | 2000 | O=C=NC1CCC(CC1)CC2CCC(CC2)N=C=O | [Re]C1=CC=C(SSC2=CC=C([Re])C=C2)C=C1 | OC1=CC=C(SSC2=CC=C(O)C=C2)C=C1 | [Re]CC(C(OCC)=O)(C(OCC)=O)C[Re] | OCC(C(OCC)=O)(C(OCC)=O)CO | COC(=O)NC1CCC(CC2CCC(NC(=O)OCCCCOCCCCOCCCCOCCCCOCCCCOCCCCOCCCCOCCCCOCCCCOCCCCOCCCCOCCCCOCCCCOCCCCOCCCCOCCCCOCCCCOCCCCOCCCCOCCCCOCCCCOCCCCOCCCCOCCCCOCCCCOCCCCOCCCCOCCCCOCCCCOC(=O)NC3CCC(CC4CCC(NC(=O)OC)CC4)CC3)CC2)CC1 | CCOC(=O)C(COC(=O)NC1CCC(CC2CCC(NC(=O)OCCCCOCCCCOCCCCOCCCCOCCCCOCCCCOCCCCOCCCCOCCCCOCCCCOCCCCOCCCCOCCCCOCCCCOCCCCOCCCCOCCCCOCCCCOCCCCOCCCCOCCCCOCCCCOCCCCOCCCCOCCCCOCCCCOCCCCOCCCCOCCCCOC(=O)NC3CCC(CC4CCC(NC(=O)OC)CC4)CC3)CC2)CC1)(COC(=O)NC1CCC(CC2CCC(NC(=O)OCCCCOCCCCOCCCCOCCCCOCCCCOCCCCOCCCCOCCCCOCCCCOCCCCOCCCCOCCCCOCCCCOCCCCOCCCCOCCCCOCCCCOCCCCOCCCCOCCCCOCCCCOCCCCOCCCCOCCCCOCCCCOCCCCOCCCCOCCCCOCCCCOC(=O)NC3CCC(CC4CCC(NC(=O)OC)CC4)CC3)CC2)CC1)C(=O)OOCCCCOCCCCOCCCCOCCCCOCCCCOCCCCOCCCCOCCCCOCCCCOCCCCOCCCCOCCCCOCCCCOCCCCOCCCCOCCCCOCCCCOCCCCOCCCCOCCCCOCCCCOCCCCOCCCCOCCCCOCCCCOCCCCOCCCCOCCCCOCCCCOC(=O)NC1CCC(CC2CCC(NC(=O)OCCCCOCCCCOCCCCOCCCCOCCCCOCCCCOCCCCOCCCCOCCCCOCCCCOCCCCOCCCCOCCCCOCCCCOCCCCOCCCCOCCCCOCCCCOCCCCOCCCCOCCCCOCCCCOCCCCOCCCCOCCCCOCCCCOCCCCOCCCCOCCCCOC(=O)NC3CCC(CC4CCC(NC(=O)Oc5ccc(SSc6ccc(OC(=O)NC7CCC(CC8CCC(NC(=O)OCCCCOCCCCOCCCCOCCCCOCCCCOCCCCOCCCCOCCCCOCCCCOCCCCOCCCCOCCCCOCCCCOCCCCOCCCCOCCCCOCCCCOCCCCOCCCCOCCCCOCCCCOCCCCOCCCCOCCCCOCCCCOCCCCOCCCCOCCCCOCCCCOC(=O)NC9CCC(CC%10CCC(NC(=O)OC)CC%10)CC9)CC8)CC7)cc6)cc5)CC4)CC3)CC2)CC1 | 0.16 | 0.5 | 0 | 0.34 |  |  | 61935 |  | 1.452 | 0 | 1 | 0 | 1 | 0 | 0 | 60 | 1 | 60 | 1 | 80 | 6 | 10 |  |  | 50 |  | 4.2 | 2246 | 43.1 | 1 | 80 | 48 | 0 | 0 | 0 | 0 | 0.926
24 | 10.1016/j.cej.2023.143958 | 毕奇陶 |  | SPU00222 | PTMG | [Re]CCCCOCCCCOCCCCOCCCCOCCCCOCCCCOCCCCOCCCCOCCCCOCCCCOCCCCOCCCCOCCCCOCCCCOCCCCOCCCCOCCCCOCCCCOCCCCOCCCCOCCCCOCCCCOCCCCOCCCCOCCCCOCCCCOCCCCOCCCCOCCCC[Re] | 2000 | O=C=NC1CCC(CC1)CC2CCC(CC2)N=C=O | [Re]C1=CC=C(SSC2=CC=C([Re])C=C2)C=C1 | OC1=CC=C(SSC2=CC=C(O)C=C2)C=C1 | [Re]CC(C(OCC)=O)(C(OCC)=O)C[Re] | OCC(C(OCC)=O)(C(OCC)=O)CO | COC(=O)NC1CCC(CC2CCC(NC(=O)OCCCCOCCCCOCCCCOCCCCOCCCCOCCCCOCCCCOCCCCOCCCCOCCCCOCCCCOCCCCOCCCCOCCCCOCCCCOCCCCOCCCCOCCCCOCCCCOCCCCOCCCCOCCCCOCCCCOCCCCOCCCCOCCCCOCCCCOCCCCOCCCCOC(=O)NC3CCC(CC4CCC(NC(=O)OC)CC4)CC3)CC2)CC1 | CCOC(=O)C(COC(=O)NC1CCC(CC2CCC(NC(=O)OCCCCOCCCCOCCCCOCCCCOCCCCOCCCCOCCCCOCCCCOCCCCOCCCCOCCCCOCCCCOCCCCOCCCCOCCCCOCCCCOCCCCOCCCCOCCCCOCCCCOCCCCOCCCCOCCCCOCCCCOCCCCOCCCCOCCCCOCCCCOCCCCOC(=O)NC3CCC(CC4CCC(NC(=O)OC)CC4)CC3)CC2)CC1)(COC(=O)NC1CCC(CC2CCC(NC(=O)OCCCCOCCCCOCCCCOCCCCOCCCCOCCCCOCCCCOCCCCOCCCCOCCCCOCCCCOCCCCOCCCCOCCCCOCCCCOCCCCOCCCCOCCCCOCCCCOCCCCOCCCCOCCCCOCCCCOCCCCOCCCCOCCCCOCCCCOCCCCOCCCCOC(=O)NC3CCC(CC4CCC(NC(=O)OC)CC4)CC3)CC2)CC1)C(=O)OOCCCCOCCCCOCCCCOCCCCOCCCCOCCCCOCCCCOCCCCOCCCCOCCCCOCCCCOCCCCOCCCCOCCCCOCCCCOCCCCOCCCCOCCCCOCCCCOCCCCOCCCCOCCCCOCCCCOCCCCOCCCCOCCCCOCCCCOCCCCOCCCCOC(=O)NC1CCC(CC2CCC(NC(=O)OCCCCOCCCCOCCCCOCCCCOCCCCOCCCCOCCCCOCCCCOCCCCOCCCCOCCCCOCCCCOCCCCOCCCCOCCCCOCCCCOCCCCOCCCCOCCCCOCCCCOCCCCOCCCCOCCCCOCCCCOCCCCOCCCCOCCCCOCCCCOCCCCOC(=O)NC3CCC(CC4CCC(NC(=O)Oc5ccc(SSc6ccc(OC(=O)NC7CCC(CC8CCC(NC(=O)OCCCCOCCCCOCCCCOCCCCOCCCCOCCCCOCCCCOCCCCOCCCCOCCCCOCCCCOCCCCOCCCCOCCCCOCCCCOCCCCOCCCCOCCCCOCCCCOCCCCOCCCCOCCCCOCCCCOCCCCOCCCCOCCCCOCCCCOCCCCOCCCCOC(=O)NC9CCC(CC%10CCC(NC(=O)OC)CC%10)CC9)CC8)CC7)cc6)cc5)CC4)CC3)CC2)CC1 | 0.16 | 0.5 | 0.05 | 0.29 | [5 empty] | 0 | 1 | 0 | 1 | 0 | 0 | 60 | 1 | 60 | 1 | 80 | 6 | 10 |  |  | 50 |  | 13.6 |  | 99.4 | 1 | 80 | 48 | 0 | 0 | 0 | 0 | 0.795
24 | 10.1016/j.cej.2023.143958 | 毕奇陶 |  | SPU00223 | PTMG | [Re]CCCCOCCCCOCCCCOCCCCOCCCCOCCCCOCCCCOCCCCOCCCCOCCCCOCCCCOCCCCOCCCCOCCCCOCCCCOCCCCOCCCCOCCCCOCCCCOCCCCOCCCCOCCCCOCCCCOCCCCOCCCCOCCCCOCCCCOCCCCOCCCC[Re] | 2000 | O=C=NC1CCC(CC1)CC2CCC(CC2)N=C=O | [Re]C1=CC=C(SSC2=CC=C([Re])C=C2)C=C1 | OC1=CC=C(SSC2=CC=C(O)C=C2)C=C1 | [Re]CC(C(OCC)=O)(C(OCC)=O)C[Re] | OCC(C(OCC)=O)(C(OCC)=O)CO | COC(=O)NC1CCC(CC2CCC(NC(=O)OCCCCOCCCCOCCCCOCCCCOCCCCOCCCCOCCCCOCCCCOCCCCOCCCCOCCCCOCCCCOCCCCOCCCCOCCCCOCCCCOCCCCOCCCCOCCCCOCCCCOCCCCOCCCCOCCCCOCCCCOCCCCOCCCCOCCCCOCCCCOCCCCOC(=O)NC3CCC(CC4CCC(NC(=O)OC)CC4)CC3)CC2)CC1 | CCOC(=O)C(COC(=O)NC1CCC(CC2CCC(NC(=O)OCCCCOCCCCOCCCCOCCCCOCCCCOCCCCOCCCCOCCCCOCCCCOCCCCOCCCCOCCCCOCCCCOCCCCOCCCCOCCCCOCCCCOCCCCOCCCCOCCCCOCCCCOCCCCOCCCCOCCCCOCCCCOCCCCOCCCCOCCCCOCCCCOC(=O)NC3CCC(CC4CCC(NC(=O)OC)CC4)CC3)CC2)CC1)(COC(=O)NC1CCC(CC2CCC(NC(=O)OCCCCOCCCCOCCCCOCCCCOCCCCOCCCCOCCCCOCCCCOCCCCOCCCCOCCCCOCCCCOCCCCOCCCCOCCCCOCCCCOCCCCOCCCCOCCCCOCCCCOCCCCOCCCCOCCCCOCCCCOCCCCOCCCCOCCCCOCCCCOCCCCOC(=O)NC3CCC(CC4CCC(NC(=O)OC)CC4)CC3)CC2)CC1)C(=O)OOCCCCOCCCCOCCCCOCCCCOCCCCOCCCCOCCCCOCCCCOCCCCOCCCCOCCCCOCCCCOCCCCOCCCCOCCCCOCCCCOCCCCOCCCCOCCCCOCCCCOCCCCOCCCCOCCCCOCCCCOCCCCOCCCCOCCCCOCCCCOCCCCOC(=O)NC1CCC(CC2CCC(NC(=O)OCCCCOCCCCOCCCCOCCCCOCCCCOCCCCOCCCCOCCCCOCCCCOCCCCOCCCCOCCCCOCCCCOCCCCOCCCCOCCCCOCCCCOCCCCOCCCCOCCCCOCCCCOCCCCOCCCCOCCCCOCCCCOCCCCOCCCCOCCCCOCCCCOC(=O)NC3CCC(CC4CCC(NC(=O)Oc5ccc(SSc6ccc(OC(=O)NC7CCC(CC8CCC(NC(=O)OCCCCOCCCCOCCCCOCCCCOCCCCOCCCCOCCCCOCCCCOCCCCOCCCCOCCCCOCCCCOCCCCOCCCCOCCCCOCCCCOCCCCOCCCCOCCCCOCCCCOCCCCOCCCCOCCCCOCCCCOCCCCOCCCCOCCCCOCCCCOCCCCOC(=O)NC9CCC(CC%10CCC(NC(=O)OC)CC%10)CC9)CC8)CC7)cc6)cc5)CC4)CC3)CC2)CC1 | 0.16 | 0.5 | 0.1 | 0.24 |  |  | 79288 |  | 1.673 | 0 | 1 | 0 | 1 | 0 | 0 | 60 | 1 | 60 | 1 | 80 | 6 | 10 |  |  | 50 |  | 21.5 |  | 132.4 | 1 | 80 | 48 | 0 | 0 | 0 | 0 | 0.734
24 | 10.1016/j.cej.2023.143958 | 毕奇陶 |  | SPU00224 | PTMG | [Re]CCCCOCCCCOCCCCOCCCCOCCCCOCCCCOCCCCOCCCCOCCCCOCCCCOCCCCOCCCCOCCCCOCCCCOCCCCOCCCCOCCCCOCCCCOCCCCOCCCCOCCCCOCCCCOCCCCOCCCCOCCCCOCCCCOCCCCOCCCCOCCCC[Re] | 2000 | O=C=NC1CCC(CC1)CC2CCC(CC2)N=C=O | [Re]C1=CC=C(SSC2=CC=C([Re])C=C2)C=C1 | OC1=CC=C(SSC2=CC=C(O)C=C2)C=C1 | [Re]CC(C(OCC)=O)(C(OCC)=O)C[Re] | OCC(C(OCC)=O)(C(OCC)=O)CO | COC(=O)NC1CCC(CC2CCC(NC(=O)OCCCCOCCCCOCCCCOCCCCOCCCCOCCCCOCCCCOCCCCOCCCCOCCCCOCCCCOCCCCOCCCCOCCCCOCCCCOCCCCOCCCCOCCCCOCCCCOCCCCOCCCCOCCCCOCCCCOCCCCOCCCCOCCCCOCCCCOCCCCOCCCCOC(=O)NC3CCC(CC4CCC(NC(=O)OC)CC4)CC3)CC2)CC1 | CCOC(=O)C(COC(=O)NC1CCC(CC2CCC(NC(=O)OCCCCOCCCCOCCCCOCCCCOCCCCOCCCCOCCCCOCCCCOCCCCOCCCCOCCCCOCCCCOCCCCOCCCCOCCCCOCCCCOCCCCOCCCCOCCCCOCCCCOCCCCOCCCCOCCCCOCCCCOCCCCOCCCCOCCCCOCCCCOCCCCOC(=O)NC3CCC(CC4CCC(NC(=O)OC)CC4)CC3)CC2)CC1)(COC(=O)NC1CCC(CC2CCC(NC(=O)OCCCCOCCCCOCCCCOCCCCOCCCCOCCCCOCCCCOCCCCOCCCCOCCCCOCCCCOCCCCOCCCCOCCCCOCCCCOCCCCOCCCCOCCCCOCCCCOCCCCOCCCCOCCCCOCCCCOCCCCOCCCCOCCCCOCCCCOCCCCOCCCCOC(=O)NC3CCC(CC4CCC(NC(=O)OC)CC4)CC3)CC2)CC1)C(=O)OOCCCCOCCCCOCCCCOCCCCOCCCCOCCCCOCCCCOCCCCOCCCCOCCCCOCCCCOCCCCOCCCCOCCCCOCCCCOCCCCOCCCCOCCCCOCCCCOCCCCOCCCCOCCCCOCCCCOCCCCOCCCCOCCCCOCCCCOCCCCOCCCCOC(=O)NC1CCC(CC2CCC(NC(=O)OCCCCOCCCCOCCCCOCCCCOCCCCOCCCCOCCCCOCCCCOCCCCOCCCCOCCCCOCCCCOCCCCOCCCCOCCCCOCCCCOCCCCOCCCCOCCCCOCCCCOCCCCOCCCCOCCCCOCCCCOCCCCOCCCCOCCCCOCCCCOCCCCOC(=O)NC3CCC(CC4CCC(NC(=O)Oc5ccc(SSc6ccc(OC(=O)NC7CCC(CC8CCC(NC(=O)OCCCCOCCCCOCCCCOCCCCOCCCCOCCCCOCCCCOCCCCOCCCCOCCCCOCCCCOCCCCOCCCCOCCCCOCCCCOCCCCOCCCCOCCCCOCCCCOCCCCOCCCCOCCCCOCCCCOCCCCOCCCCOCCCCOCCCCOCCCCOCCCCOC(=O)NC9CCC(CC%10CCC(NC(=O)OC)CC%10)CC9)CC8)CC7)cc6)cc5)CC4)CC3)CC2)CC1 | 0.16 | 0.5 | 0.15 | 0.19 | [5 empty] | 0 | 1 | 0 | 1 | 0 | 0 | 60 | 1 | 60 | 1 | 80 | 6 | 10 |  |  | 50 |  | 19.5 |  | 92.81 | 1 | 80 | 48 | 0 | 0 | 0 | 0 | 0.669
24 | 10.1016/j.cej.2023.143958 | 毕奇陶 |  | SPU00225 | PTMG | [Re]CCCCOCCCCOCCCCOCCCCOCCCCOCCCCOCCCCOCCCCOCCCCOCCCCOCCCCOCCCCOCCCCOCCCCOCCCCOCCCCOCCCCOCCCCOCCCCOCCCCOCCCCOCCCCOCCCCOCCCCOCCCCOCCCCOCCCCOCCCCOCCCC[Re] | 2000 | O=C=NC1CCC(CC1)CC2CCC(CC2)N=C=O | [Re]C1=CC=C(SSC2=CC=C([Re])C=C2)C=C1 | OC1=CC=C(SSC2=CC=C(O)C=C2)C=C1 | [Re]CC(C(OCC)=O)(C(OCC)=O)C[Re] | OCC(C(OCC)=O)(C(OCC)=O)CO | COC(=O)NC1CCC(CC2CCC(NC(=O)OCCCCOCCCCOCCCCOCCCCOCCCCOCCCCOCCCCOCCCCOCCCCOCCCCOCCCCOCCCCOCCCCOCCCCOCCCCOCCCCOCCCCOCCCCOCCCCOCCCCOCCCCOCCCCOCCCCOCCCCOCCCCOCCCCOCCCCOCCCCOCCCCOC(=O)NC3CCC(CC4CCC(NC(=O)OC)CC4)CC3)CC2)CC1 | CCOC(=O)C(COC(=O)NC1CCC(CC2CCC(NC(=O)OCCCCOCCCCOCCCCOCCCCOCCCCOCCCCOCCCCOCCCCOCCCCOCCCCOCCCCOCCCCOCCCCOCCCCOCCCCOCCCCOCCCCOCCCCOCCCCOCCCCOCCCCOCCCCOCCCCOCCCCOCCCCOCCCCOCCCCOCCCCOCCCCOC(=O)NC3CCC(CC4CCC(NC(=O)OC)CC4)CC3)CC2)CC1)(COC(=O)NC1CCC(CC2CCC(NC(=O)OCCCCOCCCCOCCCCOCCCCOCCCCOCCCCOCCCCOCCCCOCCCCOCCCCOCCCCOCCCCOCCCCOCCCCOCCCCOCCCCOCCCCOCCCCOCCCCOCCCCOCCCCOCCCCOCCCCOCCCCOCCCCOCCCCOCCCCOCCCCOCCCCOC(=O)NC3CCC(CC4CCC(NC(=O)OC)CC4)CC3)CC2)CC1)C(=O)OOCCCCOCCCCOCCCCOCCCCOCCCCOCCCCOCCCCOCCCCOCCCCOCCCCOCCCCOCCCCOCCCCOCCCCOCCCCOCCCCOCCCCOCCCCOCCCCOCCCCOCCCCOCCCCOCCCCOCCCCOCCCCOCCCCOCCCCOCCCCOCCCCOC(=O)NC1CCC(CC2CCC(NC(=O)OCCCCOCCCCOCCCCOCCCCOCCCCOCCCCOCCCCOCCCCOCCCCOCCCCOCCCCOCCCCOCCCCOCCCCOCCCCOCCCCOCCCCOCCCCOCCCCOCCCCOCCCCOCCCCOCCCCOCCCCOCCCCOCCCCOCCCCOCCCCOCCCCOC(=O)NC3CCC(CC4CCC(NC(=O)Oc5ccc(SSc6ccc(OC(=O)NC7CCC(CC8CCC(NC(=O)OCCCCOCCCCOCCCCOCCCCOCCCCOCCCCOCCCCOCCCCOCCCCOCCCCOCCCCOCCCCOCCCCOCCCCOCCCCOCCCCOCCCCOCCCCOCCCCOCCCCOCCCCOCCCCOCCCCOCCCCOCCCCOCCCCOCCCCOCCCCOCCCCOC(=O)NC9CCC(CC%10CCC(NC(=O)OC)CC%10)CC9)CC8)CC7)cc6)cc5)CC4)CC3)CC2)CC1 | 0.16 | 0.5 | 0.2 | 0.14 |  |  | 68172 |  | 1.291 | 0 | 1 | 0 | 1 | 0 | 0 | 60 | 1 | 60 | 1 | 80 | 6 | 10 |  |  | 50 |  | 33.3 | 1325 | 141.9 | 1 | 80 | 48 | 0 | 0 | 0 | 0 | 0.381
24 | 10.1016/j.cej.2023.143958 | 毕奇陶 |  | SPU00226 | PTMG | [Re]CCCCOCCCCOCCCCOCCCCOCCCCOCCCCOCCCCOCCCCOCCCCOCCCCOCCCCOCCCCOCCCCOCCCCOCCCCOCCCCOCCCCOCCCCOCCCCOCCCCOCCCCOCCCCOCCCCOCCCCOCCCCOCCCCOCCCCOCCCCOCCCC[Re] | 2000 | O=C=NC1CCC(CC1)CC2CCC(CC2)N=C=O | [Re]C1=CC=C(SSC2=CC=C([Re])C=C2)C=C1 | OC1=CC=C(SSC2=CC=C(O)C=C2)C=C1 | [Re]CC(C(OCC)=O)(C(OCC)=O)C[Re] | OCC(C(OCC)=O)(C(OCC)=O)CO | COC(=O)NC1CCC(CC2CCC(NC(=O)OCCCCOCCCCOCCCCOCCCCOCCCCOCCCCOCCCCOCCCCOCCCCOCCCCOCCCCOCCCCOCCCCOCCCCOCCCCOCCCCOCCCCOCCCCOCCCCOCCCCOCCCCOCCCCOCCCCOCCCCOCCCCOCCCCOCCCCOCCCCOCCCCOC(=O)NC3CCC(CC4CCC(NC(=O)OC)CC4)CC3)CC2)CC1 | CCOC(=O)C(COC(=O)NC1CCC(CC2CCC(NC(=O)OCCCCOCCCCOCCCCOCCCCOCCCCOCCCCOCCCCOCCCCOCCCCOCCCCOCCCCOCCCCOCCCCOCCCCOCCCCOCCCCOCCCCOCCCCOCCCCOCCCCOCCCCOCCCCOCCCCOCCCCOCCCCOCCCCOCCCCOCCCCOCCCCOC(=O)NC3CCC(CC4CCC(NC(=O)OC)CC4)CC3)CC2)CC1)(COC(=O)NC1CCC(CC2CCC(NC(=O)OCCCCOCCCCOCCCCOCCCCOCCCCOCCCCOCCCCOCCCCOCCCCOCCCCOCCCCOCCCCOCCCCOCCCCOCCCCOCCCCOCCCCOCCCCOCCCCOCCCCOCCCCOCCCCOCCCCOCCCCOCCCCOCCCCOCCCCOCCCCOCCCCOC(=O)NC3CCC(CC4CCC(NC(=O)OC)CC4)CC3)CC2)CC1)C(=O)OOCCCCOCCCCOCCCCOCCCCOCCCCOCCCCOCCCCOCCCCOCCCCOCCCCOCCCCOCCCCOCCCCOCCCCOCCCCOCCCCOCCCCOCCCCOCCCCOCCCCOCCCCOCCCCOCCCCOCCCCOCCCCOCCCCOCCCCOCCCCOCCCCOC(=O)NC1CCC(CC2CCC(NC(=O)OCCCCOCCCCOCCCCOCCCCOCCCCOCCCCOCCCCOCCCCOCCCCOCCCCOCCCCOCCCCOCCCCOCCCCOCCCCOCCCCOCCCCOCCCCOCCCCOCCCCOCCCCOCCCCOCCCCOCCCCOCCCCOCCCCOCCCCOCCCCOCCCCOC(=O)NC3CCC(CC4CCC(NC(=O)Oc5ccc(SSc6ccc(OC(=O)NC7CCC(CC8CCC(NC(=O)OCCCCOCCCCOCCCCOCCCCOCCCCOCCCCOCCCCOCCCCOCCCCOCCCCOCCCCOCCCCOCCCCOCCCCOCCCCOCCCCOCCCCOCCCCOCCCCOCCCCOCCCCOCCCCOCCCCOCCCCOCCCCOCCCCOCCCCOCCCCOCCCCOC(=O)NC9CCC(CC%10CCC(NC(=O)OC)CC%10)CC9)CC8)CC7)cc6)cc5)CC4)CC3)CC2)CC1 | 0.18 | 0.5 | 0 | 0.32 | [5 empty] | 0 | 1 | 0 | 1 | 0 | 0 | 60 | 1 | 60 | 1 | 80 | 6 | 10 |  |  | 50 |  | 2.2 |  | 23.7 | 1 | 80 | 48 | 0 | 0 | 0 | 0 | 0.909
24 | 10.1016/j.cej.2023.143958 | 毕奇陶 |  | SPU00227 | PTMG | [Re]CCCCOCCCCOCCCCOCCCCOCCCCOCCCCOCCCCOCCCCOCCCCOCCCCOCCCCOCCCCOCCCCOCCCCOCCCCOCCCCOCCCCOCCCCOCCCCOCCCCOCCCCOCCCCOCCCCOCCCCOCCCCOCCCCOCCCCOCCCCOCCCC[Re] | 2000 | O=C=NC1CCC(CC1)CC2CCC(CC2)N=C=O | [Re]C1=CC=C(SSC2=CC=C([Re])C=C2)C=C1 | OC1=CC=C(SSC2=CC=C(O)C=C2)C=C1 | [Re]CC(C(OCC)=O)(C(OCC)=O)C[Re] | OCC(C(OCC)=O)(C(OCC)=O)CO | COC(=O)NC1CCC(CC2CCC(NC(=O)OCCCCOCCCCOCCCCOCCCCOCCCCOCCCCOCCCCOCCCCOCCCCOCCCCOCCCCOCCCCOCCCCOCCCCOCCCCOCCCCOCCCCOCCCCOCCCCOCCCCOCCCCOCCCCOCCCCOCCCCOCCCCOCCCCOCCCCOCCCCOCCCCOC(=O)NC3CCC(CC4CCC(NC(=O)OC)CC4)CC3)CC2)CC1 | CCOC(=O)C(COC(=O)NC1CCC(CC2CCC(NC(=O)OCCCCOCCCCOCCCCOCCCCOCCCCOCCCCOCCCCOCCCCOCCCCOCCCCOCCCCOCCCCOCCCCOCCCCOCCCCOCCCCOCCCCOCCCCOCCCCOCCCCOCCCCOCCCCOCCCCOCCCCOCCCCOCCCCOCCCCOCCCCOCCCCOC(=O)NC3CCC(CC4CCC(NC(=O)OC)CC4)CC3)CC2)CC1)(COC(=O)NC1CCC(CC2CCC(NC(=O)OCCCCOCCCCOCCCCOCCCCOCCCCOCCCCOCCCCOCCCCOCCCCOCCCCOCCCCOCCCCOCCCCOCCCCOCCCCOCCCCOCCCCOCCCCOCCCCOCCCCOCCCCOCCCCOCCCCOCCCCOCCCCOCCCCOCCCCOCCCCOCCCCOC(=O)NC3CCC(CC4CCC(NC(=O)OC)CC4)CC3)CC2)CC1)C(=O)OOCCCCOCCCCOCCCCOCCCCOCCCCOCCCCOCCCCOCCCCOCCCCOCCCCOCCCCOCCCCOCCCCOCCCCOCCCCOCCCCOCCCCOCCCCOCCCCOCCCCOCCCCOCCCCOCCCCOCCCCOCCCCOCCCCOCCCCOCCCCOCCCCOC(=O)NC1CCC(CC2CCC(NC(=O)OCCCCOCCCCOCCCCOCCCCOCCCCOCCCCOCCCCOCCCCOCCCCOCCCCOCCCCOCCCCOCCCCOCCCCOCCCCOCCCCOCCCCOCCCCOCCCCOCCCCOCCCCOCCCCOCCCCOCCCCOCCCCOCCCCOCCCCOCCCCOCCCCOC(=O)NC3CCC(CC4CCC(NC(=O)Oc5ccc(SSc6ccc(OC(=O)NC7CCC(CC8CCC(NC(=O)OCCCCOCCCCOCCCCOCCCCOCCCCOCCCCOCCCCOCCCCOCCCCOCCCCOCCCCOCCCCOCCCCOCCCCOCCCCOCCCCOCCCCOCCCCOCCCCOCCCCOCCCCOCCCCOCCCCOCCCCOCCCCOCCCCOCCCCOCCCCOCCCCOC(=O)NC9CCC(CC%10CCC(NC(=O)OC)CC%10)CC9)CC8)CC7)cc6)cc5)CC4)CC3)CC2)CC1 | 0.18 | 0.5 | 0.05 | 0.27 | [5 empty] | 0 | 1 | 0 | 1 | 0 | 0 | 60 | 1 | 60 | 1 | 80 | 6 | 10 |  |  | 50 |  | 7.4 |  | 72.2 | 1 | 80 | 48 | 0 | 0 | 0 | 0 | 0.775
24 | 10.1016/j.cej.2023.143958 | 毕奇陶 |  | SPU00228 | PTMG | [Re]CCCCOCCCCOCCCCOCCCCOCCCCOCCCCOCCCCOCCCCOCCCCOCCCCOCCCCOCCCCOCCCCOCCCCOCCCCOCCCCOCCCCOCCCCOCCCCOCCCCOCCCCOCCCCOCCCCOCCCCOCCCCOCCCCOCCCCOCCCCOCCCC[Re] | 2000 | O=C=NC1CCC(CC1)CC2CCC(CC2)N=C=O | [Re]C1=CC=C(SSC2=CC=C([Re])C=C2)C=C1 | OC1=CC=C(SSC2=CC=C(O)C=C2)C=C1 | [Re]CC(C(OCC)=O)(C(OCC)=O)C[Re] | OCC(C(OCC)=O)(C(OCC)=O)CO | COC(=O)NC1CCC(CC2CCC(NC(=O)OCCCCOCCCCOCCCCOCCCCOCCCCOCCCCOCCCCOCCCCOCCCCOCCCCOCCCCOCCCCOCCCCOCCCCOCCCCOCCCCOCCCCOCCCCOCCCCOCCCCOCCCCOCCCCOCCCCOCCCCOCCCCOCCCCOCCCCOCCCCOCCCCOC(=O)NC3CCC(CC4CCC(NC(=O)OC)CC4)CC3)CC2)CC1 | CCOC(=O)C(COC(=O)NC1CCC(CC2CCC(NC(=O)OCCCCOCCCCOCCCCOCCCCOCCCCOCCCCOCCCCOCCCCOCCCCOCCCCOCCCCOCCCCOCCCCOCCCCOCCCCOCCCCOCCCCOCCCCOCCCCOCCCCOCCCCOCCCCOCCCCOCCCCOCCCCOCCCCOCCCCOCCCCOCCCCOC(=O)NC3CCC(CC4CCC(NC(=O)OC)CC4)CC3)CC2)CC1)(COC(=O)NC1CCC(CC2CCC(NC(=O)OCCCCOCCCCOCCCCOCCCCOCCCCOCCCCOCCCCOCCCCOCCCCOCCCCOCCCCOCCCCOCCCCOCCCCOCCCCOCCCCOCCCCOCCCCOCCCCOCCCCOCCCCOCCCCOCCCCOCCCCOCCCCOCCCCOCCCCOCCCCOCCCCOC(=O)NC3CCC(CC4CCC(NC(=O)OC)CC4)CC3)CC2)CC1)C(=O)OOCCCCOCCCCOCCCCOCCCCOCCCCOCCCCOCCCCOCCCCOCCCCOCCCCOCCCCOCCCCOCCCCOCCCCOCCCCOCCCCOCCCCOCCCCOCCCCOCCCCOCCCCOCCCCOCCCCOCCCCOCCCCOCCCCOCCCCOCCCCOCCCCOC(=O)NC1CCC(CC2CCC(NC(=O)OCCCCOCCCCOCCCCOCCCCOCCCCOCCCCOCCCCOCCCCOCCCCOCCCCOCCCCOCCCCOCCCCOCCCCOCCCCOCCCCOCCCCOCCCCOCCCCOCCCCOCCCCOCCCCOCCCCOCCCCOCCCCOCCCCOCCCCOCCCCOCCCCOC(=O)NC3CCC(CC4CCC(NC(=O)Oc5ccc(SSc6ccc(OC(=O)NC7CCC(CC8CCC(NC(=O)OCCCCOCCCCOCCCCOCCCCOCCCCOCCCCOCCCCOCCCCOCCCCOCCCCOCCCCOCCCCOCCCCOCCCCOCCCCOCCCCOCCCCOCCCCOCCCCOCCCCOCCCCOCCCCOCCCCOCCCCOCCCCOCCCCOCCCCOCCCCOCCCCOC(=O)NC9CCC(CC%10CCC(NC(=O)OC)CC%10)CC9)CC8)CC7)cc6)cc5)CC4)CC3)CC2)CC1 | 0.18 | 0.5 | 0.1 | 0.22 | [5 empty] | 0 | 1 | 0 | 1 | 0 | 0 | 60 | 1 | 60 | 1 | 80 | 6 | 10 |  |  | 50 |  | 15.3 |  | 101.3 | 1 | 80 | 48 | 0 | 0 | 0 | 0 | 0.883
24 | 10.1016/j.cej.2023.143958 | 毕奇陶 |  | SPU00229 | PTMG | [Re]CCCCOCCCCOCCCCOCCCCOCCCCOCCCCOCCCCOCCCCOCCCCOCCCCOCCCCOCCCCOCCCCOCCCCOCCCCOCCCCOCCCCOCCCCOCCCCOCCCCOCCCCOCCCCOCCCCOCCCCOCCCCOCCCCOCCCCOCCCCOCCCC[Re] | 2000 | O=C=NC1CCC(CC1)CC2CCC(CC2)N=C=O | [Re]C1=CC=C(SSC2=CC=C([Re])C=C2)C=C1 | OC1=CC=C(SSC2=CC=C(O)C=C2)C=C1 | [Re]CC(C(OCC)=O)(C(OCC)=O)C[Re] | OCC(C(OCC)=O)(C(OCC)=O)CO | COC(=O)NC1CCC(CC2CCC(NC(=O)OCCCCOCCCCOCCCCOCCCCOCCCCOCCCCOCCCCOCCCCOCCCCOCCCCOCCCCOCCCCOCCCCOCCCCOCCCCOCCCCOCCCCOCCCCOCCCCOCCCCOCCCCOCCCCOCCCCOCCCCOCCCCOCCCCOCCCCOCCCCOCCCCOC(=O)NC3CCC(CC4CCC(NC(=O)OC)CC4)CC3)CC2)CC1 | CCOC(=O)C(COC(=O)NC1CCC(CC2CCC(NC(=O)OCCCCOCCCCOCCCCOCCCCOCCCCOCCCCOCCCCOCCCCOCCCCOCCCCOCCCCOCCCCOCCCCOCCCCOCCCCOCCCCOCCCCOCCCCOCCCCOCCCCOCCCCOCCCCOCCCCOCCCCOCCCCOCCCCOCCCCOCCCCOCCCCOC(=O)NC3CCC(CC4CCC(NC(=O)OC)CC4)CC3)CC2)CC1)(COC(=O)NC1CCC(CC2CCC(NC(=O)OCCCCOCCCCOCCCCOCCCCOCCCCOCCCCOCCCCOCCCCOCCCCOCCCCOCCCCOCCCCOCCCCOCCCCOCCCCOCCCCOCCCCOCCCCOCCCCOCCCCOCCCCOCCCCOCCCCOCCCCOCCCCOCCCCOCCCCOCCCCOCCCCOC(=O)NC3CCC(CC4CCC(NC(=O)OC)CC4)CC3)CC2)CC1)C(=O)OOCCCCOCCCCOCCCCOCCCCOCCCCOCCCCOCCCCOCCCCOCCCCOCCCCOCCCCOCCCCOCCCCOCCCCOCCCCOCCCCOCCCCOCCCCOCCCCOCCCCOCCCCOCCCCOCCCCOCCCCOCCCCOCCCCOCCCCOCCCCOCCCCOC(=O)NC1CCC(CC2CCC(NC(=O)OCCCCOCCCCOCCCCOCCCCOCCCCOCCCCOCCCCOCCCCOCCCCOCCCCOCCCCOCCCCOCCCCOCCCCOCCCCOCCCCOCCCCOCCCCOCCCCOCCCCOCCCCOCCCCOCCCCOCCCCOCCCCOCCCCOCCCCOCCCCOCCCCOC(=O)NC3CCC(CC4CCC(NC(=O)Oc5ccc(SSc6ccc(OC(=O)NC7CCC(CC8CCC(NC(=O)OCCCCOCCCCOCCCCOCCCCOCCCCOCCCCOCCCCOCCCCOCCCCOCCCCOCCCCOCCCCOCCCCOCCCCOCCCCOCCCCOCCCCOCCCCOCCCCOCCCCOCCCCOCCCCOCCCCOCCCCOCCCCOCCCCOCCCCOCCCCOCCCCOC(=O)NC9CCC(CC%10CCC(NC(=O)OC)CC%10)CC9)CC8)CC7)cc6)cc5)CC4)CC3)CC2)CC1 | 0.18 | 0.5 | 0.16 | 0.16 | [5 empty] | 0 | 1 | 0 | 1 | 0 | 0 | 60 | 1 | 60 | 1 | 80 | 6 | 10 |  |  | 50 |  | 18.7 |  | 97.6 | 1 | 80 | 48 | 0 | 0 | 0 | 0 | 0.787
24 | 10.1016/j.cej.2023.143958 | 毕奇陶 |  | SPU00230 | PTMG | [Re]CCCCOCCCCOCCCCOCCCCOCCCCOCCCCOCCCCOCCCCOCCCCOCCCCOCCCCOCCCCOCCCCOCCCCOCCCCOCCCCOCCCCOCCCCOCCCCOCCCCOCCCCOCCCCOCCCCOCCCCOCCCCOCCCCOCCCCOCCCCOCCCC[Re] | 2000 | O=C=NC1CCC(CC1)CC2CCC(CC2)N=C=O | [Re]C1=CC=C(SSC2=CC=C([Re])C=C2)C=C1 | OC1=CC=C(SSC2=CC=C(O)C=C2)C=C1 | [Re]CC(C(OCC)=O)(C(OCC)=O)C[Re] | OCC(C(OCC)=O)(C(OCC)=O)CO | COC(=O)NC1CCC(CC2CCC(NC(=O)OCCCCOCCCCOCCCCOCCCCOCCCCOCCCCOCCCCOCCCCOCCCCOCCCCOCCCCOCCCCOCCCCOCCCCOCCCCOCCCCOCCCCOCCCCOCCCCOCCCCOCCCCOCCCCOCCCCOCCCCOCCCCOCCCCOCCCCOCCCCOCCCCOC(=O)NC3CCC(CC4CCC(NC(=O)OC)CC4)CC3)CC2)CC1 | CCOC(=O)C(COC(=O)NC1CCC(CC2CCC(NC(=O)OCCCCOCCCCOCCCCOCCCCOCCCCOCCCCOCCCCOCCCCOCCCCOCCCCOCCCCOCCCCOCCCCOCCCCOCCCCOCCCCOCCCCOCCCCOCCCCOCCCCOCCCCOCCCCOCCCCOCCCCOCCCCOCCCCOCCCCOCCCCOCCCCOC(=O)NC3CCC(CC4CCC(NC(=O)OC)CC4)CC3)CC2)CC1)(COC(=O)NC1CCC(CC2CCC(NC(=O)OCCCCOCCCCOCCCCOCCCCOCCCCOCCCCOCCCCOCCCCOCCCCOCCCCOCCCCOCCCCOCCCCOCCCCOCCCCOCCCCOCCCCOCCCCOCCCCOCCCCOCCCCOCCCCOCCCCOCCCCOCCCCOCCCCOCCCCOCCCCOCCCCOC(=O)NC3CCC(CC4CCC(NC(=O)OC)CC4)CC3)CC2)CC1)C(=O)OOCCCCOCCCCOCCCCOCCCCOCCCCOCCCCOCCCCOCCCCOCCCCOCCCCOCCCCOCCCCOCCCCOCCCCOCCCCOCCCCOCCCCOCCCCOCCCCOCCCCOCCCCOCCCCOCCCCOCCCCOCCCCOCCCCOCCCCOCCCCOCCCCOC(=O)NC1CCC(CC2CCC(NC(=O)OCCCCOCCCCOCCCCOCCCCOCCCCOCCCCOCCCCOCCCCOCCCCOCCCCOCCCCOCCCCOCCCCOCCCCOCCCCOCCCCOCCCCOCCCCOCCCCOCCCCOCCCCOCCCCOCCCCOCCCCOCCCCOCCCCOCCCCOCCCCOCCCCOC(=O)NC3CCC(CC4CCC(NC(=O)Oc5ccc(SSc6ccc(OC(=O)NC7CCC(CC8CCC(NC(=O)OCCCCOCCCCOCCCCOCCCCOCCCCOCCCCOCCCCOCCCCOCCCCOCCCCOCCCCOCCCCOCCCCOCCCCOCCCCOCCCCOCCCCOCCCCOCCCCOCCCCOCCCCOCCCCOCCCCOCCCCOCCCCOCCCCOCCCCOCCCCOCCCCOC(=O)NC9CCC(CC%10CCC(NC(=O)OC)CC%10)CC9)CC8)CC7)cc6)cc5)CC4)CC3)CC2)CC1 | 0.2 | 0.5 | 0 | 0.3 | [5 empty] | 0 | 1 | 0 | 1 | 0 | 0 | 60 | 1 | 60 | 1 | 80 | 6 | 10 |  |  | 50 |  | 2.1 |  | 21.5 | 1 | 80 | 48 | 0 | 0 | 0 | 0 | 0.859
24 | 10.1016/j.cej.2023.143958 | 毕奇陶 |  | SPU00231 | PTMG | [Re]CCCCOCCCCOCCCCOCCCCOCCCCOCCCCOCCCCOCCCCOCCCCOCCCCOCCCCOCCCCOCCCCOCCCCOCCCCOCCCCOCCCCOCCCCOCCCCOCCCCOCCCCOCCCCOCCCCOCCCCOCCCCOCCCCOCCCCOCCCCOCCCC[Re] | 2000 | O=C=NC1CCC(CC1)CC2CCC(CC2)N=C=O | [Re]C1=CC=C(SSC2=CC=C([Re])C=C2)C=C1 | OC1=CC=C(SSC2=CC=C(O)C=C2)C=C1 | [Re]CC(C(OCC)=O)(C(OCC)=O)C[Re] | OCC(C(OCC)=O)(C(OCC)=O)CO | COC(=O)NC1CCC(CC2CCC(NC(=O)OCCCCOCCCCOCCCCOCCCCOCCCCOCCCCOCCCCOCCCCOCCCCOCCCCOCCCCOCCCCOCCCCOCCCCOCCCCOCCCCOCCCCOCCCCOCCCCOCCCCOCCCCOCCCCOCCCCOCCCCOCCCCOCCCCOCCCCOCCCCOCCCCOC(=O)NC3CCC(CC4CCC(NC(=O)OC)CC4)CC3)CC2)CC1 | CCOC(=O)C(COC(=O)NC1CCC(CC2CCC(NC(=O)OCCCCOCCCCOCCCCOCCCCOCCCCOCCCCOCCCCOCCCCOCCCCOCCCCOCCCCOCCCCOCCCCOCCCCOCCCCOCCCCOCCCCOCCCCOCCCCOCCCCOCCCCOCCCCOCCCCOCCCCOCCCCOCCCCOCCCCOCCCCOCCCCOC(=O)NC3CCC(CC4CCC(NC(=O)OC)CC4)CC3)CC2)CC1)(COC(=O)NC1CCC(CC2CCC(NC(=O)OCCCCOCCCCOCCCCOCCCCOCCCCOCCCCOCCCCOCCCCOCCCCOCCCCOCCCCOCCCCOCCCCOCCCCOCCCCOCCCCOCCCCOCCCCOCCCCOCCCCOCCCCOCCCCOCCCCOCCCCOCCCCOCCCCOCCCCOCCCCOCCCCOC(=O)NC3CCC(CC4CCC(NC(=O)OC)CC4)CC3)CC2)CC1)C(=O)OOCCCCOCCCCOCCCCOCCCCOCCCCOCCCCOCCCCOCCCCOCCCCOCCCCOCCCCOCCCCOCCCCOCCCCOCCCCOCCCCOCCCCOCCCCOCCCCOCCCCOCCCCOCCCCOCCCCOCCCCOCCCCOCCCCOCCCCOCCCCOCCCCOC(=O)NC1CCC(CC2CCC(NC(=O)OCCCCOCCCCOCCCCOCCCCOCCCCOCCCCOCCCCOCCCCOCCCCOCCCCOCCCCOCCCCOCCCCOCCCCOCCCCOCCCCOCCCCOCCCCOCCCCOCCCCOCCCCOCCCCOCCCCOCCCCOCCCCOCCCCOCCCCOCCCCOCCCCOC(=O)NC3CCC(CC4CCC(NC(=O)Oc5ccc(SSc6ccc(OC(=O)NC7CCC(CC8CCC(NC(=O)OCCCCOCCCCOCCCCOCCCCOCCCCOCCCCOCCCCOCCCCOCCCCOCCCCOCCCCOCCCCOCCCCOCCCCOCCCCOCCCCOCCCCOCCCCOCCCCOCCCCOCCCCOCCCCOCCCCOCCCCOCCCCOCCCCOCCCCOCCCCOCCCCOC(=O)NC9CCC(CC%10CCC(NC(=O)OC)CC%10)CC9)CC8)CC7)cc6)cc5)CC4)CC3)CC2)CC1 | 0.2 | 0.5 | 0.06 | 0.24 | [5 empty] | 0 | 1 | 0 | 1 | 0 | 0 | 60 | 1 | 60 | 1 | 80 | 6 | 10 |  |  | 50 |  | 7.6 |  | 56.5 | 1 | 80 | 48 | 0 | 0 | 0 | 0 | 0.693
24 | 10.1016/j.cej.2023.143958 | 毕奇陶 |  | SPU00232 | PTMG | [Re]CCCCOCCCCOCCCCOCCCCOCCCCOCCCCOCCCCOCCCCOCCCCOCCCCOCCCCOCCCCOCCCCOCCCCOCCCCOCCCCOCCCCOCCCCOCCCCOCCCCOCCCCOCCCCOCCCCOCCCCOCCCCOCCCCOCCCCOCCCCOCCCC[Re] | 2000 | O=C=NC1CCC(CC1)CC2CCC(CC2)N=C=O | [Re]C1=CC=C(SSC2=CC=C([Re])C=C2)C=C1 | OC1=CC=C(SSC2=CC=C(O)C=C2)C=C1 | [Re]CC(C(OCC)=O)(C(OCC)=O)C[Re] | OCC(C(OCC)=O)(C(OCC)=O)CO | COC(=O)NC1CCC(CC2CCC(NC(=O)OCCCCOCCCCOCCCCOCCCCOCCCCOCCCCOCCCCOCCCCOCCCCOCCCCOCCCCOCCCCOCCCCOCCCCOCCCCOCCCCOCCCCOCCCCOCCCCOCCCCOCCCCOCCCCOCCCCOCCCCOCCCCOCCCCOCCCCOCCCCOCCCCOC(=O)NC3CCC(CC4CCC(NC(=O)OC)CC4)CC3)CC2)CC1 | CCOC(=O)C(COC(=O)NC1CCC(CC2CCC(NC(=O)OCCCCOCCCCOCCCCOCCCCOCCCCOCCCCOCCCCOCCCCOCCCCOCCCCOCCCCOCCCCOCCCCOCCCCOCCCCOCCCCOCCCCOCCCCOCCCCOCCCCOCCCCOCCCCOCCCCOCCCCOCCCCOCCCCOCCCCOCCCCOCCCCOC(=O)NC3CCC(CC4CCC(NC(=O)OC)CC4)CC3)CC2)CC1)(COC(=O)NC1CCC(CC2CCC(NC(=O)OCCCCOCCCCOCCCCOCCCCOCCCCOCCCCOCCCCOCCCCOCCCCOCCCCOCCCCOCCCCOCCCCOCCCCOCCCCOCCCCOCCCCOCCCCOCCCCOCCCCOCCCCOCCCCOCCCCOCCCCOCCCCOCCCCOCCCCOCCCCOCCCCOC(=O)NC3CCC(CC4CCC(NC(=O)OC)CC4)CC3)CC2)CC1)C(=O)OOCCCCOCCCCOCCCCOCCCCOCCCCOCCCCOCCCCOCCCCOCCCCOCCCCOCCCCOCCCCOCCCCOCCCCOCCCCOCCCCOCCCCOCCCCOCCCCOCCCCOCCCCOCCCCOCCCCOCCCCOCCCCOCCCCOCCCCOCCCCOCCCCOC(=O)NC1CCC(CC2CCC(NC(=O)OCCCCOCCCCOCCCCOCCCCOCCCCOCCCCOCCCCOCCCCOCCCCOCCCCOCCCCOCCCCOCCCCOCCCCOCCCCOCCCCOCCCCOCCCCOCCCCOCCCCOCCCCOCCCCOCCCCOCCCCOCCCCOCCCCOCCCCOCCCCOCCCCOC(=O)NC3CCC(CC4CCC(NC(=O)Oc5ccc(SSc6ccc(OC(=O)NC7CCC(CC8CCC(NC(=O)OCCCCOCCCCOCCCCOCCCCOCCCCOCCCCOCCCCOCCCCOCCCCOCCCCOCCCCOCCCCOCCCCOCCCCOCCCCOCCCCOCCCCOCCCCOCCCCOCCCCOCCCCOCCCCOCCCCOCCCCOCCCCOCCCCOCCCCOCCCCOCCCCOC(=O)NC9CCC(CC%10CCC(NC(=O)OC)CC%10)CC9)CC8)CC7)cc6)cc5)CC4)CC3)CC2)CC1 | 0.2 | 0.5 | 0.12 | 0.18 | [5 empty] | 0 | 1 | 0 | 1 | 0 | 0 | 60 | 1 | 60 | 1 | 80 | 6 | 10 |  |  | 50 |  | 15.3 |  | 104.8 | 1 | 80 | 48 | 0 | 0 | 0 | 0 | 0.451
24 | 10.1016/j.cej.2023.143958 | 毕奇陶 |  | SPU00233 | PTMG | [Re]CCCCOCCCCOCCCCOCCCCOCCCCOCCCCOCCCCOCCCCOCCCCOCCCCOCCCCOCCCCOCCCCOCCCCOCCCCOCCCCOCCCCOCCCCOCCCCOCCCCOCCCCOCCCCOCCCCOCCCCOCCCCOCCCCOCCCCOCCCCOCCCC[Re] | 2000 | O=C=NC1CCC(CC1)CC2CCC(CC2)N=C=O | [Re]C1=CC=C(SSC2=CC=C([Re])C=C2)C=C1 | OC1=CC=C(SSC2=CC=C(O)C=C2)C=C1 | [Re]CC(C(OCC)=O)(C(OCC)=O)C[Re] | OCC(C(OCC)=O)(C(OCC)=O)CO | COC(=O)NC1CCC(CC2CCC(NC(=O)OCCCCOCCCCOCCCCOCCCCOCCCCOCCCCOCCCCOCCCCOCCCCOCCCCOCCCCOCCCCOCCCCOCCCCOCCCCOCCCCOCCCCOCCCCOCCCCOCCCCOCCCCOCCCCOCCCCOCCCCOCCCCOCCCCOCCCCOCCCCOCCCCOC(=O)NC3CCC(CC4CCC(NC(=O)OC)CC4)CC3)CC2)CC1 | CCOC(=O)C(COC(=O)NC1CCC(CC2CCC(NC(=O)OCCCCOCCCCOCCCCOCCCCOCCCCOCCCCOCCCCOCCCCOCCCCOCCCCOCCCCOCCCCOCCCCOCCCCOCCCCOCCCCOCCCCOCCCCOCCCCOCCCCOCCCCOCCCCOCCCCOCCCCOCCCCOCCCCOCCCCOCCCCOCCCCOC(=O)NC3CCC(CC4CCC(NC(=O)OC)CC4)CC3)CC2)CC1)(COC(=O)NC1CCC(CC2CCC(NC(=O)OCCCCOCCCCOCCCCOCCCCOCCCCOCCCCOCCCCOCCCCOCCCCOCCCCOCCCCOCCCCOCCCCOCCCCOCCCCOCCCCOCCCCOCCCCOCCCCOCCCCOCCCCOCCCCOCCCCOCCCCOCCCCOCCCCOCCCCOCCCCOCCCCOC(=O)NC3CCC(CC4CCC(NC(=O)OC)CC4)CC3)CC2)CC1)C(=O)OOCCCCOCCCCOCCCCOCCCCOCCCCOCCCCOCCCCOCCCCOCCCCOCCCCOCCCCOCCCCOCCCCOCCCCOCCCCOCCCCOCCCCOCCCCOCCCCOCCCCOCCCCOCCCCOCCCCOCCCCOCCCCOCCCCOCCCCOCCCCOCCCCOC(=O)NC1CCC(CC2CCC(NC(=O)OCCCCOCCCCOCCCCOCCCCOCCCCOCCCCOCCCCOCCCCOCCCCOCCCCOCCCCOCCCCOCCCCOCCCCOCCCCOCCCCOCCCCOCCCCOCCCCOCCCCOCCCCOCCCCOCCCCOCCCCOCCCCOCCCCOCCCCOCCCCOCCCCOC(=O)NC3CCC(CC4CCC(NC(=O)Oc5ccc(SSc6ccc(OC(=O)NC7CCC(CC8CCC(NC(=O)OCCCCOCCCCOCCCCOCCCCOCCCCOCCCCOCCCCOCCCCOCCCCOCCCCOCCCCOCCCCOCCCCOCCCCOCCCCOCCCCOCCCCOCCCCOCCCCOCCCCOCCCCOCCCCOCCCCOCCCCOCCCCOCCCCOCCCCOCCCCOCCCCOC(=O)NC9CCC(CC%10CCC(NC(=O)OC)CC%10)CC9)CC8)CC7)cc6)cc5)CC4)CC3)CC2)CC1 | 0.2 | 0.5 | 0.18 | 0.12 | [5 empty] | 0 | 1 | 0 | 1 | 0 | 0 | 60 | 1 | 60 | 1 | 80 | 6 | 10 |  |  | 50 |  | 15.2 |  | 73.9 | 1 | 80 | 48 | 0 | 0 | 0 | 0 | 0.407
25 | 10.1016/j.reactfunctpolym.2022.105443 | 齐新科 |  | SPU00234 | PTMG | [Re]CCCCOCCCCOCCCCOCCCCOCCCCOCCCCOCCCCOCCCCOCCCCOCCCCOCCCCOCCCCOCCCCOCCCC[Re] | 1000 | CC1(C)CC(C)(CN=C=O)CC(N=C=O)C1 | [Re]C1=CC=C(C=C1)/N=C/C2=CC=C(C(OC)=C2)[Re] | OC1=CC=C(/N=C/C2=CC=C(O)C(OC)=C2)C=C1 | [Re]C1=CC=C(C=C1)/N=C/C2=CC=C(C(OC)=C2)[Re] | OC1=CC=C(/N=C/C2=CC=C(O)C(OC)=C2)C=C1 | COC(=O)NC1CC(C)(C)CC(C)(CNC(=O)OCCCCOCCCCOCCCCOCCCCOCCCCOCCCCOCCCCOCCCCOCCCCOCCCCOCCCCOCCCCOCCCCOCCCCOC(=O)NCC2(C)CC(NC(=O)OC)CC(C)(C)C2)C1 | COC(=O)NC1CC(C)(C)CC(C)(CNC(=O)OCCCCOCCCCOCCCCOCCCCOCCCCOCCCCOCCCCOCCCCOCCCCOCCCCOCCCCOCCCCOCCCCOCCCCOC(=O)NCC2(C)CC(NC(=O)Oc3ccc(/C=N/c4ccc(OC(=O)NC5CC(C)(C)CC(C)(CNC(=O)OCCCCOCCCCOCCCCOCCCCOCCCCOCCCCOCCCCOCCCCOCCCCOCCCCOCCCCOCCCCOCCCCOCCCCOC(=O)NCC6(C)CC(NC(=O)OCCCCOCCCCOCCCCOCCCCOCCCCOCCCCOCCCCOCCCCOCCCCOCCCCOCCCCOCCCCOCCCCOCCCCOC(=O)NC7CC(C)(C)CC(C)(CNC(=O)OCCCCOCCCCOCCCCOCCCCOCCCCOCCCCOCCCCOCCCCOCCCCOCCCCOCCCCOCCCCOCCCCOCCCCOC(=O)NCC8(C)CC(NC(=O)Oc9ccc(/N=C/c%10ccc(OC(=O)NC%11CC(C)(C)CC(C)(CNC(=O)OCCCCOCCCCOCCCCOCCCCOCCCCOCCCCOCCCCOCCCCOCCCCOCCCCOCCCCOCCCCOCCCCOCCCCOC(=O)NCC%12(C)CC(NC(=O)OC)CC(C)(C)C%12)C%11)c(OC)c%10)cc9)CC(C)(C)C8)C7)CC(C)(C)C6)C5)cc4)cc3OC)CC(C)(C)C2)C1 | 0.2941 | 0.7059 | 0 | 0 | [5 empty] | 1 | 0 | 1 | 1 | 1 | 0 | 75 | 3 | 70 | 1 |  |  | 5 | -11.87 |  | 1 |  | 7.79 | 1807.98 |  | 1
25 | 10.1016/j.reactfunctpolym.2022.105443 | 齐新科 |  | SPU00235 | PTMG | [Re]CCCCOCCCCOCCCCOCCCCOCCCCOCCCCOCCCCOCCCCOCCCCOCCCCOCCCCOCCCCOCCCCOCCCC[Re] | 1000 | CC1(C)CC(C)(CN=C=O)CC(N=C=O)C1 | [Re]C1=CC=C(C=C1)/N=C/C2=CC=C(C(OC)=C2)[Re] | OC1=CC=C(/N=C/C2=CC=C(O)C(OC)=C2)C=C1 | [Re]C1=CC=C(C=C1)/N=C/C2=CC=C(C(OC)=C2)[Re] | OC1=CC=C(/N=C/C2=CC=C(O)C(OC)=C2)C=C1 | COC(=O)NC1CC(C)(C)CC(C)(CNC(=O)OCCCCOCCCCOCCCCOCCCCOCCCCOCCCCOCCCCOCCCCOCCCCOCCCCOCCCCOCCCCOCCCCOCCCCOC(=O)NCC2(C)CC(NC(=O)OC)CC(C)(C)C2)C1 | COC(=O)NC1CC(C)(C)CC(C)(CNC(=O)OCCCCOCCCCOCCCCOCCCCOCCCCOCCCCOCCCCOCCCCOCCCCOCCCCOCCCCOCCCCOCCCCOCCCCOC(=O)NCC2(C)CC(NC(=O)Oc3ccc(/C=N/c4ccc(OC(=O)NC5CC(C)(C)CC(C)(CNC(=O)OCCCCOCCCCOCCCCOCCCCOCCCCOCCCCOCCCCOCCCCOCCCCOCCCCOCCCCOCCCCOCCCCOCCCCOC(=O)NCC6(C)CC(NC(=O)OCCCCOCCCCOCCCCOCCCCOCCCCOCCCCOCCCCOCCCCOCCCCOCCCCOCCCCOCCCCOCCCCOCCCCOC(=O)NC7CC(C)(C)CC(C)(CNC(=O)OCCCCOCCCCOCCCCOCCCCOCCCCOCCCCOCCCCOCCCCOCCCCOCCCCOCCCCOCCCCOCCCCOCCCCOC(=O)NCC8(C)CC(NC(=O)Oc9ccc(/N=C/c%10ccc(OC(=O)NC%11CC(C)(C)CC(C)(CNC(=O)OCCCCOCCCCOCCCCOCCCCOCCCCOCCCCOCCCCOCCCCOCCCCOCCCCOCCCCOCCCCOCCCCOCCCCOC(=O)NCC%12(C)CC(NC(=O)OC)CC(C)(C)C%12)C%11)c(OC)c%10)cc9)CC(C)(C)C8)C7)CC(C)(C)C6)C5)cc4)cc3OC)CC(C)(C)C2)C1 | 0.2941 | 0.7059 | 0 | 0 | [5 empty] | 1 | 0 | 1 | 1 | 1 | 0 | 75 | 3 | 70 | 1 |  |  | 5 | -11.87 |  | 1 |  | 7.79 | 1807.98 |  | 1 | 70 | 1 | 0 |  | 0 |  | 0.2862644 | 0.4856304
25 | 10.1016/j.reactfunctpolym.2022.105443 | 齐新科 |  | SPU00236 | PTMG | [Re]CCCCOCCCCOCCCCOCCCCOCCCCOCCCCOCCCCOCCCCOCCCCOCCCCOCCCCOCCCCOCCCCOCCCC[Re] | 1000 | CC1(C)CC(C)(CN=C=O)CC(N=C=O)C1 | [Re]C1=CC=C(C=C1)/N=C/C2=CC=C(C(OC)=C2)[Re] | OC1=CC=C(/N=C/C2=CC=C(O)C(OC)=C2)C=C1 | [Re]C1=CC=C(C=C1)/N=C/C2=CC=C(C(OC)=C2)[Re] | OC1=CC=C(/N=C/C2=CC=C(O)C(OC)=C2)C=C1 | COC(=O)NC1CC(C)(C)CC(C)(CNC(=O)OCCCCOCCCCOCCCCOCCCCOCCCCOCCCCOCCCCOCCCCOCCCCOCCCCOCCCCOCCCCOCCCCOCCCCOC(=O)NCC2(C)CC(NC(=O)OC)CC(C)(C)C2)C1 | COC(=O)NC1CC(C)(C)CC(C)(CNC(=O)OCCCCOCCCCOCCCCOCCCCOCCCCOCCCCOCCCCOCCCCOCCCCOCCCCOCCCCOCCCCOCCCCOCCCCOC(=O)NCC2(C)CC(NC(=O)Oc3ccc(/C=N/c4ccc(OC(=O)NC5CC(C)(C)CC(C)(CNC(=O)OCCCCOCCCCOCCCCOCCCCOCCCCOCCCCOCCCCOCCCCOCCCCOCCCCOCCCCOCCCCOCCCCOCCCCOC(=O)NCC6(C)CC(NC(=O)OCCCCOCCCCOCCCCOCCCCOCCCCOCCCCOCCCCOCCCCOCCCCOCCCCOCCCCOCCCCOCCCCOCCCCOC(=O)NC7CC(C)(C)CC(C)(CNC(=O)OCCCCOCCCCOCCCCOCCCCOCCCCOCCCCOCCCCOCCCCOCCCCOCCCCOCCCCOCCCCOCCCCOCCCCOC(=O)NCC8(C)CC(NC(=O)Oc9ccc(/N=C/c%10ccc(OC(=O)NC%11CC(C)(C)CC(C)(CNC(=O)OCCCCOCCCCOCCCCOCCCCOCCCCOCCCCOCCCCOCCCCOCCCCOCCCCOCCCCOCCCCOCCCCOCCCCOC(=O)NCC%12(C)CC(NC(=O)OC)CC(C)(C)C%12)C%11)c(OC)c%10)cc9)CC(C)(C)C8)C7)CC(C)(C)C6)C5)cc4)cc3OC)CC(C)(C)C2)C1 | 0.2941 | 0.7059 | 0 | 0 | [5 empty] | 1 | 0 | 1 | 1 | 1 | 0 | 75 | 3 | 70 | 1 |  |  | 5 | -11.87 |  | 1 |  | 7.79 | 1807.98 |  | 1 | 70 | 4 | 0 |  | 0 |  | 0.5156611 | 0.8551256
25 | 10.1016/j.reactfunctpolym.2022.105443 | 齐新科 |  | SPU00237 | PTMG | [Re]CCCCOCCCCOCCCCOCCCCOCCCCOCCCCOCCCCOCCCCOCCCCOCCCCOCCCCOCCCCOCCCCOCCCC[Re] | 1000 | CC1(C)CC(C)(CN=C=O)CC(N=C=O)C1 | [Re]C1=CC=C(C=C1)/N=C/C2=CC=C(C(OC)=C2)[Re] | OC1=CC=C(/N=C/C2=CC=C(O)C(OC)=C2)C=C1 | [Re]C1=CC=C(C=C1)/N=C/C2=CC=C(C(OC)=C2)[Re] | OC1=CC=C(/N=C/C2=CC=C(O)C(OC)=C2)C=C1 | COC(=O)NC1CC(C)(C)CC(C)(CNC(=O)OCCCCOCCCCOCCCCOCCCCOCCCCOCCCCOCCCCOCCCCOCCCCOCCCCOCCCCOCCCCOCCCCOCCCCOC(=O)NCC2(C)CC(NC(=O)OC)CC(C)(C)C2)C1 | COC(=O)NC1CC(C)(C)CC(C)(CNC(=O)OCCCCOCCCCOCCCCOCCCCOCCCCOCCCCOCCCCOCCCCOCCCCOCCCCOCCCCOCCCCOCCCCOCCCCOC(=O)NCC2(C)CC(NC(=O)Oc3ccc(/C=N/c4ccc(OC(=O)NC5CC(C)(C)CC(C)(CNC(=O)OCCCCOCCCCOCCCCOCCCCOCCCCOCCCCOCCCCOCCCCOCCCCOCCCCOCCCCOCCCCOCCCCOCCCCOC(=O)NCC6(C)CC(NC(=O)OCCCCOCCCCOCCCCOCCCCOCCCCOCCCCOCCCCOCCCCOCCCCOCCCCOCCCCOCCCCOCCCCOCCCCOC(=O)NC7CC(C)(C)CC(C)(CNC(=O)OCCCCOCCCCOCCCCOCCCCOCCCCOCCCCOCCCCOCCCCOCCCCOCCCCOCCCCOCCCCOCCCCOCCCCOC(=O)NCC8(C)CC(NC(=O)Oc9ccc(/N=C/c%10ccc(OC(=O)NC%11CC(C)(C)CC(C)(CNC(=O)OCCCCOCCCCOCCCCOCCCCOCCCCOCCCCOCCCCOCCCCOCCCCOCCCCOCCCCOCCCCOCCCCOCCCCOC(=O)NCC%12(C)CC(NC(=O)OC)CC(C)(C)C%12)C%11)c(OC)c%10)cc9)CC(C)(C)C8)C7)CC(C)(C)C6)C5)cc4)cc3OC)CC(C)(C)C2)C1 | 0.2941 | 0.7059 | 0 | 0 | [5 empty] | 1 | 0 | 1 | 1 | 1 | 0 | 75 | 3 | 70 | 1 |  |  | 5 | -11.87 |  | 1 |  | 7.79 | 1807.98 |  | 1 | 70 | 8 | 0 |  | 0 |  | 0.6803594 | 0.8969126
25 | 10.1016/j.reactfunctpolym.2022.105443 | 齐新科 |  | SPU00238 | PTMG | [Re]CCCCOCCCCOCCCCOCCCCOCCCCOCCCCOCCCCOCCCCOCCCCOCCCCOCCCCOCCCCOCCCCOCCCC[Re] | 1000 | CC1(C)CC(C)(CN=C=O)CC(N=C=O)C1 | [Re]C1=CC=C(C=C1)/N=C/C2=CC=C(C(OC)=C2)[Re] | OC1=CC=C(/N=C/C2=CC=C(O)C(OC)=C2)C=C1 | [Re]C1=CC=C(C=C1)/N=C/C2=CC=C(C(OC)=C2)[Re] | OC1=CC=C(/N=C/C2=CC=C(O)C(OC)=C2)C=C1 | COC(=O)NC1CC(C)(C)CC(C)(CNC(=O)OCCCCOCCCCOCCCCOCCCCOCCCCOCCCCOCCCCOCCCCOCCCCOCCCCOCCCCOCCCCOCCCCOCCCCOC(=O)NCC2(C)CC(NC(=O)OC)CC(C)(C)C2)C1 | COC(=O)NC1CC(C)(C)CC(C)(CNC(=O)OCCCCOCCCCOCCCCOCCCCOCCCCOCCCCOCCCCOCCCCOCCCCOCCCCOCCCCOCCCCOCCCCOCCCCOC(=O)NCC2(C)CC(NC(=O)Oc3ccc(/C=N/c4ccc(OC(=O)NC5CC(C)(C)CC(C)(CNC(=O)OCCCCOCCCCOCCCCOCCCCOCCCCOCCCCOCCCCOCCCCOCCCCOCCCCOCCCCOCCCCOCCCCOCCCCOC(=O)NCC6(C)CC(NC(=O)OCCCCOCCCCOCCCCOCCCCOCCCCOCCCCOCCCCOCCCCOCCCCOCCCCOCCCCOCCCCOCCCCOCCCCOC(=O)NC7CC(C)(C)CC(C)(CNC(=O)OCCCCOCCCCOCCCCOCCCCOCCCCOCCCCOCCCCOCCCCOCCCCOCCCCOCCCCOCCCCOCCCCOCCCCOC(=O)NCC8(C)CC(NC(=O)Oc9ccc(/N=C/c%10ccc(OC(=O)NC%11CC(C)(C)CC(C)(CNC(=O)OCCCCOCCCCOCCCCOCCCCOCCCCOCCCCOCCCCOCCCCOCCCCOCCCCOCCCCOCCCCOCCCCOCCCCOC(=O)NCC%12(C)CC(NC(=O)OC)CC(C)(C)C%12)C%11)c(OC)c%10)cc9)CC(C)(C)C8)C7)CC(C)(C)C6)C5)cc4)cc3OC)CC(C)(C)C2)C1 | 0.2941 | 0.7059 | 0 | 0 | [5 empty] | 1 | 0 | 1 | 1 | 1 | 0 | 75 | 3 | 70 | 1 |  |  | 5 | -11.87 |  | 1 |  | 7.79 | 1807.98 |  | 1 | 70 | 12 | 0 |  | 0 |  | 0.9227214 | 0.9977599
25 | 10.1016/j.reactfunctpolym.2022.105443 | 齐新科 |  | SPU00239 | PTMG | [Re]CCCCOCCCCOCCCCOCCCCOCCCCOCCCCOCCCCOCCCCOCCCCOCCCCOCCCCOCCCCOCCCCOCCCC[Re] | 1000 | CC1(C)CC(C)(CN=C=O)CC(N=C=O)C1 | [Re]C1=CC=C(C=C1)/N=C/C2=CC=C(C(OC)=C2)[Re] | OC1=CC=C(/N=C/C2=CC=C(O)C(OC)=C2)C=C1 | [Re]C1=CC=C(C=C1)/N=C/C2=CC=C(C(OC)=C2)[Re] | OC1=CC=C(/N=C/C2=CC=C(O)C(OC)=C2)C=C1 | COC(=O)NC1CC(C)(C)CC(C)(CNC(=O)OCCCCOCCCCOCCCCOCCCCOCCCCOCCCCOCCCCOCCCCOCCCCOCCCCOCCCCOCCCCOCCCCOCCCCOC(=O)NCC2(C)CC(NC(=O)OC)CC(C)(C)C2)C1 | COC(=O)NC1CC(C)(C)CC(C)(CNC(=O)OCCCCOCCCCOCCCCOCCCCOCCCCOCCCCOCCCCOCCCCOCCCCOCCCCOCCCCOCCCCOCCCCOCCCCOC(=O)NCC2(C)CC(NC(=O)Oc3ccc(/C=N/c4ccc(OC(=O)NC5CC(C)(C)CC(C)(CNC(=O)OCCCCOCCCCOCCCCOCCCCOCCCCOCCCCOCCCCOCCCCOCCCCOCCCCOCCCCOCCCCOCCCCOCCCCOC(=O)NCC6(C)CC(NC(=O)OCCCCOCCCCOCCCCOCCCCOCCCCOCCCCOCCCCOCCCCOCCCCOCCCCOCCCCOCCCCOCCCCOCCCCOC(=O)NC7CC(C)(C)CC(C)(CNC(=O)OCCCCOCCCCOCCCCOCCCCOCCCCOCCCCOCCCCOCCCCOCCCCOCCCCOCCCCOCCCCOCCCCOCCCCOC(=O)NCC8(C)CC(NC(=O)Oc9ccc(/N=C/c%10ccc(OC(=O)NC%11CC(C)(C)CC(C)(CNC(=O)OCCCCOCCCCOCCCCOCCCCOCCCCOCCCCOCCCCOCCCCOCCCCOCCCCOCCCCOCCCCOCCCCOCCCCOC(=O)NCC%12(C)CC(NC(=O)OC)CC(C)(C)C%12)C%11)c(OC)c%10)cc9)CC(C)(C)C8)C7)CC(C)(C)C6)C5)cc4)cc3OC)CC(C)(C)C2)C1 | 0.2941 | 0.7059 | 0 | 0 | [5 empty] | 1 | 0 | 1 | 1 | 1 | 0 | 75 | 3 | 70 | 1 |  |  | 5 | -11.87 |  | 1 |  | 7.79 | 1807.98 |  | 1 | 25 | 12 | 0 |  | 0 |  | 0.3555841 | 0.4329694
25 | 10.1016/j.reactfunctpolym.2022.105443 | 齐新科 |  | SPU00240 | PTMG | [Re]CCCCOCCCCOCCCCOCCCCOCCCCOCCCCOCCCCOCCCCOCCCCOCCCCOCCCCOCCCCOCCCCOCCCC[Re] | 1000 | CC1(C)CC(C)(CN=C=O)CC(N=C=O)C1 | [Re]C1=CC=C(C=C1)/N=C/C2=CC=C(C(OC)=C2)[Re] | OC1=CC=C(/N=C/C2=CC=C(O)C(OC)=C2)C=C1 | [Re]C1=CC=C(C=C1)/N=C/C2=CC=C(C(OC)=C2)[Re] | OC1=CC=C(/N=C/C2=CC=C(O)C(OC)=C2)C=C1 | COC(=O)NC1CC(C)(C)CC(C)(CNC(=O)OCCCCOCCCCOCCCCOCCCCOCCCCOCCCCOCCCCOCCCCOCCCCOCCCCOCCCCOCCCCOCCCCOCCCCOC(=O)NCC2(C)CC(NC(=O)OC)CC(C)(C)C2)C1 | COC(=O)NC1CC(C)(C)CC(C)(CNC(=O)OCCCCOCCCCOCCCCOCCCCOCCCCOCCCCOCCCCOCCCCOCCCCOCCCCOCCCCOCCCCOCCCCOCCCCOC(=O)NCC2(C)CC(NC(=O)Oc3ccc(/C=N/c4ccc(OC(=O)NC5CC(C)(C)CC(C)(CNC(=O)OCCCCOCCCCOCCCCOCCCCOCCCCOCCCCOCCCCOCCCCOCCCCOCCCCOCCCCOCCCCOCCCCOCCCCOC(=O)NCC6(C)CC(NC(=O)OCCCCOCCCCOCCCCOCCCCOCCCCOCCCCOCCCCOCCCCOCCCCOCCCCOCCCCOCCCCOCCCCOCCCCOC(=O)NC7CC(C)(C)CC(C)(CNC(=O)OCCCCOCCCCOCCCCOCCCCOCCCCOCCCCOCCCCOCCCCOCCCCOCCCCOCCCCOCCCCOCCCCOCCCCOC(=O)NCC8(C)CC(NC(=O)Oc9ccc(/N=C/c%10ccc(OC(=O)NC%11CC(C)(C)CC(C)(CNC(=O)OCCCCOCCCCOCCCCOCCCCOCCCCOCCCCOCCCCOCCCCOCCCCOCCCCOCCCCOCCCCOCCCCOCCCCOC(=O)NCC%12(C)CC(NC(=O)OC)CC(C)(C)C%12)C%11)c(OC)c%10)cc9)CC(C)(C)C8)C7)CC(C)(C)C6)C5)cc4)cc3OC)CC(C)(C)C2)C1 | 0.2941 | 0.7059 | 0 | 0 | [5 empty] | 1 | 0 | 1 | 1 | 1 | 0 | 75 | 3 | 70 | 1 |  |  | 5 | -11.87 |  | 1 |  | 7.79 | 1807.98 |  | 1 | 40 | 12 | 0 |  | 0 |  | 0.7799743 | 0.8689532
25 | 10.1016/j.reactfunctpolym.2022.105443 | 齐新科 |  | SPU00241 | PTMG | [Re]CCCCOCCCCOCCCCOCCCCOCCCCOCCCCOCCCCOCCCCOCCCCOCCCCOCCCCOCCCCOCCCCOCCCC[Re] | 1000 | CC1(C)CC(C)(CN=C=O)CC(N=C=O)C1 | [Re]C1=CC=C(C=C1)/N=C/C2=CC=C(C(OC)=C2)[Re] | OC1=CC=C(/N=C/C2=CC=C(O)C(OC)=C2)C=C1 | [Re]C1=CC=C(C=C1)/N=C/C2=CC=C(C(OC)=C2)[Re] | OC1=CC=C(/N=C/C2=CC=C(O)C(OC)=C2)C=C1 | COC(=O)NC1CC(C)(C)CC(C)(CNC(=O)OCCCCOCCCCOCCCCOCCCCOCCCCOCCCCOCCCCOCCCCOCCCCOCCCCOCCCCOCCCCOCCCCOCCCCOC(=O)NCC2(C)CC(NC(=O)OC)CC(C)(C)C2)C1 | COC(=O)NC1CC(C)(C)CC(C)(CNC(=O)OCCCCOCCCCOCCCCOCCCCOCCCCOCCCCOCCCCOCCCCOCCCCOCCCCOCCCCOCCCCOCCCCOCCCCOC(=O)NCC2(C)CC(NC(=O)Oc3ccc(/C=N/c4ccc(OC(=O)NC5CC(C)(C)CC(C)(CNC(=O)OCCCCOCCCCOCCCCOCCCCOCCCCOCCCCOCCCCOCCCCOCCCCOCCCCOCCCCOCCCCOCCCCOCCCCOC(=O)NCC6(C)CC(NC(=O)OCCCCOCCCCOCCCCOCCCCOCCCCOCCCCOCCCCOCCCCOCCCCOCCCCOCCCCOCCCCOCCCCOCCCCOC(=O)NC7CC(C)(C)CC(C)(CNC(=O)OCCCCOCCCCOCCCCOCCCCOCCCCOCCCCOCCCCOCCCCOCCCCOCCCCOCCCCOCCCCOCCCCOCCCCOC(=O)NCC8(C)CC(NC(=O)Oc9ccc(/N=C/c%10ccc(OC(=O)NC%11CC(C)(C)CC(C)(CNC(=O)OCCCCOCCCCOCCCCOCCCCOCCCCOCCCCOCCCCOCCCCOCCCCOCCCCOCCCCOCCCCOCCCCOCCCCOC(=O)NCC%12(C)CC(NC(=O)OC)CC(C)(C)C%12)C%11)c(OC)c%10)cc9)CC(C)(C)C8)C7)CC(C)(C)C6)C5)cc4)cc3OC)CC(C)(C)C2)C1 | 0.2941 | 0.7059 | 0 | 0 | [5 empty] | 1 | 0 | 1 | 1 | 1 | 0 | 75 | 3 | 70 | 1 |  |  | 5 | -11.87 |  | 1 |  | 7.79 | 1807.98 |  | 1 | 70 | 12 | 0 |  | 0 |  | 0.9259307 | 0.9897123
25 | 10.1016/j.reactfunctpolym.2022.105443 | 齐新科 |  | SPU00242 | PTMG | [Re]CCCCOCCCCOCCCCOCCCCOCCCCOCCCCOCCCCOCCCCOCCCCOCCCCOCCCCOCCCCOCCCCOCCCC[Re] | 1000 | CC1(C)CC(C)(CN=C=O)CC(N=C=O)C1 | [Re]C1=CC=C(C=C1)/N=C/C2=CC=C(C(OC)=C2)[Re] | OC1=CC=C(/N=C/C2=CC=C(O)C(OC)=C2)C=C1 | [Re]C1=CC=C(C=C1)/N=C/C2=CC=C(C(OC)=C2)[Re] | OC1=CC=C(/N=C/C2=CC=C(O)C(OC)=C2)C=C1 | COC(=O)NC1CC(C)(C)CC(C)(CNC(=O)OCCCCOCCCCOCCCCOCCCCOCCCCOCCCCOCCCCOCCCCOCCCCOCCCCOCCCCOCCCCOCCCCOCCCCOC(=O)NCC2(C)CC(NC(=O)OC)CC(C)(C)C2)C1 | COC(=O)NC1CC(C)(C)CC(C)(CNC(=O)OCCCCOCCCCOCCCCOCCCCOCCCCOCCCCOCCCCOCCCCOCCCCOCCCCOCCCCOCCCCOCCCCOCCCCOC(=O)NCC2(C)CC(NC(=O)Oc3ccc(/C=N/c4ccc(OC(=O)NC5CC(C)(C)CC(C)(CNC(=O)OCCCCOCCCCOCCCCOCCCCOCCCCOCCCCOCCCCOCCCCOCCCCOCCCCOCCCCOCCCCOCCCCOCCCCOC(=O)NCC6(C)CC(NC(=O)OCCCCOCCCCOCCCCOCCCCOCCCCOCCCCOCCCCOCCCCOCCCCOCCCCOCCCCOCCCCOCCCCOCCCCOC(=O)NC7CC(C)(C)CC(C)(CNC(=O)OCCCCOCCCCOCCCCOCCCCOCCCCOCCCCOCCCCOCCCCOCCCCOCCCCOCCCCOCCCCOCCCCOCCCCOC(=O)NCC8(C)CC(NC(=O)Oc9ccc(/N=C/c%10ccc(OC(=O)NC%11CC(C)(C)CC(C)(CNC(=O)OCCCCOCCCCOCCCCOCCCCOCCCCOCCCCOCCCCOCCCCOCCCCOCCCCOCCCCOCCCCOCCCCOCCCCOC(=O)NCC%12(C)CC(NC(=O)OC)CC(C)(C)C%12)C%11)c(OC)c%10)cc9)CC(C)(C)C8)C7)CC(C)(C)C6)C5)cc4)cc3OC)CC(C)(C)C2)C1 | 0.2882 | 0.6916 | 0.0202 | 0 | [5 empty] | 1 | 0 | 1 | 1 | 1 | 0 | 75 | 3 | 70 | 1 |  |  | 5 | -9.06 |  | 1 |  | 18.11 | 4250.27 |  | 1 |  |  | 0 |  | 0
25 | 10.1016/j.reactfunctpolym.2022.105443 | 齐新科 |  | SPU00243 | PTMG | [Re]CCCCOCCCCOCCCCOCCCCOCCCCOCCCCOCCCCOCCCCOCCCCOCCCCOCCCCOCCCCOCCCCOCCCC[Re] | 1000 | CC1(C)CC(C)(CN=C=O)CC(N=C=O)C1 | [Re]C1=CC=C(C=C1)/N=C/C2=CC=C(C(OC)=C2)[Re] | OC1=CC=C(/N=C/C2=CC=C(O)C(OC)=C2)C=C1 | [Re]C1=CC=C(C=C1)/N=C/C2=CC=C(C(OC)=C2)[Re] | OC1=CC=C(/N=C/C2=CC=C(O)C(OC)=C2)C=C1 | COC(=O)NC1CC(C)(C)CC(C)(CNC(=O)OCCCCOCCCCOCCCCOCCCCOCCCCOCCCCOCCCCOCCCCOCCCCOCCCCOCCCCOCCCCOCCCCOCCCCOC(=O)NCC2(C)CC(NC(=O)OC)CC(C)(C)C2)C1 | COC(=O)NC1CC(C)(C)CC(C)(CNC(=O)OCCCCOCCCCOCCCCOCCCCOCCCCOCCCCOCCCCOCCCCOCCCCOCCCCOCCCCOCCCCOCCCCOCCCCOC(=O)NCC2(C)CC(NC(=O)Oc3ccc(/C=N/c4ccc(OC(=O)NC5CC(C)(C)CC(C)(CNC(=O)OCCCCOCCCCOCCCCOCCCCOCCCCOCCCCOCCCCOCCCCOCCCCOCCCCOCCCCOCCCCOCCCCOCCCCOC(=O)NCC6(C)CC(NC(=O)OCCCCOCCCCOCCCCOCCCCOCCCCOCCCCOCCCCOCCCCOCCCCOCCCCOCCCCOCCCCOCCCCOCCCCOC(=O)NC7CC(C)(C)CC(C)(CNC(=O)OCCCCOCCCCOCCCCOCCCCOCCCCOCCCCOCCCCOCCCCOCCCCOCCCCOCCCCOCCCCOCCCCOCCCCOC(=O)NCC8(C)CC(NC(=O)Oc9ccc(/N=C/c%10ccc(OC(=O)NC%11CC(C)(C)CC(C)(CNC(=O)OCCCCOCCCCOCCCCOCCCCOCCCCOCCCCOCCCCOCCCCOCCCCOCCCCOCCCCOCCCCOCCCCOCCCCOC(=O)NCC%12(C)CC(NC(=O)OC)CC(C)(C)C%12)C%11)c(OC)c%10)cc9)CC(C)(C)C8)C7)CC(C)(C)C6)C5)cc4)cc3OC)CC(C)(C)C2)C1 | 0.2825 | 0.678 | 0.0395 | 0 | [5 empty] | 1 | 0 | 1 | 1 | 1 | 0 | 75 | 3 | 70 | 1 |  |  | 5 | -6.73 |  | 1 |  | 21.45 | 3149.25 |  | 1 |  |  | 0 |  | 0
25 | 10.1016/j.reactfunctpolym.2022.105443 | 齐新科 |  | SPU00244 | PTMG | [Re]CCCCOCCCCOCCCCOCCCCOCCCCOCCCCOCCCCOCCCCOCCCCOCCCCOCCCCOCCCCOCCCCOCCCC[Re] | 1000 | CC1(C)CC(C)(CN=C=O)CC(N=C=O)C1 | [Re]C1=CC=C(C=C1)/N=C/C2=CC=C(C(OC)=C2)[Re] | OC1=CC=C(/N=C/C2=CC=C(O)C(OC)=C2)C=C1 | [Re]C1=CC=C(C=C1)/N=C/C2=CC=C(C(OC)=C2)[Re] | OC1=CC=C(/N=C/C2=CC=C(O)C(OC)=C2)C=C1 | COC(=O)NC1CC(C)(C)CC(C)(CNC(=O)OCCCCOCCCCOCCCCOCCCCOCCCCOCCCCOCCCCOCCCCOCCCCOCCCCOCCCCOCCCCOCCCCOCCCCOC(=O)NCC2(C)CC(NC(=O)OC)CC(C)(C)C2)C1 | COC(=O)NC1CC(C)(C)CC(C)(CNC(=O)OCCCCOCCCCOCCCCOCCCCOCCCCOCCCCOCCCCOCCCCOCCCCOCCCCOCCCCOCCCCOCCCCOCCCCOC(=O)NCC2(C)CC(NC(=O)Oc3ccc(/C=N/c4ccc(OC(=O)NC5CC(C)(C)CC(C)(CNC(=O)OCCCCOCCCCOCCCCOCCCCOCCCCOCCCCOCCCCOCCCCOCCCCOCCCCOCCCCOCCCCOCCCCOCCCCOC(=O)NCC6(C)CC(NC(=O)OCCCCOCCCCOCCCCOCCCCOCCCCOCCCCOCCCCOCCCCOCCCCOCCCCOCCCCOCCCCOCCCCOCCCCOC(=O)NC7CC(C)(C)CC(C)(CNC(=O)OCCCCOCCCCOCCCCOCCCCOCCCCOCCCCOCCCCOCCCCOCCCCOCCCCOCCCCOCCCCOCCCCOCCCCOC(=O)NCC8(C)CC(NC(=O)Oc9ccc(/N=C/c%10ccc(OC(=O)NC%11CC(C)(C)CC(C)(CNC(=O)OCCCCOCCCCOCCCCOCCCCOCCCCOCCCCOCCCCOCCCCOCCCCOCCCCOCCCCOCCCCOCCCCOCCCCOC(=O)NCC%12(C)CC(NC(=O)OC)CC(C)(C)C%12)C%11)c(OC)c%10)cc9)CC(C)(C)C8)C7)CC(C)(C)C6)C5)cc4)cc3OC)CC(C)(C)C2)C1 | 0.277 | 0.6648 | 0.0582 | 0 | [5 empty] | 1 | 0 | 1 | 1 | 1 | 0 | 75 | 3 | 70 | 1 |  |  | 5 | -3.68 |  | 1 |  | 41.56 | 2567.42 |  | 1 |  |  | 0 |  | 0
26 | 10.1021/acs.langmuir.1c00939 | 齐新科 |  | SPU00245 | H1 | [Re]CC(CN=[N+]=[N-])OCC(CN=[N+]=[N-])OCC(CN=[N+]=[N-])OCC(CN=[N+]=[N-])OCC(CN=[N+]=[N-])OCC(CN=[N+]=[N-])OCC(CN=[N+]=[N-])OCC(CN=[N+]=[N-])OCC(CN=[N+]=[N-])OCC(CN=[N+]=[N-])OCC(CN=[N+]=[N-])OCC(CN=[N+]=[N-])OCC(CN=[N+]=[N-])OCC(CN=[N+]=[N-])OCC(CN=[N+]=[N-])OCC(CN=[N+]=[N-])OCC(CN=[N+]=[N-])OCC(CN=[N+]=[N-])OCC(CN=[N+]=[N-])OCC(CN=[N+]=[N-])OCC(CN=[N+]=[N-])OCC(CN=[N+]=[N-])OCC(CN=[N+]=[N-])OCC(CN=[N+]=[N-])OCC(CN=[N+]=[N-])OCC(CN=[N+]=[N-])OCC(CN=[N+]=[N-])OCC(CN=[N+]=[N-])OCC(CN=[N+]=[N-])OCC(CN=[N+]=[N-])OCC(CN=[N+]=[N-])OCC(CN=[N+]=[N-])OCC(CN=[N+]=[N-])OCC(CN=[N+]=[N-])OCC(CN=[N+]=[N-])OCC(CN=[N+]=[N-])OCC(CN=[N+]=[N-])[Re] | 3700 | O=C=NC1CCC(CC1)CC2CCC(CC2)N=C=O | [Re]CCSSCC[Re] | OCCSSCCO | [Re]CCSSCC[Re] | OCCSSCCO | COC(=O)NC1CCC(CC2CCC(NC(=O)OCC(CN=[N+]=[N-])OCC(CN=[N+]=[N-])OCC(CN=[N+]=[N-])OCC(CN=[N+]=[N-])OCC(CN=[N+]=[N-])OCC(CN=[N+]=[N-])OCC(CN=[N+]=[N-])OCC(CN=[N+]=[N-])OCC(CN=[N+]=[N-])OCC(CN=[N+]=[N-])OCC(CN=[N+]=[N-])OCC(CN=[N+]=[N-])OCC(CN=[N+]=[N-])OCC(CN=[N+]=[N-])OCC(CN=[N+]=[N-])OCC(CN=[N+]=[N-])OCC(CN=[N+]=[N-])OCC(CN=[N+]=[N-])OCC(CN=[N+]=[N-])OCC(CN=[N+]=[N-])OCC(CN=[N+]=[N-])OCC(CN=[N+]=[N-])OCC(CN=[N+]=[N-])OCC(CN=[N+]=[N-])OCC(CN=[N+]=[N-])OCC(CN=[N+]=[N-])OCC(CN=[N+]=[N-])OCC(CN=[N+]=[N-])OCC(CN=[N+]=[N-])OCC(CN=[N+]=[N-])OCC(CN=[N+]=[N-])OCC(CN=[N+]=[N-])OCC(CN=[N+]=[N-])OCC(CN=[N+]=[N-])OCC(CN=[N+]=[N-])OCC(CN=[N+]=[N-])OCC(CN=[N+]=[N-])OC(=O)NC3CCC(CC4CCC(NC(=O)OC)CC4)CC3)CC2)CC1 | COC(=O)NC1CCC(CC2CCC(NC(=O)OC(CN=[N+]=[N-])COC(CN=[N+]=[N-])COC(CN=[N+]=[N-])COC(CN=[N+]=[N-])COC(CN=[N+]=[N-])COC(CN=[N+]=[N-])COC(CN=[N+]=[N-])COC(CN=[N+]=[N-])COC(CN=[N+]=[N-])COC(CN=[N+]=[N-])COC(CN=[N+]=[N-])COC(CN=[N+]=[N-])COC(CN=[N+]=[N-])COC(CN=[N+]=[N-])COC(CN=[N+]=[N-])COC(CN=[N+]=[N-])COC(CN=[N+]=[N-])COC(CN=[N+]=[N-])COC(CN=[N+]=[N-])COC(CN=[N+]=[N-])COC(CN=[N+]=[N-])COC(CN=[N+]=[N-])COC(CN=[N+]=[N-])COC(CN=[N+]=[N-])COC(CN=[N+]=[N-])COC(CN=[N+]=[N-])COC(CN=[N+]=[N-])COC(CN=[N+]=[N-])COC(CN=[N+]=[N-])COC(CN=[N+]=[N-])COC(CN=[N+]=[N-])COC(CN=[N+]=[N-])COC(CN=[N+]=[N-])COC(CN=[N+]=[N-])COC(CN=[N+]=[N-])COC(CN=[N+]=[N-])COC(CN=[N+]=[N-])COC(=O)NC3CCC(CC4CCC(NC(=O)OCCSSCCOC(=O)NC5CCC(CC6CCC(NC(=O)OCC(CN=[N+]=[N-])OCC(CN=[N+]=[N-])OCC(CN=[N+]=[N-])OCC(CN=[N+]=[N-])OCC(CN=[N+]=[N-])OCC(CN=[N+]=[N-])OCC(CN=[N+]=[N-])OCC(CN=[N+]=[N-])OCC(CN=[N+]=[N-])OCC(CN=[N+]=[N-])OCC(CN=[N+]=[N-])OCC(CN=[N+]=[N-])OCC(CN=[N+]=[N-])OCC(CN=[N+]=[N-])OCC(CN=[N+]=[N-])OCC(CN=[N+]=[N-])OCC(CN=[N+]=[N-])OCC(CN=[N+]=[N-])OCC(CN=[N+]=[N-])OCC(CN=[N+]=[N-])OCC(CN=[N+]=[N-])OCC(CN=[N+]=[N-])OCC(CN=[N+]=[N-])OCC(CN=[N+]=[N-])OCC(CN=[N+]=[N-])OCC(CN=[N+]=[N-])OCC(CN=[N+]=[N-])OCC(CN=[N+]=[N-])OCC(CN=[N+]=[N-])OCC(CN=[N+]=[N-])OCC(CN=[N+]=[N-])OCC(CN=[N+]=[N-])OCC(CN=[N+]=[N-])OCC(CN=[N+]=[N-])OCC(CN=[N+]=[N-])OCC(CN=[N+]=[N-])OCC(CN=[N+]=[N-])OC(=O)NC7CCC(CC8CCC(NC(=O)OCC(CN=[N+]=[N-])OCC(CN=[N+]=[N-])OCC(CN=[N+]=[N-])OCC(CN=[N+]=[N-])OCC(CN=[N+]=[N-])OCC(CN=[N+]=[N-])OCC(CN=[N+]=[N-])OCC(CN=[N+]=[N-])OCC(CN=[N+]=[N-])OCC(CN=[N+]=[N-])OCC(CN=[N+]=[N-])OCC(CN=[N+]=[N-])OCC(CN=[N+]=[N-])OCC(CN=[N+]=[N-])OCC(CN=[N+]=[N-])OCC(CN=[N+]=[N-])OCC(CN=[N+]=[N-])OCC(CN=[N+]=[N-])OCC(CN=[N+]=[N-])OCC(CN=[N+]=[N-])OCC(CN=[N+]=[N-])OCC(CN=[N+]=[N-])OCC(CN=[N+]=[N-])OCC(CN=[N+]=[N-])OCC(CN=[N+]=[N-])OCC(CN=[N+]=[N-])OCC(CN=[N+]=[N-])OCC(CN=[N+]=[N-])OCC(CN=[N+]=[N-])OCC(CN=[N+]=[N-])OCC(CN=[N+]=[N-])OCC(CN=[N+]=[N-])OCC(CN=[N+]=[N-])OCC(CN=[N+]=[N-])OCC(CN=[N+]=[N-])OCC(CN=[N+]=[N-])OCC(CN=[N+]=[N-])OC(=O)NC9CCC(CC%10CCC(NC(=O)OC(CN=[N+]=[N-])COC(CN=[N+]=[N-])COC(CN=[N+]=[N-])COC(CN=[N+]=[N-])COC(CN=[N+]=[N-])COC(CN=[N+]=[N-])COC(CN=[N+]=[N-])COC(CN=[N+]=[N-])COC(CN=[N+]=[N-])COC(CN=[N+]=[N-])COC(CN=[N+]=[N-])COC(CN=[N+]=[N-])COC(CN=[N+]=[N-])COC(CN=[N+]=[N-])COC(CN=[N+]=[N-])COC(CN=[N+]=[N-])COC(CN=[N+]=[N-])COC(CN=[N+]=[N-])COC(CN=[N+]=[N-])COC(CN=[N+]=[N-])COC(CN=[N+]=[N-])COC(CN=[N+]=[N-])COC(CN=[N+]=[N-])COC(CN=[N+]=[N-])COC(CN=[N+]=[N-])COC(CN=[N+]=[N-])COC(CN=[N+]=[N-])COC(CN=[N+]=[N-])COC(CN=[N+]=[N-])COC(CN=[N+]=[N-])COC(CN=[N+]=[N-])COC(CN=[N+]=[N-])COC(CN=[N+]=[N-])COC(CN=[N+]=[N-])COC(CN=[N+]=[N-])COC(CN=[N+]=[N-])COC(CN=[N+]=[N-])COC(=O)NC%11CCC(CC%12CCC(NC(=O)OCCSSCCOC(=O)NC%13CCC(CC%14CCC(NC(=O)OCC(CN=[N+]=[N-])OCC(CN=[N+]=[N-])OCC(CN=[N+]=[N-])OCC(CN=[N+]=[N-])OCC(CN=[N+]=[N-])OCC(CN=[N+]=[N-])OCC(CN=[N+]=[N-])OCC(CN=[N+]=[N-])OCC(CN=[N+]=[N-])OCC(CN=[N+]=[N-])OCC(CN=[N+]=[N-])OCC(CN=[N+]=[N-])OCC(CN=[N+]=[N-])OCC(CN=[N+]=[N-])OCC(CN=[N+]=[N-])OCC(CN=[N+]=[N-])OCC(CN=[N+]=[N-])OCC(CN=[N+]=[N-])OCC(CN=[N+]=[N-])OCC(CN=[N+]=[N-])OCC(CN=[N+]=[N-])OCC(CN=[N+]=[N-])OCC(CN=[N+]=[N-])OCC(CN=[N+]=[N-])OCC(CN=[N+]=[N-])OCC(CN=[N+]=[N-])OCC(CN=[N+]=[N-])OCC(CN=[N+]=[N-])OCC(CN=[N+]=[N-])OCC(CN=[N+]=[N-])OCC(CN=[N+]=[N-])OCC(CN=[N+]=[N-])OCC(CN=[N+]=[N-])OCC(CN=[N+]=[N-])OCC(CN=[N+]=[N-])OCC(CN=[N+]=[N-])OCC(CN=[N+]=[N-])OC(=O)NC%15CCC(CC%16CCC(NC(=O)OC)CC%16)CC%15)CC%14)CC%13)CC%12)CC%11)CC%10)CC9)CC8)CC7)CC6)CC5)CC4)CC3)CC2)CC1 | 0.2449 | 0.4898 | 0 | 0.2652 | 30 | 0.96 | 26479 | 60353 | 2.28 | 0 | 0 |  | 0 | 0 |  | 90 | 2 | 90 | 5 |  |  | 10 | -40.18 | 123.8 | 40 |  | 6.57 | 361.54 |  | 1 |  |  | 0 |  | 0
26 | 10.1021/acs.langmuir.1c00939 | 齐新科 |  | SPU00246 | H1 | [Re]CC(CN=[N+]=[N-])OCC(CN=[N+]=[N-])OCC(CN=[N+]=[N-])OCC(CN=[N+]=[N-])OCC(CN=[N+]=[N-])OCC(CN=[N+]=[N-])OCC(CN=[N+]=[N-])OCC(CN=[N+]=[N-])OCC(CN=[N+]=[N-])OCC(CN=[N+]=[N-])OCC(CN=[N+]=[N-])OCC(CN=[N+]=[N-])OCC(CN=[N+]=[N-])OCC(CN=[N+]=[N-])OCC(CN=[N+]=[N-])OCC(CN=[N+]=[N-])OCC(CN=[N+]=[N-])OCC(CN=[N+]=[N-])OCC(CN=[N+]=[N-])OCC(CN=[N+]=[N-])OCC(CN=[N+]=[N-])OCC(CN=[N+]=[N-])OCC(CN=[N+]=[N-])OCC(CN=[N+]=[N-])OCC(CN=[N+]=[N-])OCC(CN=[N+]=[N-])OCC(CN=[N+]=[N-])OCC(CN=[N+]=[N-])OCC(CN=[N+]=[N-])OCC(CN=[N+]=[N-])OCC(CN=[N+]=[N-])OCC(CN=[N+]=[N-])OCC(CN=[N+]=[N-])OCC(CN=[N+]=[N-])OCC(CN=[N+]=[N-])OCC(CN=[N+]=[N-])OCC(CN=[N+]=[N-])[Re] | 3700 | O=C=NC1CCC(CC1)CC2CCC(CC2)N=C=O | [Re]CCSSCC[Re] | OCCSSCCO | [Re]CCSSCC[Re] | OCCSSCCO | COC(=O)NC1CCC(CC2CCC(NC(=O)OCC(CN=[N+]=[N-])OCC(CN=[N+]=[N-])OCC(CN=[N+]=[N-])OCC(CN=[N+]=[N-])OCC(CN=[N+]=[N-])OCC(CN=[N+]=[N-])OCC(CN=[N+]=[N-])OCC(CN=[N+]=[N-])OCC(CN=[N+]=[N-])OCC(CN=[N+]=[N-])OCC(CN=[N+]=[N-])OCC(CN=[N+]=[N-])OCC(CN=[N+]=[N-])OCC(CN=[N+]=[N-])OCC(CN=[N+]=[N-])OCC(CN=[N+]=[N-])OCC(CN=[N+]=[N-])OCC(CN=[N+]=[N-])OCC(CN=[N+]=[N-])OCC(CN=[N+]=[N-])OCC(CN=[N+]=[N-])OCC(CN=[N+]=[N-])OCC(CN=[N+]=[N-])OCC(CN=[N+]=[N-])OCC(CN=[N+]=[N-])OCC(CN=[N+]=[N-])OCC(CN=[N+]=[N-])OCC(CN=[N+]=[N-])OCC(CN=[N+]=[N-])OCC(CN=[N+]=[N-])OCC(CN=[N+]=[N-])OCC(CN=[N+]=[N-])OCC(CN=[N+]=[N-])OCC(CN=[N+]=[N-])OCC(CN=[N+]=[N-])OCC(CN=[N+]=[N-])OCC(CN=[N+]=[N-])OC(=O)NC3CCC(CC4CCC(NC(=O)OC)CC4)CC3)CC2)CC1 | COC(=O)NC1CCC(CC2CCC(NC(=O)OC(CN=[N+]=[N-])COC(CN=[N+]=[N-])COC(CN=[N+]=[N-])COC(CN=[N+]=[N-])COC(CN=[N+]=[N-])COC(CN=[N+]=[N-])COC(CN=[N+]=[N-])COC(CN=[N+]=[N-])COC(CN=[N+]=[N-])COC(CN=[N+]=[N-])COC(CN=[N+]=[N-])COC(CN=[N+]=[N-])COC(CN=[N+]=[N-])COC(CN=[N+]=[N-])COC(CN=[N+]=[N-])COC(CN=[N+]=[N-])COC(CN=[N+]=[N-])COC(CN=[N+]=[N-])COC(CN=[N+]=[N-])COC(CN=[N+]=[N-])COC(CN=[N+]=[N-])COC(CN=[N+]=[N-])COC(CN=[N+]=[N-])COC(CN=[N+]=[N-])COC(CN=[N+]=[N-])COC(CN=[N+]=[N-])COC(CN=[N+]=[N-])COC(CN=[N+]=[N-])COC(CN=[N+]=[N-])COC(CN=[N+]=[N-])COC(CN=[N+]=[N-])COC(CN=[N+]=[N-])COC(CN=[N+]=[N-])COC(CN=[N+]=[N-])COC(CN=[N+]=[N-])COC(CN=[N+]=[N-])COC(CN=[N+]=[N-])COC(=O)NC3CCC(CC4CCC(NC(=O)OCCSSCCOC(=O)NC5CCC(CC6CCC(NC(=O)OCC(CN=[N+]=[N-])OCC(CN=[N+]=[N-])OCC(CN=[N+]=[N-])OCC(CN=[N+]=[N-])OCC(CN=[N+]=[N-])OCC(CN=[N+]=[N-])OCC(CN=[N+]=[N-])OCC(CN=[N+]=[N-])OCC(CN=[N+]=[N-])OCC(CN=[N+]=[N-])OCC(CN=[N+]=[N-])OCC(CN=[N+]=[N-])OCC(CN=[N+]=[N-])OCC(CN=[N+]=[N-])OCC(CN=[N+]=[N-])OCC(CN=[N+]=[N-])OCC(CN=[N+]=[N-])OCC(CN=[N+]=[N-])OCC(CN=[N+]=[N-])OCC(CN=[N+]=[N-])OCC(CN=[N+]=[N-])OCC(CN=[N+]=[N-])OCC(CN=[N+]=[N-])OCC(CN=[N+]=[N-])OCC(CN=[N+]=[N-])OCC(CN=[N+]=[N-])OCC(CN=[N+]=[N-])OCC(CN=[N+]=[N-])OCC(CN=[N+]=[N-])OCC(CN=[N+]=[N-])OCC(CN=[N+]=[N-])OCC(CN=[N+]=[N-])OCC(CN=[N+]=[N-])OCC(CN=[N+]=[N-])OCC(CN=[N+]=[N-])OCC(CN=[N+]=[N-])OCC(CN=[N+]=[N-])OC(=O)NC7CCC(CC8CCC(NC(=O)OCC(CN=[N+]=[N-])OCC(CN=[N+]=[N-])OCC(CN=[N+]=[N-])OCC(CN=[N+]=[N-])OCC(CN=[N+]=[N-])OCC(CN=[N+]=[N-])OCC(CN=[N+]=[N-])OCC(CN=[N+]=[N-])OCC(CN=[N+]=[N-])OCC(CN=[N+]=[N-])OCC(CN=[N+]=[N-])OCC(CN=[N+]=[N-])OCC(CN=[N+]=[N-])OCC(CN=[N+]=[N-])OCC(CN=[N+]=[N-])OCC(CN=[N+]=[N-])OCC(CN=[N+]=[N-])OCC(CN=[N+]=[N-])OCC(CN=[N+]=[N-])OCC(CN=[N+]=[N-])OCC(CN=[N+]=[N-])OCC(CN=[N+]=[N-])OCC(CN=[N+]=[N-])OCC(CN=[N+]=[N-])OCC(CN=[N+]=[N-])OCC(CN=[N+]=[N-])OCC(CN=[N+]=[N-])OCC(CN=[N+]=[N-])OCC(CN=[N+]=[N-])OCC(CN=[N+]=[N-])OCC(CN=[N+]=[N-])OCC(CN=[N+]=[N-])OCC(CN=[N+]=[N-])OCC(CN=[N+]=[N-])OCC(CN=[N+]=[N-])OCC(CN=[N+]=[N-])OCC(CN=[N+]=[N-])OC(=O)NC9CCC(CC%10CCC(NC(=O)OC(CN=[N+]=[N-])COC(CN=[N+]=[N-])COC(CN=[N+]=[N-])COC(CN=[N+]=[N-])COC(CN=[N+]=[N-])COC(CN=[N+]=[N-])COC(CN=[N+]=[N-])COC(CN=[N+]=[N-])COC(CN=[N+]=[N-])COC(CN=[N+]=[N-])COC(CN=[N+]=[N-])COC(CN=[N+]=[N-])COC(CN=[N+]=[N-])COC(CN=[N+]=[N-])COC(CN=[N+]=[N-])COC(CN=[N+]=[N-])COC(CN=[N+]=[N-])COC(CN=[N+]=[N-])COC(CN=[N+]=[N-])COC(CN=[N+]=[N-])COC(CN=[N+]=[N-])COC(CN=[N+]=[N-])COC(CN=[N+]=[N-])COC(CN=[N+]=[N-])COC(CN=[N+]=[N-])COC(CN=[N+]=[N-])COC(CN=[N+]=[N-])COC(CN=[N+]=[N-])COC(CN=[N+]=[N-])COC(CN=[N+]=[N-])COC(CN=[N+]=[N-])COC(CN=[N+]=[N-])COC(CN=[N+]=[N-])COC(CN=[N+]=[N-])COC(CN=[N+]=[N-])COC(CN=[N+]=[N-])COC(CN=[N+]=[N-])COC(=O)NC%11CCC(CC%12CCC(NC(=O)OCCSSCCOC(=O)NC%13CCC(CC%14CCC(NC(=O)OCC(CN=[N+]=[N-])OCC(CN=[N+]=[N-])OCC(CN=[N+]=[N-])OCC(CN=[N+]=[N-])OCC(CN=[N+]=[N-])OCC(CN=[N+]=[N-])OCC(CN=[N+]=[N-])OCC(CN=[N+]=[N-])OCC(CN=[N+]=[N-])OCC(CN=[N+]=[N-])OCC(CN=[N+]=[N-])OCC(CN=[N+]=[N-])OCC(CN=[N+]=[N-])OCC(CN=[N+]=[N-])OCC(CN=[N+]=[N-])OCC(CN=[N+]=[N-])OCC(CN=[N+]=[N-])OCC(CN=[N+]=[N-])OCC(CN=[N+]=[N-])OCC(CN=[N+]=[N-])OCC(CN=[N+]=[N-])OCC(CN=[N+]=[N-])OCC(CN=[N+]=[N-])OCC(CN=[N+]=[N-])OCC(CN=[N+]=[N-])OCC(CN=[N+]=[N-])OCC(CN=[N+]=[N-])OCC(CN=[N+]=[N-])OCC(CN=[N+]=[N-])OCC(CN=[N+]=[N-])OCC(CN=[N+]=[N-])OCC(CN=[N+]=[N-])OCC(CN=[N+]=[N-])OCC(CN=[N+]=[N-])OCC(CN=[N+]=[N-])OCC(CN=[N+]=[N-])OCC(CN=[N+]=[N-])OC(=O)NC%15CCC(CC%16CCC(NC(=O)OC)CC%16)CC%15)CC%14)CC%13)CC%12)CC%11)CC%10)CC9)CC8)CC7)CC6)CC5)CC4)CC3)CC2)CC1 | 0.2449 | 0.4898 | 0.0133 | 0.252 | 30 | 0.96 | 28554 | 54046 | 1.89 | 0 | 0 |  | 0 | 0 |  | 90 | 2 | 90 | 5 |  |  | 10 | -40.19 | 121.3 | 40 |  | 7.03 | 429.28 |  | 1 |  |  | 0 |  | 0
26 | 10.1021/acs.langmuir.1c00939 | 齐新科 |  | SPU00247 | H1 | [Re]CC(CN=[N+]=[N-])OCC(CN=[N+]=[N-])OCC(CN=[N+]=[N-])OCC(CN=[N+]=[N-])OCC(CN=[N+]=[N-])OCC(CN=[N+]=[N-])OCC(CN=[N+]=[N-])OCC(CN=[N+]=[N-])OCC(CN=[N+]=[N-])OCC(CN=[N+]=[N-])OCC(CN=[N+]=[N-])OCC(CN=[N+]=[N-])OCC(CN=[N+]=[N-])OCC(CN=[N+]=[N-])OCC(CN=[N+]=[N-])OCC(CN=[N+]=[N-])OCC(CN=[N+]=[N-])OCC(CN=[N+]=[N-])OCC(CN=[N+]=[N-])OCC(CN=[N+]=[N-])OCC(CN=[N+]=[N-])OCC(CN=[N+]=[N-])OCC(CN=[N+]=[N-])OCC(CN=[N+]=[N-])OCC(CN=[N+]=[N-])OCC(CN=[N+]=[N-])OCC(CN=[N+]=[N-])OCC(CN=[N+]=[N-])OCC(CN=[N+]=[N-])OCC(CN=[N+]=[N-])OCC(CN=[N+]=[N-])OCC(CN=[N+]=[N-])OCC(CN=[N+]=[N-])OCC(CN=[N+]=[N-])OCC(CN=[N+]=[N-])OCC(CN=[N+]=[N-])OCC(CN=[N+]=[N-])[Re] | 3700 | O=C=NC1CCC(CC1)CC2CCC(CC2)N=C=O | [Re]CCSSCC[Re] | OCCSSCCO | [Re]CCSSCC[Re] | OCCSSCCO | COC(=O)NC1CCC(CC2CCC(NC(=O)OCC(CN=[N+]=[N-])OCC(CN=[N+]=[N-])OCC(CN=[N+]=[N-])OCC(CN=[N+]=[N-])OCC(CN=[N+]=[N-])OCC(CN=[N+]=[N-])OCC(CN=[N+]=[N-])OCC(CN=[N+]=[N-])OCC(CN=[N+]=[N-])OCC(CN=[N+]=[N-])OCC(CN=[N+]=[N-])OCC(CN=[N+]=[N-])OCC(CN=[N+]=[N-])OCC(CN=[N+]=[N-])OCC(CN=[N+]=[N-])OCC(CN=[N+]=[N-])OCC(CN=[N+]=[N-])OCC(CN=[N+]=[N-])OCC(CN=[N+]=[N-])OCC(CN=[N+]=[N-])OCC(CN=[N+]=[N-])OCC(CN=[N+]=[N-])OCC(CN=[N+]=[N-])OCC(CN=[N+]=[N-])OCC(CN=[N+]=[N-])OCC(CN=[N+]=[N-])OCC(CN=[N+]=[N-])OCC(CN=[N+]=[N-])OCC(CN=[N+]=[N-])OCC(CN=[N+]=[N-])OCC(CN=[N+]=[N-])OCC(CN=[N+]=[N-])OCC(CN=[N+]=[N-])OCC(CN=[N+]=[N-])OCC(CN=[N+]=[N-])OCC(CN=[N+]=[N-])OCC(CN=[N+]=[N-])OC(=O)NC3CCC(CC4CCC(NC(=O)OC)CC4)CC3)CC2)CC1 | COC(=O)NC1CCC(CC2CCC(NC(=O)OC(CN=[N+]=[N-])COC(CN=[N+]=[N-])COC(CN=[N+]=[N-])COC(CN=[N+]=[N-])COC(CN=[N+]=[N-])COC(CN=[N+]=[N-])COC(CN=[N+]=[N-])COC(CN=[N+]=[N-])COC(CN=[N+]=[N-])COC(CN=[N+]=[N-])COC(CN=[N+]=[N-])COC(CN=[N+]=[N-])COC(CN=[N+]=[N-])COC(CN=[N+]=[N-])COC(CN=[N+]=[N-])COC(CN=[N+]=[N-])COC(CN=[N+]=[N-])COC(CN=[N+]=[N-])COC(CN=[N+]=[N-])COC(CN=[N+]=[N-])COC(CN=[N+]=[N-])COC(CN=[N+]=[N-])COC(CN=[N+]=[N-])COC(CN=[N+]=[N-])COC(CN=[N+]=[N-])COC(CN=[N+]=[N-])COC(CN=[N+]=[N-])COC(CN=[N+]=[N-])COC(CN=[N+]=[N-])COC(CN=[N+]=[N-])COC(CN=[N+]=[N-])COC(CN=[N+]=[N-])COC(CN=[N+]=[N-])COC(CN=[N+]=[N-])COC(CN=[N+]=[N-])COC(CN=[N+]=[N-])COC(CN=[N+]=[N-])COC(=O)NC3CCC(CC4CCC(NC(=O)OCCSSCCOC(=O)NC5CCC(CC6CCC(NC(=O)OCC(CN=[N+]=[N-])OCC(CN=[N+]=[N-])OCC(CN=[N+]=[N-])OCC(CN=[N+]=[N-])OCC(CN=[N+]=[N-])OCC(CN=[N+]=[N-])OCC(CN=[N+]=[N-])OCC(CN=[N+]=[N-])OCC(CN=[N+]=[N-])OCC(CN=[N+]=[N-])OCC(CN=[N+]=[N-])OCC(CN=[N+]=[N-])OCC(CN=[N+]=[N-])OCC(CN=[N+]=[N-])OCC(CN=[N+]=[N-])OCC(CN=[N+]=[N-])OCC(CN=[N+]=[N-])OCC(CN=[N+]=[N-])OCC(CN=[N+]=[N-])OCC(CN=[N+]=[N-])OCC(CN=[N+]=[N-])OCC(CN=[N+]=[N-])OCC(CN=[N+]=[N-])OCC(CN=[N+]=[N-])OCC(CN=[N+]=[N-])OCC(CN=[N+]=[N-])OCC(CN=[N+]=[N-])OCC(CN=[N+]=[N-])OCC(CN=[N+]=[N-])OCC(CN=[N+]=[N-])OCC(CN=[N+]=[N-])OCC(CN=[N+]=[N-])OCC(CN=[N+]=[N-])OCC(CN=[N+]=[N-])OCC(CN=[N+]=[N-])OCC(CN=[N+]=[N-])OCC(CN=[N+]=[N-])OC(=O)NC7CCC(CC8CCC(NC(=O)OCC(CN=[N+]=[N-])OCC(CN=[N+]=[N-])OCC(CN=[N+]=[N-])OCC(CN=[N+]=[N-])OCC(CN=[N+]=[N-])OCC(CN=[N+]=[N-])OCC(CN=[N+]=[N-])OCC(CN=[N+]=[N-])OCC(CN=[N+]=[N-])OCC(CN=[N+]=[N-])OCC(CN=[N+]=[N-])OCC(CN=[N+]=[N-])OCC(CN=[N+]=[N-])OCC(CN=[N+]=[N-])OCC(CN=[N+]=[N-])OCC(CN=[N+]=[N-])OCC(CN=[N+]=[N-])OCC(CN=[N+]=[N-])OCC(CN=[N+]=[N-])OCC(CN=[N+]=[N-])OCC(CN=[N+]=[N-])OCC(CN=[N+]=[N-])OCC(CN=[N+]=[N-])OCC(CN=[N+]=[N-])OCC(CN=[N+]=[N-])OCC(CN=[N+]=[N-])OCC(CN=[N+]=[N-])OCC(CN=[N+]=[N-])OCC(CN=[N+]=[N-])OCC(CN=[N+]=[N-])OCC(CN=[N+]=[N-])OCC(CN=[N+]=[N-])OCC(CN=[N+]=[N-])OCC(CN=[N+]=[N-])OCC(CN=[N+]=[N-])OCC(CN=[N+]=[N-])OCC(CN=[N+]=[N-])OC(=O)NC9CCC(CC%10CCC(NC(=O)OC(CN=[N+]=[N-])COC(CN=[N+]=[N-])COC(CN=[N+]=[N-])COC(CN=[N+]=[N-])COC(CN=[N+]=[N-])COC(CN=[N+]=[N-])COC(CN=[N+]=[N-])COC(CN=[N+]=[N-])COC(CN=[N+]=[N-])COC(CN=[N+]=[N-])COC(CN=[N+]=[N-])COC(CN=[N+]=[N-])COC(CN=[N+]=[N-])COC(CN=[N+]=[N-])COC(CN=[N+]=[N-])COC(CN=[N+]=[N-])COC(CN=[N+]=[N-])COC(CN=[N+]=[N-])COC(CN=[N+]=[N-])COC(CN=[N+]=[N-])COC(CN=[N+]=[N-])COC(CN=[N+]=[N-])COC(CN=[N+]=[N-])COC(CN=[N+]=[N-])COC(CN=[N+]=[N-])COC(CN=[N+]=[N-])COC(CN=[N+]=[N-])COC(CN=[N+]=[N-])COC(CN=[N+]=[N-])COC(CN=[N+]=[N-])COC(CN=[N+]=[N-])COC(CN=[N+]=[N-])COC(CN=[N+]=[N-])COC(CN=[N+]=[N-])COC(CN=[N+]=[N-])COC(CN=[N+]=[N-])COC(CN=[N+]=[N-])COC(=O)NC%11CCC(CC%12CCC(NC(=O)OCCSSCCOC(=O)NC%13CCC(CC%14CCC(NC(=O)OCC(CN=[N+]=[N-])OCC(CN=[N+]=[N-])OCC(CN=[N+]=[N-])OCC(CN=[N+]=[N-])OCC(CN=[N+]=[N-])OCC(CN=[N+]=[N-])OCC(CN=[N+]=[N-])OCC(CN=[N+]=[N-])OCC(CN=[N+]=[N-])OCC(CN=[N+]=[N-])OCC(CN=[N+]=[N-])OCC(CN=[N+]=[N-])OCC(CN=[N+]=[N-])OCC(CN=[N+]=[N-])OCC(CN=[N+]=[N-])OCC(CN=[N+]=[N-])OCC(CN=[N+]=[N-])OCC(CN=[N+]=[N-])OCC(CN=[N+]=[N-])OCC(CN=[N+]=[N-])OCC(CN=[N+]=[N-])OCC(CN=[N+]=[N-])OCC(CN=[N+]=[N-])OCC(CN=[N+]=[N-])OCC(CN=[N+]=[N-])OCC(CN=[N+]=[N-])OCC(CN=[N+]=[N-])OCC(CN=[N+]=[N-])OCC(CN=[N+]=[N-])OCC(CN=[N+]=[N-])OCC(CN=[N+]=[N-])OCC(CN=[N+]=[N-])OCC(CN=[N+]=[N-])OCC(CN=[N+]=[N-])OCC(CN=[N+]=[N-])OCC(CN=[N+]=[N-])OCC(CN=[N+]=[N-])OC(=O)NC%15CCC(CC%16CCC(NC(=O)OC)CC%16)CC%15)CC%14)CC%13)CC%12)CC%11)CC%10)CC9)CC8)CC7)CC6)CC5)CC4)CC3)CC2)CC1 | 0.2449 | 0.4898 | 0.265 | 0.2387 | 30 | 0.96 | 26500 | 53600 | 2.35 | 0 | 0 |  | 0 | 0 |  | 90 | 2 | 90 | 5 |  |  | 10 | -41.65 | 121.7 | 40 |  | 6.99 | 445.52 |  | 1 |  |  | 0 |  | 0
26 | 10.1021/acs.langmuir.1c00939 | 齐新科 |  | SPU00248 | H1 | [Re]CC(CN=[N+]=[N-])OCC(CN=[N+]=[N-])OCC(CN=[N+]=[N-])OCC(CN=[N+]=[N-])OCC(CN=[N+]=[N-])OCC(CN=[N+]=[N-])OCC(CN=[N+]=[N-])OCC(CN=[N+]=[N-])OCC(CN=[N+]=[N-])OCC(CN=[N+]=[N-])OCC(CN=[N+]=[N-])OCC(CN=[N+]=[N-])OCC(CN=[N+]=[N-])OCC(CN=[N+]=[N-])OCC(CN=[N+]=[N-])OCC(CN=[N+]=[N-])OCC(CN=[N+]=[N-])OCC(CN=[N+]=[N-])OCC(CN=[N+]=[N-])OCC(CN=[N+]=[N-])OCC(CN=[N+]=[N-])OCC(CN=[N+]=[N-])OCC(CN=[N+]=[N-])OCC(CN=[N+]=[N-])OCC(CN=[N+]=[N-])OCC(CN=[N+]=[N-])OCC(CN=[N+]=[N-])OCC(CN=[N+]=[N-])OCC(CN=[N+]=[N-])OCC(CN=[N+]=[N-])OCC(CN=[N+]=[N-])OCC(CN=[N+]=[N-])OCC(CN=[N+]=[N-])OCC(CN=[N+]=[N-])OCC(CN=[N+]=[N-])OCC(CN=[N+]=[N-])OCC(CN=[N+]=[N-])[Re] | 3700 | O=C=NC1CCC(CC1)CC2CCC(CC2)N=C=O | [Re]CCSSCC[Re] | OCCSSCCO | [Re]CCSSCC[Re] | OCCSSCCO | COC(=O)NC1CCC(CC2CCC(NC(=O)OCC(CN=[N+]=[N-])OCC(CN=[N+]=[N-])OCC(CN=[N+]=[N-])OCC(CN=[N+]=[N-])OCC(CN=[N+]=[N-])OCC(CN=[N+]=[N-])OCC(CN=[N+]=[N-])OCC(CN=[N+]=[N-])OCC(CN=[N+]=[N-])OCC(CN=[N+]=[N-])OCC(CN=[N+]=[N-])OCC(CN=[N+]=[N-])OCC(CN=[N+]=[N-])OCC(CN=[N+]=[N-])OCC(CN=[N+]=[N-])OCC(CN=[N+]=[N-])OCC(CN=[N+]=[N-])OCC(CN=[N+]=[N-])OCC(CN=[N+]=[N-])OCC(CN=[N+]=[N-])OCC(CN=[N+]=[N-])OCC(CN=[N+]=[N-])OCC(CN=[N+]=[N-])OCC(CN=[N+]=[N-])OCC(CN=[N+]=[N-])OCC(CN=[N+]=[N-])OCC(CN=[N+]=[N-])OCC(CN=[N+]=[N-])OCC(CN=[N+]=[N-])OCC(CN=[N+]=[N-])OCC(CN=[N+]=[N-])OCC(CN=[N+]=[N-])OCC(CN=[N+]=[N-])OCC(CN=[N+]=[N-])OCC(CN=[N+]=[N-])OCC(CN=[N+]=[N-])OCC(CN=[N+]=[N-])OC(=O)NC3CCC(CC4CCC(NC(=O)OC)CC4)CC3)CC2)CC1 | COC(=O)NC1CCC(CC2CCC(NC(=O)OC(CN=[N+]=[N-])COC(CN=[N+]=[N-])COC(CN=[N+]=[N-])COC(CN=[N+]=[N-])COC(CN=[N+]=[N-])COC(CN=[N+]=[N-])COC(CN=[N+]=[N-])COC(CN=[N+]=[N-])COC(CN=[N+]=[N-])COC(CN=[N+]=[N-])COC(CN=[N+]=[N-])COC(CN=[N+]=[N-])COC(CN=[N+]=[N-])COC(CN=[N+]=[N-])COC(CN=[N+]=[N-])COC(CN=[N+]=[N-])COC(CN=[N+]=[N-])COC(CN=[N+]=[N-])COC(CN=[N+]=[N-])COC(CN=[N+]=[N-])COC(CN=[N+]=[N-])COC(CN=[N+]=[N-])COC(CN=[N+]=[N-])COC(CN=[N+]=[N-])COC(CN=[N+]=[N-])COC(CN=[N+]=[N-])COC(CN=[N+]=[N-])COC(CN=[N+]=[N-])COC(CN=[N+]=[N-])COC(CN=[N+]=[N-])COC(CN=[N+]=[N-])COC(CN=[N+]=[N-])COC(CN=[N+]=[N-])COC(CN=[N+]=[N-])COC(CN=[N+]=[N-])COC(CN=[N+]=[N-])COC(CN=[N+]=[N-])COC(=O)NC3CCC(CC4CCC(NC(=O)OCCSSCCOC(=O)NC5CCC(CC6CCC(NC(=O)OCC(CN=[N+]=[N-])OCC(CN=[N+]=[N-])OCC(CN=[N+]=[N-])OCC(CN=[N+]=[N-])OCC(CN=[N+]=[N-])OCC(CN=[N+]=[N-])OCC(CN=[N+]=[N-])OCC(CN=[N+]=[N-])OCC(CN=[N+]=[N-])OCC(CN=[N+]=[N-])OCC(CN=[N+]=[N-])OCC(CN=[N+]=[N-])OCC(CN=[N+]=[N-])OCC(CN=[N+]=[N-])OCC(CN=[N+]=[N-])OCC(CN=[N+]=[N-])OCC(CN=[N+]=[N-])OCC(CN=[N+]=[N-])OCC(CN=[N+]=[N-])OCC(CN=[N+]=[N-])OCC(CN=[N+]=[N-])OCC(CN=[N+]=[N-])OCC(CN=[N+]=[N-])OCC(CN=[N+]=[N-])OCC(CN=[N+]=[N-])OCC(CN=[N+]=[N-])OCC(CN=[N+]=[N-])OCC(CN=[N+]=[N-])OCC(CN=[N+]=[N-])OCC(CN=[N+]=[N-])OCC(CN=[N+]=[N-])OCC(CN=[N+]=[N-])OCC(CN=[N+]=[N-])OCC(CN=[N+]=[N-])OCC(CN=[N+]=[N-])OCC(CN=[N+]=[N-])OCC(CN=[N+]=[N-])OC(=O)NC7CCC(CC8CCC(NC(=O)OCC(CN=[N+]=[N-])OCC(CN=[N+]=[N-])OCC(CN=[N+]=[N-])OCC(CN=[N+]=[N-])OCC(CN=[N+]=[N-])OCC(CN=[N+]=[N-])OCC(CN=[N+]=[N-])OCC(CN=[N+]=[N-])OCC(CN=[N+]=[N-])OCC(CN=[N+]=[N-])OCC(CN=[N+]=[N-])OCC(CN=[N+]=[N-])OCC(CN=[N+]=[N-])OCC(CN=[N+]=[N-])OCC(CN=[N+]=[N-])OCC(CN=[N+]=[N-])OCC(CN=[N+]=[N-])OCC(CN=[N+]=[N-])OCC(CN=[N+]=[N-])OCC(CN=[N+]=[N-])OCC(CN=[N+]=[N-])OCC(CN=[N+]=[N-])OCC(CN=[N+]=[N-])OCC(CN=[N+]=[N-])OCC(CN=[N+]=[N-])OCC(CN=[N+]=[N-])OCC(CN=[N+]=[N-])OCC(CN=[N+]=[N-])OCC(CN=[N+]=[N-])OCC(CN=[N+]=[N-])OCC(CN=[N+]=[N-])OCC(CN=[N+]=[N-])OCC(CN=[N+]=[N-])OCC(CN=[N+]=[N-])OCC(CN=[N+]=[N-])OCC(CN=[N+]=[N-])OCC(CN=[N+]=[N-])OC(=O)NC9CCC(CC%10CCC(NC(=O)OC(CN=[N+]=[N-])COC(CN=[N+]=[N-])COC(CN=[N+]=[N-])COC(CN=[N+]=[N-])COC(CN=[N+]=[N-])COC(CN=[N+]=[N-])COC(CN=[N+]=[N-])COC(CN=[N+]=[N-])COC(CN=[N+]=[N-])COC(CN=[N+]=[N-])COC(CN=[N+]=[N-])COC(CN=[N+]=[N-])COC(CN=[N+]=[N-])COC(CN=[N+]=[N-])COC(CN=[N+]=[N-])COC(CN=[N+]=[N-])COC(CN=[N+]=[N-])COC(CN=[N+]=[N-])COC(CN=[N+]=[N-])COC(CN=[N+]=[N-])COC(CN=[N+]=[N-])COC(CN=[N+]=[N-])COC(CN=[N+]=[N-])COC(CN=[N+]=[N-])COC(CN=[N+]=[N-])COC(CN=[N+]=[N-])COC(CN=[N+]=[N-])COC(CN=[N+]=[N-])COC(CN=[N+]=[N-])COC(CN=[N+]=[N-])COC(CN=[N+]=[N-])COC(CN=[N+]=[N-])COC(CN=[N+]=[N-])COC(CN=[N+]=[N-])COC(CN=[N+]=[N-])COC(CN=[N+]=[N-])COC(CN=[N+]=[N-])COC(=O)NC%11CCC(CC%12CCC(NC(=O)OCCSSCCOC(=O)NC%13CCC(CC%14CCC(NC(=O)OCC(CN=[N+]=[N-])OCC(CN=[N+]=[N-])OCC(CN=[N+]=[N-])OCC(CN=[N+]=[N-])OCC(CN=[N+]=[N-])OCC(CN=[N+]=[N-])OCC(CN=[N+]=[N-])OCC(CN=[N+]=[N-])OCC(CN=[N+]=[N-])OCC(CN=[N+]=[N-])OCC(CN=[N+]=[N-])OCC(CN=[N+]=[N-])OCC(CN=[N+]=[N-])OCC(CN=[N+]=[N-])OCC(CN=[N+]=[N-])OCC(CN=[N+]=[N-])OCC(CN=[N+]=[N-])OCC(CN=[N+]=[N-])OCC(CN=[N+]=[N-])OCC(CN=[N+]=[N-])OCC(CN=[N+]=[N-])OCC(CN=[N+]=[N-])OCC(CN=[N+]=[N-])OCC(CN=[N+]=[N-])OCC(CN=[N+]=[N-])OCC(CN=[N+]=[N-])OCC(CN=[N+]=[N-])OCC(CN=[N+]=[N-])OCC(CN=[N+]=[N-])OCC(CN=[N+]=[N-])OCC(CN=[N+]=[N-])OCC(CN=[N+]=[N-])OCC(CN=[N+]=[N-])OCC(CN=[N+]=[N-])OCC(CN=[N+]=[N-])OCC(CN=[N+]=[N-])OCC(CN=[N+]=[N-])OC(=O)NC%15CCC(CC%16CCC(NC(=O)OC)CC%16)CC%15)CC%14)CC%13)CC%12)CC%11)CC%10)CC9)CC8)CC7)CC6)CC5)CC4)CC3)CC2)CC1 | 0.2449 | 0.4898 | 0.0398 | 0.2255 | 30 | 0.96 | 26022 | 56727 | 2.18 | 0 | 0 |  | 0 | 0 |  | 90 | 2 | 90 | 5 |  |  | 10 | -42.14 | 122.2 | 40 |  | 5.42 | 442.28 |  | 1 |  |  | 0 |  | 0
26 | 10.1021/acs.langmuir.1c00939 | 齐新科 |  | SPU00249 | H1 | [Re]CC(CN=[N+]=[N-])OCC(CN=[N+]=[N-])OCC(CN=[N+]=[N-])OCC(CN=[N+]=[N-])OCC(CN=[N+]=[N-])OCC(CN=[N+]=[N-])OCC(CN=[N+]=[N-])OCC(CN=[N+]=[N-])OCC(CN=[N+]=[N-])OCC(CN=[N+]=[N-])OCC(CN=[N+]=[N-])OCC(CN=[N+]=[N-])OCC(CN=[N+]=[N-])OCC(CN=[N+]=[N-])OCC(CN=[N+]=[N-])OCC(CN=[N+]=[N-])OCC(CN=[N+]=[N-])OCC(CN=[N+]=[N-])OCC(CN=[N+]=[N-])OCC(CN=[N+]=[N-])OCC(CN=[N+]=[N-])OCC(CN=[N+]=[N-])OCC(CN=[N+]=[N-])OCC(CN=[N+]=[N-])OCC(CN=[N+]=[N-])OCC(CN=[N+]=[N-])OCC(CN=[N+]=[N-])OCC(CN=[N+]=[N-])OCC(CN=[N+]=[N-])OCC(CN=[N+]=[N-])OCC(CN=[N+]=[N-])OCC(CN=[N+]=[N-])OCC(CN=[N+]=[N-])OCC(CN=[N+]=[N-])OCC(CN=[N+]=[N-])OCC(CN=[N+]=[N-])OCC(CN=[N+]=[N-])[Re] | 3700 | O=C=NC1CCC(CC1)CC2CCC(CC2)N=C=O | [Re]CCSSCC[Re] | OCCSSCCO | [Re]CCSSCC[Re] | OCCSSCCO | COC(=O)NC1CCC(CC2CCC(NC(=O)OCC(CN=[N+]=[N-])OCC(CN=[N+]=[N-])OCC(CN=[N+]=[N-])OCC(CN=[N+]=[N-])OCC(CN=[N+]=[N-])OCC(CN=[N+]=[N-])OCC(CN=[N+]=[N-])OCC(CN=[N+]=[N-])OCC(CN=[N+]=[N-])OCC(CN=[N+]=[N-])OCC(CN=[N+]=[N-])OCC(CN=[N+]=[N-])OCC(CN=[N+]=[N-])OCC(CN=[N+]=[N-])OCC(CN=[N+]=[N-])OCC(CN=[N+]=[N-])OCC(CN=[N+]=[N-])OCC(CN=[N+]=[N-])OCC(CN=[N+]=[N-])OCC(CN=[N+]=[N-])OCC(CN=[N+]=[N-])OCC(CN=[N+]=[N-])OCC(CN=[N+]=[N-])OCC(CN=[N+]=[N-])OCC(CN=[N+]=[N-])OCC(CN=[N+]=[N-])OCC(CN=[N+]=[N-])OCC(CN=[N+]=[N-])OCC(CN=[N+]=[N-])OCC(CN=[N+]=[N-])OCC(CN=[N+]=[N-])OCC(CN=[N+]=[N-])OCC(CN=[N+]=[N-])OCC(CN=[N+]=[N-])OCC(CN=[N+]=[N-])OCC(CN=[N+]=[N-])OCC(CN=[N+]=[N-])OC(=O)NC3CCC(CC4CCC(NC(=O)OC)CC4)CC3)CC2)CC1 | COC(=O)NC1CCC(CC2CCC(NC(=O)OC(CN=[N+]=[N-])COC(CN=[N+]=[N-])COC(CN=[N+]=[N-])COC(CN=[N+]=[N-])COC(CN=[N+]=[N-])COC(CN=[N+]=[N-])COC(CN=[N+]=[N-])COC(CN=[N+]=[N-])COC(CN=[N+]=[N-])COC(CN=[N+]=[N-])COC(CN=[N+]=[N-])COC(CN=[N+]=[N-])COC(CN=[N+]=[N-])COC(CN=[N+]=[N-])COC(CN=[N+]=[N-])COC(CN=[N+]=[N-])COC(CN=[N+]=[N-])COC(CN=[N+]=[N-])COC(CN=[N+]=[N-])COC(CN=[N+]=[N-])COC(CN=[N+]=[N-])COC(CN=[N+]=[N-])COC(CN=[N+]=[N-])COC(CN=[N+]=[N-])COC(CN=[N+]=[N-])COC(CN=[N+]=[N-])COC(CN=[N+]=[N-])COC(CN=[N+]=[N-])COC(CN=[N+]=[N-])COC(CN=[N+]=[N-])COC(CN=[N+]=[N-])COC(CN=[N+]=[N-])COC(CN=[N+]=[N-])COC(CN=[N+]=[N-])COC(CN=[N+]=[N-])COC(CN=[N+]=[N-])COC(CN=[N+]=[N-])COC(=O)NC3CCC(CC4CCC(NC(=O)OCCSSCCOC(=O)NC5CCC(CC6CCC(NC(=O)OCC(CN=[N+]=[N-])OCC(CN=[N+]=[N-])OCC(CN=[N+]=[N-])OCC(CN=[N+]=[N-])OCC(CN=[N+]=[N-])OCC(CN=[N+]=[N-])OCC(CN=[N+]=[N-])OCC(CN=[N+]=[N-])OCC(CN=[N+]=[N-])OCC(CN=[N+]=[N-])OCC(CN=[N+]=[N-])OCC(CN=[N+]=[N-])OCC(CN=[N+]=[N-])OCC(CN=[N+]=[N-])OCC(CN=[N+]=[N-])OCC(CN=[N+]=[N-])OCC(CN=[N+]=[N-])OCC(CN=[N+]=[N-])OCC(CN=[N+]=[N-])OCC(CN=[N+]=[N-])OCC(CN=[N+]=[N-])OCC(CN=[N+]=[N-])OCC(CN=[N+]=[N-])OCC(CN=[N+]=[N-])OCC(CN=[N+]=[N-])OCC(CN=[N+]=[N-])OCC(CN=[N+]=[N-])OCC(CN=[N+]=[N-])OCC(CN=[N+]=[N-])OCC(CN=[N+]=[N-])OCC(CN=[N+]=[N-])OCC(CN=[N+]=[N-])OCC(CN=[N+]=[N-])OCC(CN=[N+]=[N-])OCC(CN=[N+]=[N-])OCC(CN=[N+]=[N-])OCC(CN=[N+]=[N-])OC(=O)NC7CCC(CC8CCC(NC(=O)OCC(CN=[N+]=[N-])OCC(CN=[N+]=[N-])OCC(CN=[N+]=[N-])OCC(CN=[N+]=[N-])OCC(CN=[N+]=[N-])OCC(CN=[N+]=[N-])OCC(CN=[N+]=[N-])OCC(CN=[N+]=[N-])OCC(CN=[N+]=[N-])OCC(CN=[N+]=[N-])OCC(CN=[N+]=[N-])OCC(CN=[N+]=[N-])OCC(CN=[N+]=[N-])OCC(CN=[N+]=[N-])OCC(CN=[N+]=[N-])OCC(CN=[N+]=[N-])OCC(CN=[N+]=[N-])OCC(CN=[N+]=[N-])OCC(CN=[N+]=[N-])OCC(CN=[N+]=[N-])OCC(CN=[N+]=[N-])OCC(CN=[N+]=[N-])OCC(CN=[N+]=[N-])OCC(CN=[N+]=[N-])OCC(CN=[N+]=[N-])OCC(CN=[N+]=[N-])OCC(CN=[N+]=[N-])OCC(CN=[N+]=[N-])OCC(CN=[N+]=[N-])OCC(CN=[N+]=[N-])OCC(CN=[N+]=[N-])OCC(CN=[N+]=[N-])OCC(CN=[N+]=[N-])OCC(CN=[N+]=[N-])OCC(CN=[N+]=[N-])OCC(CN=[N+]=[N-])OCC(CN=[N+]=[N-])OC(=O)NC9CCC(CC%10CCC(NC(=O)OC(CN=[N+]=[N-])COC(CN=[N+]=[N-])COC(CN=[N+]=[N-])COC(CN=[N+]=[N-])COC(CN=[N+]=[N-])COC(CN=[N+]=[N-])COC(CN=[N+]=[N-])COC(CN=[N+]=[N-])COC(CN=[N+]=[N-])COC(CN=[N+]=[N-])COC(CN=[N+]=[N-])COC(CN=[N+]=[N-])COC(CN=[N+]=[N-])COC(CN=[N+]=[N-])COC(CN=[N+]=[N-])COC(CN=[N+]=[N-])COC(CN=[N+]=[N-])COC(CN=[N+]=[N-])COC(CN=[N+]=[N-])COC(CN=[N+]=[N-])COC(CN=[N+]=[N-])COC(CN=[N+]=[N-])COC(CN=[N+]=[N-])COC(CN=[N+]=[N-])COC(CN=[N+]=[N-])COC(CN=[N+]=[N-])COC(CN=[N+]=[N-])COC(CN=[N+]=[N-])COC(CN=[N+]=[N-])COC(CN=[N+]=[N-])COC(CN=[N+]=[N-])COC(CN=[N+]=[N-])COC(CN=[N+]=[N-])COC(CN=[N+]=[N-])COC(CN=[N+]=[N-])COC(CN=[N+]=[N-])COC(CN=[N+]=[N-])COC(=O)NC%11CCC(CC%12CCC(NC(=O)OCCSSCCOC(=O)NC%13CCC(CC%14CCC(NC(=O)OCC(CN=[N+]=[N-])OCC(CN=[N+]=[N-])OCC(CN=[N+]=[N-])OCC(CN=[N+]=[N-])OCC(CN=[N+]=[N-])OCC(CN=[N+]=[N-])OCC(CN=[N+]=[N-])OCC(CN=[N+]=[N-])OCC(CN=[N+]=[N-])OCC(CN=[N+]=[N-])OCC(CN=[N+]=[N-])OCC(CN=[N+]=[N-])OCC(CN=[N+]=[N-])OCC(CN=[N+]=[N-])OCC(CN=[N+]=[N-])OCC(CN=[N+]=[N-])OCC(CN=[N+]=[N-])OCC(CN=[N+]=[N-])OCC(CN=[N+]=[N-])OCC(CN=[N+]=[N-])OCC(CN=[N+]=[N-])OCC(CN=[N+]=[N-])OCC(CN=[N+]=[N-])OCC(CN=[N+]=[N-])OCC(CN=[N+]=[N-])OCC(CN=[N+]=[N-])OCC(CN=[N+]=[N-])OCC(CN=[N+]=[N-])OCC(CN=[N+]=[N-])OCC(CN=[N+]=[N-])OCC(CN=[N+]=[N-])OCC(CN=[N+]=[N-])OCC(CN=[N+]=[N-])OCC(CN=[N+]=[N-])OCC(CN=[N+]=[N-])OCC(CN=[N+]=[N-])OCC(CN=[N+]=[N-])OC(=O)NC%15CCC(CC%16CCC(NC(=O)OC)CC%16)CC%15)CC%14)CC%13)CC%12)CC%11)CC%10)CC9)CC8)CC7)CC6)CC5)CC4)CC3)CC2)CC1 | 0.2449 | 0.4898 | 0.0133 | 0.252 | 30 | 0.96 | 28554 | 54046 | 1.89 | 0 | 0 |  | 0 | 0 |  | 90 | 2 | 90 | 5 |  |  | 10 | -40.19 | 121.3 | 40 |  | 7.03 | 429.28 |  | 1 | 90 | 2 | 0 |  | 0 |  | 0.821 | 0.421
26 | 10.1021/acs.langmuir.1c00939 | 齐新科 |  | SPU00250 | H1 | [Re]CC(CN=[N+]=[N-])OCC(CN=[N+]=[N-])OCC(CN=[N+]=[N-])OCC(CN=[N+]=[N-])OCC(CN=[N+]=[N-])OCC(CN=[N+]=[N-])OCC(CN=[N+]=[N-])OCC(CN=[N+]=[N-])OCC(CN=[N+]=[N-])OCC(CN=[N+]=[N-])OCC(CN=[N+]=[N-])OCC(CN=[N+]=[N-])OCC(CN=[N+]=[N-])OCC(CN=[N+]=[N-])OCC(CN=[N+]=[N-])OCC(CN=[N+]=[N-])OCC(CN=[N+]=[N-])OCC(CN=[N+]=[N-])OCC(CN=[N+]=[N-])OCC(CN=[N+]=[N-])OCC(CN=[N+]=[N-])OCC(CN=[N+]=[N-])OCC(CN=[N+]=[N-])OCC(CN=[N+]=[N-])OCC(CN=[N+]=[N-])OCC(CN=[N+]=[N-])OCC(CN=[N+]=[N-])OCC(CN=[N+]=[N-])OCC(CN=[N+]=[N-])OCC(CN=[N+]=[N-])OCC(CN=[N+]=[N-])OCC(CN=[N+]=[N-])OCC(CN=[N+]=[N-])OCC(CN=[N+]=[N-])OCC(CN=[N+]=[N-])OCC(CN=[N+]=[N-])OCC(CN=[N+]=[N-])[Re] | 3700 | O=C=NC1CCC(CC1)CC2CCC(CC2)N=C=O | [Re]CCSSCC[Re] | OCCSSCCO | [Re]CCSSCC[Re] | OCCSSCCO | COC(=O)NC1CCC(CC2CCC(NC(=O)OCC(CN=[N+]=[N-])OCC(CN=[N+]=[N-])OCC(CN=[N+]=[N-])OCC(CN=[N+]=[N-])OCC(CN=[N+]=[N-])OCC(CN=[N+]=[N-])OCC(CN=[N+]=[N-])OCC(CN=[N+]=[N-])OCC(CN=[N+]=[N-])OCC(CN=[N+]=[N-])OCC(CN=[N+]=[N-])OCC(CN=[N+]=[N-])OCC(CN=[N+]=[N-])OCC(CN=[N+]=[N-])OCC(CN=[N+]=[N-])OCC(CN=[N+]=[N-])OCC(CN=[N+]=[N-])OCC(CN=[N+]=[N-])OCC(CN=[N+]=[N-])OCC(CN=[N+]=[N-])OCC(CN=[N+]=[N-])OCC(CN=[N+]=[N-])OCC(CN=[N+]=[N-])OCC(CN=[N+]=[N-])OCC(CN=[N+]=[N-])OCC(CN=[N+]=[N-])OCC(CN=[N+]=[N-])OCC(CN=[N+]=[N-])OCC(CN=[N+]=[N-])OCC(CN=[N+]=[N-])OCC(CN=[N+]=[N-])OCC(CN=[N+]=[N-])OCC(CN=[N+]=[N-])OCC(CN=[N+]=[N-])OCC(CN=[N+]=[N-])OCC(CN=[N+]=[N-])OCC(CN=[N+]=[N-])OC(=O)NC3CCC(CC4CCC(NC(=O)OC)CC4)CC3)CC2)CC1 | COC(=O)NC1CCC(CC2CCC(NC(=O)OC(CN=[N+]=[N-])COC(CN=[N+]=[N-])COC(CN=[N+]=[N-])COC(CN=[N+]=[N-])COC(CN=[N+]=[N-])COC(CN=[N+]=[N-])COC(CN=[N+]=[N-])COC(CN=[N+]=[N-])COC(CN=[N+]=[N-])COC(CN=[N+]=[N-])COC(CN=[N+]=[N-])COC(CN=[N+]=[N-])COC(CN=[N+]=[N-])COC(CN=[N+]=[N-])COC(CN=[N+]=[N-])COC(CN=[N+]=[N-])COC(CN=[N+]=[N-])COC(CN=[N+]=[N-])COC(CN=[N+]=[N-])COC(CN=[N+]=[N-])COC(CN=[N+]=[N-])COC(CN=[N+]=[N-])COC(CN=[N+]=[N-])COC(CN=[N+]=[N-])COC(CN=[N+]=[N-])COC(CN=[N+]=[N-])COC(CN=[N+]=[N-])COC(CN=[N+]=[N-])COC(CN=[N+]=[N-])COC(CN=[N+]=[N-])COC(CN=[N+]=[N-])COC(CN=[N+]=[N-])COC(CN=[N+]=[N-])COC(CN=[N+]=[N-])COC(CN=[N+]=[N-])COC(CN=[N+]=[N-])COC(CN=[N+]=[N-])COC(=O)NC3CCC(CC4CCC(NC(=O)OCCSSCCOC(=O)NC5CCC(CC6CCC(NC(=O)OCC(CN=[N+]=[N-])OCC(CN=[N+]=[N-])OCC(CN=[N+]=[N-])OCC(CN=[N+]=[N-])OCC(CN=[N+]=[N-])OCC(CN=[N+]=[N-])OCC(CN=[N+]=[N-])OCC(CN=[N+]=[N-])OCC(CN=[N+]=[N-])OCC(CN=[N+]=[N-])OCC(CN=[N+]=[N-])OCC(CN=[N+]=[N-])OCC(CN=[N+]=[N-])OCC(CN=[N+]=[N-])OCC(CN=[N+]=[N-])OCC(CN=[N+]=[N-])OCC(CN=[N+]=[N-])OCC(CN=[N+]=[N-])OCC(CN=[N+]=[N-])OCC(CN=[N+]=[N-])OCC(CN=[N+]=[N-])OCC(CN=[N+]=[N-])OCC(CN=[N+]=[N-])OCC(CN=[N+]=[N-])OCC(CN=[N+]=[N-])OCC(CN=[N+]=[N-])OCC(CN=[N+]=[N-])OCC(CN=[N+]=[N-])OCC(CN=[N+]=[N-])OCC(CN=[N+]=[N-])OCC(CN=[N+]=[N-])OCC(CN=[N+]=[N-])OCC(CN=[N+]=[N-])OCC(CN=[N+]=[N-])OCC(CN=[N+]=[N-])OCC(CN=[N+]=[N-])OCC(CN=[N+]=[N-])OC(=O)NC7CCC(CC8CCC(NC(=O)OCC(CN=[N+]=[N-])OCC(CN=[N+]=[N-])OCC(CN=[N+]=[N-])OCC(CN=[N+]=[N-])OCC(CN=[N+]=[N-])OCC(CN=[N+]=[N-])OCC(CN=[N+]=[N-])OCC(CN=[N+]=[N-])OCC(CN=[N+]=[N-])OCC(CN=[N+]=[N-])OCC(CN=[N+]=[N-])OCC(CN=[N+]=[N-])OCC(CN=[N+]=[N-])OCC(CN=[N+]=[N-])OCC(CN=[N+]=[N-])OCC(CN=[N+]=[N-])OCC(CN=[N+]=[N-])OCC(CN=[N+]=[N-])OCC(CN=[N+]=[N-])OCC(CN=[N+]=[N-])OCC(CN=[N+]=[N-])OCC(CN=[N+]=[N-])OCC(CN=[N+]=[N-])OCC(CN=[N+]=[N-])OCC(CN=[N+]=[N-])OCC(CN=[N+]=[N-])OCC(CN=[N+]=[N-])OCC(CN=[N+]=[N-])OCC(CN=[N+]=[N-])OCC(CN=[N+]=[N-])OCC(CN=[N+]=[N-])OCC(CN=[N+]=[N-])OCC(CN=[N+]=[N-])OCC(CN=[N+]=[N-])OCC(CN=[N+]=[N-])OCC(CN=[N+]=[N-])OCC(CN=[N+]=[N-])OC(=O)NC9CCC(CC%10CCC(NC(=O)OC(CN=[N+]=[N-])COC(CN=[N+]=[N-])COC(CN=[N+]=[N-])COC(CN=[N+]=[N-])COC(CN=[N+]=[N-])COC(CN=[N+]=[N-])COC(CN=[N+]=[N-])COC(CN=[N+]=[N-])COC(CN=[N+]=[N-])COC(CN=[N+]=[N-])COC(CN=[N+]=[N-])COC(CN=[N+]=[N-])COC(CN=[N+]=[N-])COC(CN=[N+]=[N-])COC(CN=[N+]=[N-])COC(CN=[N+]=[N-])COC(CN=[N+]=[N-])COC(CN=[N+]=[N-])COC(CN=[N+]=[N-])COC(CN=[N+]=[N-])COC(CN=[N+]=[N-])COC(CN=[N+]=[N-])COC(CN=[N+]=[N-])COC(CN=[N+]=[N-])COC(CN=[N+]=[N-])COC(CN=[N+]=[N-])COC(CN=[N+]=[N-])COC(CN=[N+]=[N-])COC(CN=[N+]=[N-])COC(CN=[N+]=[N-])COC(CN=[N+]=[N-])COC(CN=[N+]=[N-])COC(CN=[N+]=[N-])COC(CN=[N+]=[N-])COC(CN=[N+]=[N-])COC(CN=[N+]=[N-])COC(CN=[N+]=[N-])COC(=O)NC%11CCC(CC%12CCC(NC(=O)OCCSSCCOC(=O)NC%13CCC(CC%14CCC(NC(=O)OCC(CN=[N+]=[N-])OCC(CN=[N+]=[N-])OCC(CN=[N+]=[N-])OCC(CN=[N+]=[N-])OCC(CN=[N+]=[N-])OCC(CN=[N+]=[N-])OCC(CN=[N+]=[N-])OCC(CN=[N+]=[N-])OCC(CN=[N+]=[N-])OCC(CN=[N+]=[N-])OCC(CN=[N+]=[N-])OCC(CN=[N+]=[N-])OCC(CN=[N+]=[N-])OCC(CN=[N+]=[N-])OCC(CN=[N+]=[N-])OCC(CN=[N+]=[N-])OCC(CN=[N+]=[N-])OCC(CN=[N+]=[N-])OCC(CN=[N+]=[N-])OCC(CN=[N+]=[N-])OCC(CN=[N+]=[N-])OCC(CN=[N+]=[N-])OCC(CN=[N+]=[N-])OCC(CN=[N+]=[N-])OCC(CN=[N+]=[N-])OCC(CN=[N+]=[N-])OCC(CN=[N+]=[N-])OCC(CN=[N+]=[N-])OCC(CN=[N+]=[N-])OCC(CN=[N+]=[N-])OCC(CN=[N+]=[N-])OCC(CN=[N+]=[N-])OCC(CN=[N+]=[N-])OCC(CN=[N+]=[N-])OCC(CN=[N+]=[N-])OCC(CN=[N+]=[N-])OCC(CN=[N+]=[N-])OC(=O)NC%15CCC(CC%16CCC(NC(=O)OC)CC%16)CC%15)CC%14)CC%13)CC%12)CC%11)CC%10)CC9)CC8)CC7)CC6)CC5)CC4)CC3)CC2)CC1 | 0.2449 | 0.4898 | 0.0133 | 0.252 | 30 | 0.96 | 28554 | 54046 | 1.89 | 0 | 0 |  | 0 | 0 |  | 90 | 2 | 90 | 5 |  |  | 10 | -40.19 | 121.3 | 40 |  | 7.03 | 429.28 |  | 1 | 90 | 6 | 0 |  | 0 |  | 0.942 | 0.506
26 | 10.1021/acs.langmuir.1c00939 | 齐新科 |  | SPU00251 | H1 | [Re]CC(CN=[N+]=[N-])OCC(CN=[N+]=[N-])OCC(CN=[N+]=[N-])OCC(CN=[N+]=[N-])OCC(CN=[N+]=[N-])OCC(CN=[N+]=[N-])OCC(CN=[N+]=[N-])OCC(CN=[N+]=[N-])OCC(CN=[N+]=[N-])OCC(CN=[N+]=[N-])OCC(CN=[N+]=[N-])OCC(CN=[N+]=[N-])OCC(CN=[N+]=[N-])OCC(CN=[N+]=[N-])OCC(CN=[N+]=[N-])OCC(CN=[N+]=[N-])OCC(CN=[N+]=[N-])OCC(CN=[N+]=[N-])OCC(CN=[N+]=[N-])OCC(CN=[N+]=[N-])OCC(CN=[N+]=[N-])OCC(CN=[N+]=[N-])OCC(CN=[N+]=[N-])OCC(CN=[N+]=[N-])OCC(CN=[N+]=[N-])OCC(CN=[N+]=[N-])OCC(CN=[N+]=[N-])OCC(CN=[N+]=[N-])OCC(CN=[N+]=[N-])OCC(CN=[N+]=[N-])OCC(CN=[N+]=[N-])OCC(CN=[N+]=[N-])OCC(CN=[N+]=[N-])OCC(CN=[N+]=[N-])OCC(CN=[N+]=[N-])OCC(CN=[N+]=[N-])OCC(CN=[N+]=[N-])[Re] | 3700 | O=C=NC1CCC(CC1)CC2CCC(CC2)N=C=O | [Re]CCSSCC[Re] | OCCSSCCO | [Re]CCSSCC[Re] | OCCSSCCO | COC(=O)NC1CCC(CC2CCC(NC(=O)OCC(CN=[N+]=[N-])OCC(CN=[N+]=[N-])OCC(CN=[N+]=[N-])OCC(CN=[N+]=[N-])OCC(CN=[N+]=[N-])OCC(CN=[N+]=[N-])OCC(CN=[N+]=[N-])OCC(CN=[N+]=[N-])OCC(CN=[N+]=[N-])OCC(CN=[N+]=[N-])OCC(CN=[N+]=[N-])OCC(CN=[N+]=[N-])OCC(CN=[N+]=[N-])OCC(CN=[N+]=[N-])OCC(CN=[N+]=[N-])OCC(CN=[N+]=[N-])OCC(CN=[N+]=[N-])OCC(CN=[N+]=[N-])OCC(CN=[N+]=[N-])OCC(CN=[N+]=[N-])OCC(CN=[N+]=[N-])OCC(CN=[N+]=[N-])OCC(CN=[N+]=[N-])OCC(CN=[N+]=[N-])OCC(CN=[N+]=[N-])OCC(CN=[N+]=[N-])OCC(CN=[N+]=[N-])OCC(CN=[N+]=[N-])OCC(CN=[N+]=[N-])OCC(CN=[N+]=[N-])OCC(CN=[N+]=[N-])OCC(CN=[N+]=[N-])OCC(CN=[N+]=[N-])OCC(CN=[N+]=[N-])OCC(CN=[N+]=[N-])OCC(CN=[N+]=[N-])OCC(CN=[N+]=[N-])OC(=O)NC3CCC(CC4CCC(NC(=O)OC)CC4)CC3)CC2)CC1 | COC(=O)NC1CCC(CC2CCC(NC(=O)OC(CN=[N+]=[N-])COC(CN=[N+]=[N-])COC(CN=[N+]=[N-])COC(CN=[N+]=[N-])COC(CN=[N+]=[N-])COC(CN=[N+]=[N-])COC(CN=[N+]=[N-])COC(CN=[N+]=[N-])COC(CN=[N+]=[N-])COC(CN=[N+]=[N-])COC(CN=[N+]=[N-])COC(CN=[N+]=[N-])COC(CN=[N+]=[N-])COC(CN=[N+]=[N-])COC(CN=[N+]=[N-])COC(CN=[N+]=[N-])COC(CN=[N+]=[N-])COC(CN=[N+]=[N-])COC(CN=[N+]=[N-])COC(CN=[N+]=[N-])COC(CN=[N+]=[N-])COC(CN=[N+]=[N-])COC(CN=[N+]=[N-])COC(CN=[N+]=[N-])COC(CN=[N+]=[N-])COC(CN=[N+]=[N-])COC(CN=[N+]=[N-])COC(CN=[N+]=[N-])COC(CN=[N+]=[N-])COC(CN=[N+]=[N-])COC(CN=[N+]=[N-])COC(CN=[N+]=[N-])COC(CN=[N+]=[N-])COC(CN=[N+]=[N-])COC(CN=[N+]=[N-])COC(CN=[N+]=[N-])COC(CN=[N+]=[N-])COC(=O)NC3CCC(CC4CCC(NC(=O)OCCSSCCOC(=O)NC5CCC(CC6CCC(NC(=O)OCC(CN=[N+]=[N-])OCC(CN=[N+]=[N-])OCC(CN=[N+]=[N-])OCC(CN=[N+]=[N-])OCC(CN=[N+]=[N-])OCC(CN=[N+]=[N-])OCC(CN=[N+]=[N-])OCC(CN=[N+]=[N-])OCC(CN=[N+]=[N-])OCC(CN=[N+]=[N-])OCC(CN=[N+]=[N-])OCC(CN=[N+]=[N-])OCC(CN=[N+]=[N-])OCC(CN=[N+]=[N-])OCC(CN=[N+]=[N-])OCC(CN=[N+]=[N-])OCC(CN=[N+]=[N-])OCC(CN=[N+]=[N-])OCC(CN=[N+]=[N-])OCC(CN=[N+]=[N-])OCC(CN=[N+]=[N-])OCC(CN=[N+]=[N-])OCC(CN=[N+]=[N-])OCC(CN=[N+]=[N-])OCC(CN=[N+]=[N-])OCC(CN=[N+]=[N-])OCC(CN=[N+]=[N-])OCC(CN=[N+]=[N-])OCC(CN=[N+]=[N-])OCC(CN=[N+]=[N-])OCC(CN=[N+]=[N-])OCC(CN=[N+]=[N-])OCC(CN=[N+]=[N-])OCC(CN=[N+]=[N-])OCC(CN=[N+]=[N-])OCC(CN=[N+]=[N-])OCC(CN=[N+]=[N-])OC(=O)NC7CCC(CC8CCC(NC(=O)OCC(CN=[N+]=[N-])OCC(CN=[N+]=[N-])OCC(CN=[N+]=[N-])OCC(CN=[N+]=[N-])OCC(CN=[N+]=[N-])OCC(CN=[N+]=[N-])OCC(CN=[N+]=[N-])OCC(CN=[N+]=[N-])OCC(CN=[N+]=[N-])OCC(CN=[N+]=[N-])OCC(CN=[N+]=[N-])OCC(CN=[N+]=[N-])OCC(CN=[N+]=[N-])OCC(CN=[N+]=[N-])OCC(CN=[N+]=[N-])OCC(CN=[N+]=[N-])OCC(CN=[N+]=[N-])OCC(CN=[N+]=[N-])OCC(CN=[N+]=[N-])OCC(CN=[N+]=[N-])OCC(CN=[N+]=[N-])OCC(CN=[N+]=[N-])OCC(CN=[N+]=[N-])OCC(CN=[N+]=[N-])OCC(CN=[N+]=[N-])OCC(CN=[N+]=[N-])OCC(CN=[N+]=[N-])OCC(CN=[N+]=[N-])OCC(CN=[N+]=[N-])OCC(CN=[N+]=[N-])OCC(CN=[N+]=[N-])OCC(CN=[N+]=[N-])OCC(CN=[N+]=[N-])OCC(CN=[N+]=[N-])OCC(CN=[N+]=[N-])OCC(CN=[N+]=[N-])OCC(CN=[N+]=[N-])OC(=O)NC9CCC(CC%10CCC(NC(=O)OC(CN=[N+]=[N-])COC(CN=[N+]=[N-])COC(CN=[N+]=[N-])COC(CN=[N+]=[N-])COC(CN=[N+]=[N-])COC(CN=[N+]=[N-])COC(CN=[N+]=[N-])COC(CN=[N+]=[N-])COC(CN=[N+]=[N-])COC(CN=[N+]=[N-])COC(CN=[N+]=[N-])COC(CN=[N+]=[N-])COC(CN=[N+]=[N-])COC(CN=[N+]=[N-])COC(CN=[N+]=[N-])COC(CN=[N+]=[N-])COC(CN=[N+]=[N-])COC(CN=[N+]=[N-])COC(CN=[N+]=[N-])COC(CN=[N+]=[N-])COC(CN=[N+]=[N-])COC(CN=[N+]=[N-])COC(CN=[N+]=[N-])COC(CN=[N+]=[N-])COC(CN=[N+]=[N-])COC(CN=[N+]=[N-])COC(CN=[N+]=[N-])COC(CN=[N+]=[N-])COC(CN=[N+]=[N-])COC(CN=[N+]=[N-])COC(CN=[N+]=[N-])COC(CN=[N+]=[N-])COC(CN=[N+]=[N-])COC(CN=[N+]=[N-])COC(CN=[N+]=[N-])COC(CN=[N+]=[N-])COC(CN=[N+]=[N-])COC(=O)NC%11CCC(CC%12CCC(NC(=O)OCCSSCCOC(=O)NC%13CCC(CC%14CCC(NC(=O)OCC(CN=[N+]=[N-])OCC(CN=[N+]=[N-])OCC(CN=[N+]=[N-])OCC(CN=[N+]=[N-])OCC(CN=[N+]=[N-])OCC(CN=[N+]=[N-])OCC(CN=[N+]=[N-])OCC(CN=[N+]=[N-])OCC(CN=[N+]=[N-])OCC(CN=[N+]=[N-])OCC(CN=[N+]=[N-])OCC(CN=[N+]=[N-])OCC(CN=[N+]=[N-])OCC(CN=[N+]=[N-])OCC(CN=[N+]=[N-])OCC(CN=[N+]=[N-])OCC(CN=[N+]=[N-])OCC(CN=[N+]=[N-])OCC(CN=[N+]=[N-])OCC(CN=[N+]=[N-])OCC(CN=[N+]=[N-])OCC(CN=[N+]=[N-])OCC(CN=[N+]=[N-])OCC(CN=[N+]=[N-])OCC(CN=[N+]=[N-])OCC(CN=[N+]=[N-])OCC(CN=[N+]=[N-])OCC(CN=[N+]=[N-])OCC(CN=[N+]=[N-])OCC(CN=[N+]=[N-])OCC(CN=[N+]=[N-])OCC(CN=[N+]=[N-])OCC(CN=[N+]=[N-])OCC(CN=[N+]=[N-])OCC(CN=[N+]=[N-])OCC(CN=[N+]=[N-])OCC(CN=[N+]=[N-])OC(=O)NC%15CCC(CC%16CCC(NC(=O)OC)CC%16)CC%15)CC%14)CC%13)CC%12)CC%11)CC%10)CC9)CC8)CC7)CC6)CC5)CC4)CC3)CC2)CC1 | 0.2449 | 0.4898 | 0.0133 | 0.252 | 30 | 0.96 | 28554 | 54046 | 1.89 | 0 | 0 |  | 0 | 0 |  | 90 | 2 | 90 | 5 |  |  | 10 | -40.19 | 121.3 | 40 |  | 7.03 | 429.28 |  | 1 | 90 | 12 | 0 |  | 0 |  | 0.976 | 0.545
26 | 10.1021/acs.langmuir.1c00939 | 齐新科 |  | SPU00252 | H1 | [Re]CC(CN=[N+]=[N-])OCC(CN=[N+]=[N-])OCC(CN=[N+]=[N-])OCC(CN=[N+]=[N-])OCC(CN=[N+]=[N-])OCC(CN=[N+]=[N-])OCC(CN=[N+]=[N-])OCC(CN=[N+]=[N-])OCC(CN=[N+]=[N-])OCC(CN=[N+]=[N-])OCC(CN=[N+]=[N-])OCC(CN=[N+]=[N-])OCC(CN=[N+]=[N-])OCC(CN=[N+]=[N-])OCC(CN=[N+]=[N-])OCC(CN=[N+]=[N-])OCC(CN=[N+]=[N-])OCC(CN=[N+]=[N-])OCC(CN=[N+]=[N-])OCC(CN=[N+]=[N-])OCC(CN=[N+]=[N-])OCC(CN=[N+]=[N-])OCC(CN=[N+]=[N-])OCC(CN=[N+]=[N-])OCC(CN=[N+]=[N-])OCC(CN=[N+]=[N-])OCC(CN=[N+]=[N-])OCC(CN=[N+]=[N-])OCC(CN=[N+]=[N-])OCC(CN=[N+]=[N-])OCC(CN=[N+]=[N-])OCC(CN=[N+]=[N-])OCC(CN=[N+]=[N-])OCC(CN=[N+]=[N-])OCC(CN=[N+]=[N-])OCC(CN=[N+]=[N-])OCC(CN=[N+]=[N-])[Re] | 3700 | O=C=NC1CCC(CC1)CC2CCC(CC2)N=C=O | [Re]CCSSCC[Re] | OCCSSCCO | [Re]CCSSCC[Re] | OCCSSCCO | COC(=O)NC1CCC(CC2CCC(NC(=O)OCC(CN=[N+]=[N-])OCC(CN=[N+]=[N-])OCC(CN=[N+]=[N-])OCC(CN=[N+]=[N-])OCC(CN=[N+]=[N-])OCC(CN=[N+]=[N-])OCC(CN=[N+]=[N-])OCC(CN=[N+]=[N-])OCC(CN=[N+]=[N-])OCC(CN=[N+]=[N-])OCC(CN=[N+]=[N-])OCC(CN=[N+]=[N-])OCC(CN=[N+]=[N-])OCC(CN=[N+]=[N-])OCC(CN=[N+]=[N-])OCC(CN=[N+]=[N-])OCC(CN=[N+]=[N-])OCC(CN=[N+]=[N-])OCC(CN=[N+]=[N-])OCC(CN=[N+]=[N-])OCC(CN=[N+]=[N-])OCC(CN=[N+]=[N-])OCC(CN=[N+]=[N-])OCC(CN=[N+]=[N-])OCC(CN=[N+]=[N-])OCC(CN=[N+]=[N-])OCC(CN=[N+]=[N-])OCC(CN=[N+]=[N-])OCC(CN=[N+]=[N-])OCC(CN=[N+]=[N-])OCC(CN=[N+]=[N-])OCC(CN=[N+]=[N-])OCC(CN=[N+]=[N-])OCC(CN=[N+]=[N-])OCC(CN=[N+]=[N-])OCC(CN=[N+]=[N-])OCC(CN=[N+]=[N-])OC(=O)NC3CCC(CC4CCC(NC(=O)OC)CC4)CC3)CC2)CC1 | COC(=O)NC1CCC(CC2CCC(NC(=O)OC(CN=[N+]=[N-])COC(CN=[N+]=[N-])COC(CN=[N+]=[N-])COC(CN=[N+]=[N-])COC(CN=[N+]=[N-])COC(CN=[N+]=[N-])COC(CN=[N+]=[N-])COC(CN=[N+]=[N-])COC(CN=[N+]=[N-])COC(CN=[N+]=[N-])COC(CN=[N+]=[N-])COC(CN=[N+]=[N-])COC(CN=[N+]=[N-])COC(CN=[N+]=[N-])COC(CN=[N+]=[N-])COC(CN=[N+]=[N-])COC(CN=[N+]=[N-])COC(CN=[N+]=[N-])COC(CN=[N+]=[N-])COC(CN=[N+]=[N-])COC(CN=[N+]=[N-])COC(CN=[N+]=[N-])COC(CN=[N+]=[N-])COC(CN=[N+]=[N-])COC(CN=[N+]=[N-])COC(CN=[N+]=[N-])COC(CN=[N+]=[N-])COC(CN=[N+]=[N-])COC(CN=[N+]=[N-])COC(CN=[N+]=[N-])COC(CN=[N+]=[N-])COC(CN=[N+]=[N-])COC(CN=[N+]=[N-])COC(CN=[N+]=[N-])COC(CN=[N+]=[N-])COC(CN=[N+]=[N-])COC(CN=[N+]=[N-])COC(=O)NC3CCC(CC4CCC(NC(=O)OCCSSCCOC(=O)NC5CCC(CC6CCC(NC(=O)OCC(CN=[N+]=[N-])OCC(CN=[N+]=[N-])OCC(CN=[N+]=[N-])OCC(CN=[N+]=[N-])OCC(CN=[N+]=[N-])OCC(CN=[N+]=[N-])OCC(CN=[N+]=[N-])OCC(CN=[N+]=[N-])OCC(CN=[N+]=[N-])OCC(CN=[N+]=[N-])OCC(CN=[N+]=[N-])OCC(CN=[N+]=[N-])OCC(CN=[N+]=[N-])OCC(CN=[N+]=[N-])OCC(CN=[N+]=[N-])OCC(CN=[N+]=[N-])OCC(CN=[N+]=[N-])OCC(CN=[N+]=[N-])OCC(CN=[N+]=[N-])OCC(CN=[N+]=[N-])OCC(CN=[N+]=[N-])OCC(CN=[N+]=[N-])OCC(CN=[N+]=[N-])OCC(CN=[N+]=[N-])OCC(CN=[N+]=[N-])OCC(CN=[N+]=[N-])OCC(CN=[N+]=[N-])OCC(CN=[N+]=[N-])OCC(CN=[N+]=[N-])OCC(CN=[N+]=[N-])OCC(CN=[N+]=[N-])OCC(CN=[N+]=[N-])OCC(CN=[N+]=[N-])OCC(CN=[N+]=[N-])OCC(CN=[N+]=[N-])OCC(CN=[N+]=[N-])OCC(CN=[N+]=[N-])OC(=O)NC7CCC(CC8CCC(NC(=O)OCC(CN=[N+]=[N-])OCC(CN=[N+]=[N-])OCC(CN=[N+]=[N-])OCC(CN=[N+]=[N-])OCC(CN=[N+]=[N-])OCC(CN=[N+]=[N-])OCC(CN=[N+]=[N-])OCC(CN=[N+]=[N-])OCC(CN=[N+]=[N-])OCC(CN=[N+]=[N-])OCC(CN=[N+]=[N-])OCC(CN=[N+]=[N-])OCC(CN=[N+]=[N-])OCC(CN=[N+]=[N-])OCC(CN=[N+]=[N-])OCC(CN=[N+]=[N-])OCC(CN=[N+]=[N-])OCC(CN=[N+]=[N-])OCC(CN=[N+]=[N-])OCC(CN=[N+]=[N-])OCC(CN=[N+]=[N-])OCC(CN=[N+]=[N-])OCC(CN=[N+]=[N-])OCC(CN=[N+]=[N-])OCC(CN=[N+]=[N-])OCC(CN=[N+]=[N-])OCC(CN=[N+]=[N-])OCC(CN=[N+]=[N-])OCC(CN=[N+]=[N-])OCC(CN=[N+]=[N-])OCC(CN=[N+]=[N-])OCC(CN=[N+]=[N-])OCC(CN=[N+]=[N-])OCC(CN=[N+]=[N-])OCC(CN=[N+]=[N-])OCC(CN=[N+]=[N-])OCC(CN=[N+]=[N-])OC(=O)NC9CCC(CC%10CCC(NC(=O)OC(CN=[N+]=[N-])COC(CN=[N+]=[N-])COC(CN=[N+]=[N-])COC(CN=[N+]=[N-])COC(CN=[N+]=[N-])COC(CN=[N+]=[N-])COC(CN=[N+]=[N-])COC(CN=[N+]=[N-])COC(CN=[N+]=[N-])COC(CN=[N+]=[N-])COC(CN=[N+]=[N-])COC(CN=[N+]=[N-])COC(CN=[N+]=[N-])COC(CN=[N+]=[N-])COC(CN=[N+]=[N-])COC(CN=[N+]=[N-])COC(CN=[N+]=[N-])COC(CN=[N+]=[N-])COC(CN=[N+]=[N-])COC(CN=[N+]=[N-])COC(CN=[N+]=[N-])COC(CN=[N+]=[N-])COC(CN=[N+]=[N-])COC(CN=[N+]=[N-])COC(CN=[N+]=[N-])COC(CN=[N+]=[N-])COC(CN=[N+]=[N-])COC(CN=[N+]=[N-])COC(CN=[N+]=[N-])COC(CN=[N+]=[N-])COC(CN=[N+]=[N-])COC(CN=[N+]=[N-])COC(CN=[N+]=[N-])COC(CN=[N+]=[N-])COC(CN=[N+]=[N-])COC(CN=[N+]=[N-])COC(CN=[N+]=[N-])COC(=O)NC%11CCC(CC%12CCC(NC(=O)OCCSSCCOC(=O)NC%13CCC(CC%14CCC(NC(=O)OCC(CN=[N+]=[N-])OCC(CN=[N+]=[N-])OCC(CN=[N+]=[N-])OCC(CN=[N+]=[N-])OCC(CN=[N+]=[N-])OCC(CN=[N+]=[N-])OCC(CN=[N+]=[N-])OCC(CN=[N+]=[N-])OCC(CN=[N+]=[N-])OCC(CN=[N+]=[N-])OCC(CN=[N+]=[N-])OCC(CN=[N+]=[N-])OCC(CN=[N+]=[N-])OCC(CN=[N+]=[N-])OCC(CN=[N+]=[N-])OCC(CN=[N+]=[N-])OCC(CN=[N+]=[N-])OCC(CN=[N+]=[N-])OCC(CN=[N+]=[N-])OCC(CN=[N+]=[N-])OCC(CN=[N+]=[N-])OCC(CN=[N+]=[N-])OCC(CN=[N+]=[N-])OCC(CN=[N+]=[N-])OCC(CN=[N+]=[N-])OCC(CN=[N+]=[N-])OCC(CN=[N+]=[N-])OCC(CN=[N+]=[N-])OCC(CN=[N+]=[N-])OCC(CN=[N+]=[N-])OCC(CN=[N+]=[N-])OCC(CN=[N+]=[N-])OCC(CN=[N+]=[N-])OCC(CN=[N+]=[N-])OCC(CN=[N+]=[N-])OCC(CN=[N+]=[N-])OCC(CN=[N+]=[N-])OC(=O)NC%15CCC(CC%16CCC(NC(=O)OC)CC%16)CC%15)CC%14)CC%13)CC%12)CC%11)CC%10)CC9)CC8)CC7)CC6)CC5)CC4)CC3)CC2)CC1 | 0.2449 | 0.4898 | 0.0133 | 0.252 | 30 | 0.96 | 28554 | 54046 | 1.89 | 0 | 0 |  | 0 | 0 |  | 90 | 2 | 90 | 5 |  |  | 10 | -40.19 | 121.3 | 40 |  | 7.03 | 429.28 |  | 1 | 90 | 24 | 0 |  | 0 |  | 1 | 0.563
26 | 10.1021/acs.langmuir.1c00939 | 齐新科 |  | SPU00253 | H1 | [Re]CC(CN=[N+]=[N-])OCC(CN=[N+]=[N-])OCC(CN=[N+]=[N-])OCC(CN=[N+]=[N-])OCC(CN=[N+]=[N-])OCC(CN=[N+]=[N-])OCC(CN=[N+]=[N-])OCC(CN=[N+]=[N-])OCC(CN=[N+]=[N-])OCC(CN=[N+]=[N-])OCC(CN=[N+]=[N-])OCC(CN=[N+]=[N-])OCC(CN=[N+]=[N-])OCC(CN=[N+]=[N-])OCC(CN=[N+]=[N-])OCC(CN=[N+]=[N-])OCC(CN=[N+]=[N-])OCC(CN=[N+]=[N-])OCC(CN=[N+]=[N-])OCC(CN=[N+]=[N-])OCC(CN=[N+]=[N-])OCC(CN=[N+]=[N-])OCC(CN=[N+]=[N-])OCC(CN=[N+]=[N-])OCC(CN=[N+]=[N-])OCC(CN=[N+]=[N-])OCC(CN=[N+]=[N-])OCC(CN=[N+]=[N-])OCC(CN=[N+]=[N-])OCC(CN=[N+]=[N-])OCC(CN=[N+]=[N-])OCC(CN=[N+]=[N-])OCC(CN=[N+]=[N-])OCC(CN=[N+]=[N-])OCC(CN=[N+]=[N-])OCC(CN=[N+]=[N-])OCC(CN=[N+]=[N-])[Re] | 3700 | O=C=NC1CCC(CC1)CC2CCC(CC2)N=C=O | [Re]CCSSCC[Re] | OCCSSCCO | [Re]CCSSCC[Re] | OCCSSCCO | COC(=O)NC1CCC(CC2CCC(NC(=O)OCC(CN=[N+]=[N-])OCC(CN=[N+]=[N-])OCC(CN=[N+]=[N-])OCC(CN=[N+]=[N-])OCC(CN=[N+]=[N-])OCC(CN=[N+]=[N-])OCC(CN=[N+]=[N-])OCC(CN=[N+]=[N-])OCC(CN=[N+]=[N-])OCC(CN=[N+]=[N-])OCC(CN=[N+]=[N-])OCC(CN=[N+]=[N-])OCC(CN=[N+]=[N-])OCC(CN=[N+]=[N-])OCC(CN=[N+]=[N-])OCC(CN=[N+]=[N-])OCC(CN=[N+]=[N-])OCC(CN=[N+]=[N-])OCC(CN=[N+]=[N-])OCC(CN=[N+]=[N-])OCC(CN=[N+]=[N-])OCC(CN=[N+]=[N-])OCC(CN=[N+]=[N-])OCC(CN=[N+]=[N-])OCC(CN=[N+]=[N-])OCC(CN=[N+]=[N-])OCC(CN=[N+]=[N-])OCC(CN=[N+]=[N-])OCC(CN=[N+]=[N-])OCC(CN=[N+]=[N-])OCC(CN=[N+]=[N-])OCC(CN=[N+]=[N-])OCC(CN=[N+]=[N-])OCC(CN=[N+]=[N-])OCC(CN=[N+]=[N-])OCC(CN=[N+]=[N-])OCC(CN=[N+]=[N-])OC(=O)NC3CCC(CC4CCC(NC(=O)OC)CC4)CC3)CC2)CC1 | COC(=O)NC1CCC(CC2CCC(NC(=O)OC(CN=[N+]=[N-])COC(CN=[N+]=[N-])COC(CN=[N+]=[N-])COC(CN=[N+]=[N-])COC(CN=[N+]=[N-])COC(CN=[N+]=[N-])COC(CN=[N+]=[N-])COC(CN=[N+]=[N-])COC(CN=[N+]=[N-])COC(CN=[N+]=[N-])COC(CN=[N+]=[N-])COC(CN=[N+]=[N-])COC(CN=[N+]=[N-])COC(CN=[N+]=[N-])COC(CN=[N+]=[N-])COC(CN=[N+]=[N-])COC(CN=[N+]=[N-])COC(CN=[N+]=[N-])COC(CN=[N+]=[N-])COC(CN=[N+]=[N-])COC(CN=[N+]=[N-])COC(CN=[N+]=[N-])COC(CN=[N+]=[N-])COC(CN=[N+]=[N-])COC(CN=[N+]=[N-])COC(CN=[N+]=[N-])COC(CN=[N+]=[N-])COC(CN=[N+]=[N-])COC(CN=[N+]=[N-])COC(CN=[N+]=[N-])COC(CN=[N+]=[N-])COC(CN=[N+]=[N-])COC(CN=[N+]=[N-])COC(CN=[N+]=[N-])COC(CN=[N+]=[N-])COC(CN=[N+]=[N-])COC(CN=[N+]=[N-])COC(=O)NC3CCC(CC4CCC(NC(=O)OCCSSCCOC(=O)NC5CCC(CC6CCC(NC(=O)OCC(CN=[N+]=[N-])OCC(CN=[N+]=[N-])OCC(CN=[N+]=[N-])OCC(CN=[N+]=[N-])OCC(CN=[N+]=[N-])OCC(CN=[N+]=[N-])OCC(CN=[N+]=[N-])OCC(CN=[N+]=[N-])OCC(CN=[N+]=[N-])OCC(CN=[N+]=[N-])OCC(CN=[N+]=[N-])OCC(CN=[N+]=[N-])OCC(CN=[N+]=[N-])OCC(CN=[N+]=[N-])OCC(CN=[N+]=[N-])OCC(CN=[N+]=[N-])OCC(CN=[N+]=[N-])OCC(CN=[N+]=[N-])OCC(CN=[N+]=[N-])OCC(CN=[N+]=[N-])OCC(CN=[N+]=[N-])OCC(CN=[N+]=[N-])OCC(CN=[N+]=[N-])OCC(CN=[N+]=[N-])OCC(CN=[N+]=[N-])OCC(CN=[N+]=[N-])OCC(CN=[N+]=[N-])OCC(CN=[N+]=[N-])OCC(CN=[N+]=[N-])OCC(CN=[N+]=[N-])OCC(CN=[N+]=[N-])OCC(CN=[N+]=[N-])OCC(CN=[N+]=[N-])OCC(CN=[N+]=[N-])OCC(CN=[N+]=[N-])OCC(CN=[N+]=[N-])OCC(CN=[N+]=[N-])OC(=O)NC7CCC(CC8CCC(NC(=O)OCC(CN=[N+]=[N-])OCC(CN=[N+]=[N-])OCC(CN=[N+]=[N-])OCC(CN=[N+]=[N-])OCC(CN=[N+]=[N-])OCC(CN=[N+]=[N-])OCC(CN=[N+]=[N-])OCC(CN=[N+]=[N-])OCC(CN=[N+]=[N-])OCC(CN=[N+]=[N-])OCC(CN=[N+]=[N-])OCC(CN=[N+]=[N-])OCC(CN=[N+]=[N-])OCC(CN=[N+]=[N-])OCC(CN=[N+]=[N-])OCC(CN=[N+]=[N-])OCC(CN=[N+]=[N-])OCC(CN=[N+]=[N-])OCC(CN=[N+]=[N-])OCC(CN=[N+]=[N-])OCC(CN=[N+]=[N-])OCC(CN=[N+]=[N-])OCC(CN=[N+]=[N-])OCC(CN=[N+]=[N-])OCC(CN=[N+]=[N-])OCC(CN=[N+]=[N-])OCC(CN=[N+]=[N-])OCC(CN=[N+]=[N-])OCC(CN=[N+]=[N-])OCC(CN=[N+]=[N-])OCC(CN=[N+]=[N-])OCC(CN=[N+]=[N-])OCC(CN=[N+]=[N-])OCC(CN=[N+]=[N-])OCC(CN=[N+]=[N-])OCC(CN=[N+]=[N-])OCC(CN=[N+]=[N-])OC(=O)NC9CCC(CC%10CCC(NC(=O)OC(CN=[N+]=[N-])COC(CN=[N+]=[N-])COC(CN=[N+]=[N-])COC(CN=[N+]=[N-])COC(CN=[N+]=[N-])COC(CN=[N+]=[N-])COC(CN=[N+]=[N-])COC(CN=[N+]=[N-])COC(CN=[N+]=[N-])COC(CN=[N+]=[N-])COC(CN=[N+]=[N-])COC(CN=[N+]=[N-])COC(CN=[N+]=[N-])COC(CN=[N+]=[N-])COC(CN=[N+]=[N-])COC(CN=[N+]=[N-])COC(CN=[N+]=[N-])COC(CN=[N+]=[N-])COC(CN=[N+]=[N-])COC(CN=[N+]=[N-])COC(CN=[N+]=[N-])COC(CN=[N+]=[N-])COC(CN=[N+]=[N-])COC(CN=[N+]=[N-])COC(CN=[N+]=[N-])COC(CN=[N+]=[N-])COC(CN=[N+]=[N-])COC(CN=[N+]=[N-])COC(CN=[N+]=[N-])COC(CN=[N+]=[N-])COC(CN=[N+]=[N-])COC(CN=[N+]=[N-])COC(CN=[N+]=[N-])COC(CN=[N+]=[N-])COC(CN=[N+]=[N-])COC(CN=[N+]=[N-])COC(CN=[N+]=[N-])COC(=O)NC%11CCC(CC%12CCC(NC(=O)OCCSSCCOC(=O)NC%13CCC(CC%14CCC(NC(=O)OCC(CN=[N+]=[N-])OCC(CN=[N+]=[N-])OCC(CN=[N+]=[N-])OCC(CN=[N+]=[N-])OCC(CN=[N+]=[N-])OCC(CN=[N+]=[N-])OCC(CN=[N+]=[N-])OCC(CN=[N+]=[N-])OCC(CN=[N+]=[N-])OCC(CN=[N+]=[N-])OCC(CN=[N+]=[N-])OCC(CN=[N+]=[N-])OCC(CN=[N+]=[N-])OCC(CN=[N+]=[N-])OCC(CN=[N+]=[N-])OCC(CN=[N+]=[N-])OCC(CN=[N+]=[N-])OCC(CN=[N+]=[N-])OCC(CN=[N+]=[N-])OCC(CN=[N+]=[N-])OCC(CN=[N+]=[N-])OCC(CN=[N+]=[N-])OCC(CN=[N+]=[N-])OCC(CN=[N+]=[N-])OCC(CN=[N+]=[N-])OCC(CN=[N+]=[N-])OCC(CN=[N+]=[N-])OCC(CN=[N+]=[N-])OCC(CN=[N+]=[N-])OCC(CN=[N+]=[N-])OCC(CN=[N+]=[N-])OCC(CN=[N+]=[N-])OCC(CN=[N+]=[N-])OCC(CN=[N+]=[N-])OCC(CN=[N+]=[N-])OCC(CN=[N+]=[N-])OCC(CN=[N+]=[N-])OC(=O)NC%15CCC(CC%16CCC(NC(=O)OC)CC%16)CC%15)CC%14)CC%13)CC%12)CC%11)CC%10)CC9)CC8)CC7)CC6)CC5)CC4)CC3)CC2)CC1 | 0.2449 | 0.4898 | 0.0133 | 0.252 | 30 | 0.96 | 28554 | 54046 | 1.89 | 0 | 0 |  | 0 | 0 |  | 90 | 2 | 90 | 5 |  |  | 10 | -40.19 | 121.3 | 40 |  |  | 362.94 |  | 1 | 70 | 24 | 0 |  | 0 |  | 1
26 | 10.1021/acs.langmuir.1c00939 | 齐新科 |  | SPU00254 | H1 | [Re]CC(CN=[N+]=[N-])OCC(CN=[N+]=[N-])OCC(CN=[N+]=[N-])OCC(CN=[N+]=[N-])OCC(CN=[N+]=[N-])OCC(CN=[N+]=[N-])OCC(CN=[N+]=[N-])OCC(CN=[N+]=[N-])OCC(CN=[N+]=[N-])OCC(CN=[N+]=[N-])OCC(CN=[N+]=[N-])OCC(CN=[N+]=[N-])OCC(CN=[N+]=[N-])OCC(CN=[N+]=[N-])OCC(CN=[N+]=[N-])OCC(CN=[N+]=[N-])OCC(CN=[N+]=[N-])OCC(CN=[N+]=[N-])OCC(CN=[N+]=[N-])OCC(CN=[N+]=[N-])OCC(CN=[N+]=[N-])OCC(CN=[N+]=[N-])OCC(CN=[N+]=[N-])OCC(CN=[N+]=[N-])OCC(CN=[N+]=[N-])OCC(CN=[N+]=[N-])OCC(CN=[N+]=[N-])OCC(CN=[N+]=[N-])OCC(CN=[N+]=[N-])OCC(CN=[N+]=[N-])OCC(CN=[N+]=[N-])OCC(CN=[N+]=[N-])OCC(CN=[N+]=[N-])OCC(CN=[N+]=[N-])OCC(CN=[N+]=[N-])OCC(CN=[N+]=[N-])OCC(CN=[N+]=[N-])[Re] | 3700 | O=C=NC1CCC(CC1)CC2CCC(CC2)N=C=O | [Re]CCSSCC[Re] | OCCSSCCO | [Re]CCSSCC[Re] | OCCSSCCO | COC(=O)NC1CCC(CC2CCC(NC(=O)OCC(CN=[N+]=[N-])OCC(CN=[N+]=[N-])OCC(CN=[N+]=[N-])OCC(CN=[N+]=[N-])OCC(CN=[N+]=[N-])OCC(CN=[N+]=[N-])OCC(CN=[N+]=[N-])OCC(CN=[N+]=[N-])OCC(CN=[N+]=[N-])OCC(CN=[N+]=[N-])OCC(CN=[N+]=[N-])OCC(CN=[N+]=[N-])OCC(CN=[N+]=[N-])OCC(CN=[N+]=[N-])OCC(CN=[N+]=[N-])OCC(CN=[N+]=[N-])OCC(CN=[N+]=[N-])OCC(CN=[N+]=[N-])OCC(CN=[N+]=[N-])OCC(CN=[N+]=[N-])OCC(CN=[N+]=[N-])OCC(CN=[N+]=[N-])OCC(CN=[N+]=[N-])OCC(CN=[N+]=[N-])OCC(CN=[N+]=[N-])OCC(CN=[N+]=[N-])OCC(CN=[N+]=[N-])OCC(CN=[N+]=[N-])OCC(CN=[N+]=[N-])OCC(CN=[N+]=[N-])OCC(CN=[N+]=[N-])OCC(CN=[N+]=[N-])OCC(CN=[N+]=[N-])OCC(CN=[N+]=[N-])OCC(CN=[N+]=[N-])OCC(CN=[N+]=[N-])OCC(CN=[N+]=[N-])OC(=O)NC3CCC(CC4CCC(NC(=O)OC)CC4)CC3)CC2)CC1 | COC(=O)NC1CCC(CC2CCC(NC(=O)OC(CN=[N+]=[N-])COC(CN=[N+]=[N-])COC(CN=[N+]=[N-])COC(CN=[N+]=[N-])COC(CN=[N+]=[N-])COC(CN=[N+]=[N-])COC(CN=[N+]=[N-])COC(CN=[N+]=[N-])COC(CN=[N+]=[N-])COC(CN=[N+]=[N-])COC(CN=[N+]=[N-])COC(CN=[N+]=[N-])COC(CN=[N+]=[N-])COC(CN=[N+]=[N-])COC(CN=[N+]=[N-])COC(CN=[N+]=[N-])COC(CN=[N+]=[N-])COC(CN=[N+]=[N-])COC(CN=[N+]=[N-])COC(CN=[N+]=[N-])COC(CN=[N+]=[N-])COC(CN=[N+]=[N-])COC(CN=[N+]=[N-])COC(CN=[N+]=[N-])COC(CN=[N+]=[N-])COC(CN=[N+]=[N-])COC(CN=[N+]=[N-])COC(CN=[N+]=[N-])COC(CN=[N+]=[N-])COC(CN=[N+]=[N-])COC(CN=[N+]=[N-])COC(CN=[N+]=[N-])COC(CN=[N+]=[N-])COC(CN=[N+]=[N-])COC(CN=[N+]=[N-])COC(CN=[N+]=[N-])COC(CN=[N+]=[N-])COC(=O)NC3CCC(CC4CCC(NC(=O)OCCSSCCOC(=O)NC5CCC(CC6CCC(NC(=O)OCC(CN=[N+]=[N-])OCC(CN=[N+]=[N-])OCC(CN=[N+]=[N-])OCC(CN=[N+]=[N-])OCC(CN=[N+]=[N-])OCC(CN=[N+]=[N-])OCC(CN=[N+]=[N-])OCC(CN=[N+]=[N-])OCC(CN=[N+]=[N-])OCC(CN=[N+]=[N-])OCC(CN=[N+]=[N-])OCC(CN=[N+]=[N-])OCC(CN=[N+]=[N-])OCC(CN=[N+]=[N-])OCC(CN=[N+]=[N-])OCC(CN=[N+]=[N-])OCC(CN=[N+]=[N-])OCC(CN=[N+]=[N-])OCC(CN=[N+]=[N-])OCC(CN=[N+]=[N-])OCC(CN=[N+]=[N-])OCC(CN=[N+]=[N-])OCC(CN=[N+]=[N-])OCC(CN=[N+]=[N-])OCC(CN=[N+]=[N-])OCC(CN=[N+]=[N-])OCC(CN=[N+]=[N-])OCC(CN=[N+]=[N-])OCC(CN=[N+]=[N-])OCC(CN=[N+]=[N-])OCC(CN=[N+]=[N-])OCC(CN=[N+]=[N-])OCC(CN=[N+]=[N-])OCC(CN=[N+]=[N-])OCC(CN=[N+]=[N-])OCC(CN=[N+]=[N-])OCC(CN=[N+]=[N-])OC(=O)NC7CCC(CC8CCC(NC(=O)OCC(CN=[N+]=[N-])OCC(CN=[N+]=[N-])OCC(CN=[N+]=[N-])OCC(CN=[N+]=[N-])OCC(CN=[N+]=[N-])OCC(CN=[N+]=[N-])OCC(CN=[N+]=[N-])OCC(CN=[N+]=[N-])OCC(CN=[N+]=[N-])OCC(CN=[N+]=[N-])OCC(CN=[N+]=[N-])OCC(CN=[N+]=[N-])OCC(CN=[N+]=[N-])OCC(CN=[N+]=[N-])OCC(CN=[N+]=[N-])OCC(CN=[N+]=[N-])OCC(CN=[N+]=[N-])OCC(CN=[N+]=[N-])OCC(CN=[N+]=[N-])OCC(CN=[N+]=[N-])OCC(CN=[N+]=[N-])OCC(CN=[N+]=[N-])OCC(CN=[N+]=[N-])OCC(CN=[N+]=[N-])OCC(CN=[N+]=[N-])OCC(CN=[N+]=[N-])OCC(CN=[N+]=[N-])OCC(CN=[N+]=[N-])OCC(CN=[N+]=[N-])OCC(CN=[N+]=[N-])OCC(CN=[N+]=[N-])OCC(CN=[N+]=[N-])OCC(CN=[N+]=[N-])OCC(CN=[N+]=[N-])OCC(CN=[N+]=[N-])OCC(CN=[N+]=[N-])OCC(CN=[N+]=[N-])OC(=O)NC9CCC(CC%10CCC(NC(=O)OC(CN=[N+]=[N-])COC(CN=[N+]=[N-])COC(CN=[N+]=[N-])COC(CN=[N+]=[N-])COC(CN=[N+]=[N-])COC(CN=[N+]=[N-])COC(CN=[N+]=[N-])COC(CN=[N+]=[N-])COC(CN=[N+]=[N-])COC(CN=[N+]=[N-])COC(CN=[N+]=[N-])COC(CN=[N+]=[N-])COC(CN=[N+]=[N-])COC(CN=[N+]=[N-])COC(CN=[N+]=[N-])COC(CN=[N+]=[N-])COC(CN=[N+]=[N-])COC(CN=[N+]=[N-])COC(CN=[N+]=[N-])COC(CN=[N+]=[N-])COC(CN=[N+]=[N-])COC(CN=[N+]=[N-])COC(CN=[N+]=[N-])COC(CN=[N+]=[N-])COC(CN=[N+]=[N-])COC(CN=[N+]=[N-])COC(CN=[N+]=[N-])COC(CN=[N+]=[N-])COC(CN=[N+]=[N-])COC(CN=[N+]=[N-])COC(CN=[N+]=[N-])COC(CN=[N+]=[N-])COC(CN=[N+]=[N-])COC(CN=[N+]=[N-])COC(CN=[N+]=[N-])COC(CN=[N+]=[N-])COC(CN=[N+]=[N-])COC(=O)NC%11CCC(CC%12CCC(NC(=O)OCCSSCCOC(=O)NC%13CCC(CC%14CCC(NC(=O)OCC(CN=[N+]=[N-])OCC(CN=[N+]=[N-])OCC(CN=[N+]=[N-])OCC(CN=[N+]=[N-])OCC(CN=[N+]=[N-])OCC(CN=[N+]=[N-])OCC(CN=[N+]=[N-])OCC(CN=[N+]=[N-])OCC(CN=[N+]=[N-])OCC(CN=[N+]=[N-])OCC(CN=[N+]=[N-])OCC(CN=[N+]=[N-])OCC(CN=[N+]=[N-])OCC(CN=[N+]=[N-])OCC(CN=[N+]=[N-])OCC(CN=[N+]=[N-])OCC(CN=[N+]=[N-])OCC(CN=[N+]=[N-])OCC(CN=[N+]=[N-])OCC(CN=[N+]=[N-])OCC(CN=[N+]=[N-])OCC(CN=[N+]=[N-])OCC(CN=[N+]=[N-])OCC(CN=[N+]=[N-])OCC(CN=[N+]=[N-])OCC(CN=[N+]=[N-])OCC(CN=[N+]=[N-])OCC(CN=[N+]=[N-])OCC(CN=[N+]=[N-])OCC(CN=[N+]=[N-])OCC(CN=[N+]=[N-])OCC(CN=[N+]=[N-])OCC(CN=[N+]=[N-])OCC(CN=[N+]=[N-])OCC(CN=[N+]=[N-])OCC(CN=[N+]=[N-])OCC(CN=[N+]=[N-])OC(=O)NC%15CCC(CC%16CCC(NC(=O)OC)CC%16)CC%15)CC%14)CC%13)CC%12)CC%11)CC%10)CC9)CC8)CC7)CC6)CC5)CC4)CC3)CC2)CC1 | 0.2449 | 0.4898 | 0.0133 | 0.252 | 30 | 0.96 | 28554 | 54046 | 1.89 | 0 | 0 |  | 0 | 0 |  | 90 | 2 | 90 | 5 |  |  | 10 | -40.19 | 121.3 | 40 |  | 5.91 | 219.15 |  | 1 | 60 | 24 | 0 |  | 0 |  | 0.857
26 | 10.1021/acs.langmuir.1c00939 | 齐新科 |  | SPU00255 | H1 | [Re]CC(CN=[N+]=[N-])OCC(CN=[N+]=[N-])OCC(CN=[N+]=[N-])OCC(CN=[N+]=[N-])OCC(CN=[N+]=[N-])OCC(CN=[N+]=[N-])OCC(CN=[N+]=[N-])OCC(CN=[N+]=[N-])OCC(CN=[N+]=[N-])OCC(CN=[N+]=[N-])OCC(CN=[N+]=[N-])OCC(CN=[N+]=[N-])OCC(CN=[N+]=[N-])OCC(CN=[N+]=[N-])OCC(CN=[N+]=[N-])OCC(CN=[N+]=[N-])OCC(CN=[N+]=[N-])OCC(CN=[N+]=[N-])OCC(CN=[N+]=[N-])OCC(CN=[N+]=[N-])OCC(CN=[N+]=[N-])OCC(CN=[N+]=[N-])OCC(CN=[N+]=[N-])OCC(CN=[N+]=[N-])OCC(CN=[N+]=[N-])OCC(CN=[N+]=[N-])OCC(CN=[N+]=[N-])OCC(CN=[N+]=[N-])OCC(CN=[N+]=[N-])OCC(CN=[N+]=[N-])OCC(CN=[N+]=[N-])OCC(CN=[N+]=[N-])OCC(CN=[N+]=[N-])OCC(CN=[N+]=[N-])OCC(CN=[N+]=[N-])OCC(CN=[N+]=[N-])OCC(CN=[N+]=[N-])[Re] | 3700 | O=C=NC1CCC(CC1)CC2CCC(CC2)N=C=O | [Re]CCSSCC[Re] | OCCSSCCO | [Re]CCSSCC[Re] | OCCSSCCO | COC(=O)NC1CCC(CC2CCC(NC(=O)OCC(CN=[N+]=[N-])OCC(CN=[N+]=[N-])OCC(CN=[N+]=[N-])OCC(CN=[N+]=[N-])OCC(CN=[N+]=[N-])OCC(CN=[N+]=[N-])OCC(CN=[N+]=[N-])OCC(CN=[N+]=[N-])OCC(CN=[N+]=[N-])OCC(CN=[N+]=[N-])OCC(CN=[N+]=[N-])OCC(CN=[N+]=[N-])OCC(CN=[N+]=[N-])OCC(CN=[N+]=[N-])OCC(CN=[N+]=[N-])OCC(CN=[N+]=[N-])OCC(CN=[N+]=[N-])OCC(CN=[N+]=[N-])OCC(CN=[N+]=[N-])OCC(CN=[N+]=[N-])OCC(CN=[N+]=[N-])OCC(CN=[N+]=[N-])OCC(CN=[N+]=[N-])OCC(CN=[N+]=[N-])OCC(CN=[N+]=[N-])OCC(CN=[N+]=[N-])OCC(CN=[N+]=[N-])OCC(CN=[N+]=[N-])OCC(CN=[N+]=[N-])OCC(CN=[N+]=[N-])OCC(CN=[N+]=[N-])OCC(CN=[N+]=[N-])OCC(CN=[N+]=[N-])OCC(CN=[N+]=[N-])OCC(CN=[N+]=[N-])OCC(CN=[N+]=[N-])OCC(CN=[N+]=[N-])OC(=O)NC3CCC(CC4CCC(NC(=O)OC)CC4)CC3)CC2)CC1 | COC(=O)NC1CCC(CC2CCC(NC(=O)OC(CN=[N+]=[N-])COC(CN=[N+]=[N-])COC(CN=[N+]=[N-])COC(CN=[N+]=[N-])COC(CN=[N+]=[N-])COC(CN=[N+]=[N-])COC(CN=[N+]=[N-])COC(CN=[N+]=[N-])COC(CN=[N+]=[N-])COC(CN=[N+]=[N-])COC(CN=[N+]=[N-])COC(CN=[N+]=[N-])COC(CN=[N+]=[N-])COC(CN=[N+]=[N-])COC(CN=[N+]=[N-])COC(CN=[N+]=[N-])COC(CN=[N+]=[N-])COC(CN=[N+]=[N-])COC(CN=[N+]=[N-])COC(CN=[N+]=[N-])COC(CN=[N+]=[N-])COC(CN=[N+]=[N-])COC(CN=[N+]=[N-])COC(CN=[N+]=[N-])COC(CN=[N+]=[N-])COC(CN=[N+]=[N-])COC(CN=[N+]=[N-])COC(CN=[N+]=[N-])COC(CN=[N+]=[N-])COC(CN=[N+]=[N-])COC(CN=[N+]=[N-])COC(CN=[N+]=[N-])COC(CN=[N+]=[N-])COC(CN=[N+]=[N-])COC(CN=[N+]=[N-])COC(CN=[N+]=[N-])COC(CN=[N+]=[N-])COC(=O)NC3CCC(CC4CCC(NC(=O)OCCSSCCOC(=O)NC5CCC(CC6CCC(NC(=O)OCC(CN=[N+]=[N-])OCC(CN=[N+]=[N-])OCC(CN=[N+]=[N-])OCC(CN=[N+]=[N-])OCC(CN=[N+]=[N-])OCC(CN=[N+]=[N-])OCC(CN=[N+]=[N-])OCC(CN=[N+]=[N-])OCC(CN=[N+]=[N-])OCC(CN=[N+]=[N-])OCC(CN=[N+]=[N-])OCC(CN=[N+]=[N-])OCC(CN=[N+]=[N-])OCC(CN=[N+]=[N-])OCC(CN=[N+]=[N-])OCC(CN=[N+]=[N-])OCC(CN=[N+]=[N-])OCC(CN=[N+]=[N-])OCC(CN=[N+]=[N-])OCC(CN=[N+]=[N-])OCC(CN=[N+]=[N-])OCC(CN=[N+]=[N-])OCC(CN=[N+]=[N-])OCC(CN=[N+]=[N-])OCC(CN=[N+]=[N-])OCC(CN=[N+]=[N-])OCC(CN=[N+]=[N-])OCC(CN=[N+]=[N-])OCC(CN=[N+]=[N-])OCC(CN=[N+]=[N-])OCC(CN=[N+]=[N-])OCC(CN=[N+]=[N-])OCC(CN=[N+]=[N-])OCC(CN=[N+]=[N-])OCC(CN=[N+]=[N-])OCC(CN=[N+]=[N-])OCC(CN=[N+]=[N-])OC(=O)NC7CCC(CC8CCC(NC(=O)OCC(CN=[N+]=[N-])OCC(CN=[N+]=[N-])OCC(CN=[N+]=[N-])OCC(CN=[N+]=[N-])OCC(CN=[N+]=[N-])OCC(CN=[N+]=[N-])OCC(CN=[N+]=[N-])OCC(CN=[N+]=[N-])OCC(CN=[N+]=[N-])OCC(CN=[N+]=[N-])OCC(CN=[N+]=[N-])OCC(CN=[N+]=[N-])OCC(CN=[N+]=[N-])OCC(CN=[N+]=[N-])OCC(CN=[N+]=[N-])OCC(CN=[N+]=[N-])OCC(CN=[N+]=[N-])OCC(CN=[N+]=[N-])OCC(CN=[N+]=[N-])OCC(CN=[N+]=[N-])OCC(CN=[N+]=[N-])OCC(CN=[N+]=[N-])OCC(CN=[N+]=[N-])OCC(CN=[N+]=[N-])OCC(CN=[N+]=[N-])OCC(CN=[N+]=[N-])OCC(CN=[N+]=[N-])OCC(CN=[N+]=[N-])OCC(CN=[N+]=[N-])OCC(CN=[N+]=[N-])OCC(CN=[N+]=[N-])OCC(CN=[N+]=[N-])OCC(CN=[N+]=[N-])OCC(CN=[N+]=[N-])OCC(CN=[N+]=[N-])OCC(CN=[N+]=[N-])OCC(CN=[N+]=[N-])OC(=O)NC9CCC(CC%10CCC(NC(=O)OC(CN=[N+]=[N-])COC(CN=[N+]=[N-])COC(CN=[N+]=[N-])COC(CN=[N+]=[N-])COC(CN=[N+]=[N-])COC(CN=[N+]=[N-])COC(CN=[N+]=[N-])COC(CN=[N+]=[N-])COC(CN=[N+]=[N-])COC(CN=[N+]=[N-])COC(CN=[N+]=[N-])COC(CN=[N+]=[N-])COC(CN=[N+]=[N-])COC(CN=[N+]=[N-])COC(CN=[N+]=[N-])COC(CN=[N+]=[N-])COC(CN=[N+]=[N-])COC(CN=[N+]=[N-])COC(CN=[N+]=[N-])COC(CN=[N+]=[N-])COC(CN=[N+]=[N-])COC(CN=[N+]=[N-])COC(CN=[N+]=[N-])COC(CN=[N+]=[N-])COC(CN=[N+]=[N-])COC(CN=[N+]=[N-])COC(CN=[N+]=[N-])COC(CN=[N+]=[N-])COC(CN=[N+]=[N-])COC(CN=[N+]=[N-])COC(CN=[N+]=[N-])COC(CN=[N+]=[N-])COC(CN=[N+]=[N-])COC(CN=[N+]=[N-])COC(CN=[N+]=[N-])COC(CN=[N+]=[N-])COC(CN=[N+]=[N-])COC(=O)NC%11CCC(CC%12CCC(NC(=O)OCCSSCCOC(=O)NC%13CCC(CC%14CCC(NC(=O)OCC(CN=[N+]=[N-])OCC(CN=[N+]=[N-])OCC(CN=[N+]=[N-])OCC(CN=[N+]=[N-])OCC(CN=[N+]=[N-])OCC(CN=[N+]=[N-])OCC(CN=[N+]=[N-])OCC(CN=[N+]=[N-])OCC(CN=[N+]=[N-])OCC(CN=[N+]=[N-])OCC(CN=[N+]=[N-])OCC(CN=[N+]=[N-])OCC(CN=[N+]=[N-])OCC(CN=[N+]=[N-])OCC(CN=[N+]=[N-])OCC(CN=[N+]=[N-])OCC(CN=[N+]=[N-])OCC(CN=[N+]=[N-])OCC(CN=[N+]=[N-])OCC(CN=[N+]=[N-])OCC(CN=[N+]=[N-])OCC(CN=[N+]=[N-])OCC(CN=[N+]=[N-])OCC(CN=[N+]=[N-])OCC(CN=[N+]=[N-])OCC(CN=[N+]=[N-])OCC(CN=[N+]=[N-])OCC(CN=[N+]=[N-])OCC(CN=[N+]=[N-])OCC(CN=[N+]=[N-])OCC(CN=[N+]=[N-])OCC(CN=[N+]=[N-])OCC(CN=[N+]=[N-])OCC(CN=[N+]=[N-])OCC(CN=[N+]=[N-])OCC(CN=[N+]=[N-])OCC(CN=[N+]=[N-])OC(=O)NC%15CCC(CC%16CCC(NC(=O)OC)CC%16)CC%15)CC%14)CC%13)CC%12)CC%11)CC%10)CC9)CC8)CC7)CC6)CC5)CC4)CC3)CC2)CC1 | 0.2449 | 0.4898 | 0.0133 | 0.252 | 30 | 0.96 | 28554 | 54046 | 1.89 | 0 | 0 |  | 0 | 0 |  | 90 | 2 | 90 | 5 |  |  | 10 | -40.19 | 121.3 | 40 |  | 4.83 | 173.35 |  | 1 | 45 | 24 | 0 |  | 0 |  | 0.701
26 | 10.1021/acs.langmuir.1c00939 | 齐新科 |  | SPU00256 | H1 | [Re]CC(CN=[N+]=[N-])OCC(CN=[N+]=[N-])OCC(CN=[N+]=[N-])OCC(CN=[N+]=[N-])OCC(CN=[N+]=[N-])OCC(CN=[N+]=[N-])OCC(CN=[N+]=[N-])OCC(CN=[N+]=[N-])OCC(CN=[N+]=[N-])OCC(CN=[N+]=[N-])OCC(CN=[N+]=[N-])OCC(CN=[N+]=[N-])OCC(CN=[N+]=[N-])OCC(CN=[N+]=[N-])OCC(CN=[N+]=[N-])OCC(CN=[N+]=[N-])OCC(CN=[N+]=[N-])OCC(CN=[N+]=[N-])OCC(CN=[N+]=[N-])OCC(CN=[N+]=[N-])OCC(CN=[N+]=[N-])OCC(CN=[N+]=[N-])OCC(CN=[N+]=[N-])OCC(CN=[N+]=[N-])OCC(CN=[N+]=[N-])OCC(CN=[N+]=[N-])OCC(CN=[N+]=[N-])OCC(CN=[N+]=[N-])OCC(CN=[N+]=[N-])OCC(CN=[N+]=[N-])OCC(CN=[N+]=[N-])OCC(CN=[N+]=[N-])OCC(CN=[N+]=[N-])OCC(CN=[N+]=[N-])OCC(CN=[N+]=[N-])OCC(CN=[N+]=[N-])OCC(CN=[N+]=[N-])[Re] | 3700 | O=C=NC1CCC(CC1)CC2CCC(CC2)N=C=O | [Re]CCSSCC[Re] | OCCSSCCO | [Re]CCSSCC[Re] | OCCSSCCO | COC(=O)NC1CCC(CC2CCC(NC(=O)OCC(CN=[N+]=[N-])OCC(CN=[N+]=[N-])OCC(CN=[N+]=[N-])OCC(CN=[N+]=[N-])OCC(CN=[N+]=[N-])OCC(CN=[N+]=[N-])OCC(CN=[N+]=[N-])OCC(CN=[N+]=[N-])OCC(CN=[N+]=[N-])OCC(CN=[N+]=[N-])OCC(CN=[N+]=[N-])OCC(CN=[N+]=[N-])OCC(CN=[N+]=[N-])OCC(CN=[N+]=[N-])OCC(CN=[N+]=[N-])OCC(CN=[N+]=[N-])OCC(CN=[N+]=[N-])OCC(CN=[N+]=[N-])OCC(CN=[N+]=[N-])OCC(CN=[N+]=[N-])OCC(CN=[N+]=[N-])OCC(CN=[N+]=[N-])OCC(CN=[N+]=[N-])OCC(CN=[N+]=[N-])OCC(CN=[N+]=[N-])OCC(CN=[N+]=[N-])OCC(CN=[N+]=[N-])OCC(CN=[N+]=[N-])OCC(CN=[N+]=[N-])OCC(CN=[N+]=[N-])OCC(CN=[N+]=[N-])OCC(CN=[N+]=[N-])OCC(CN=[N+]=[N-])OCC(CN=[N+]=[N-])OCC(CN=[N+]=[N-])OCC(CN=[N+]=[N-])OCC(CN=[N+]=[N-])OC(=O)NC3CCC(CC4CCC(NC(=O)OC)CC4)CC3)CC2)CC1 | COC(=O)NC1CCC(CC2CCC(NC(=O)OC(CN=[N+]=[N-])COC(CN=[N+]=[N-])COC(CN=[N+]=[N-])COC(CN=[N+]=[N-])COC(CN=[N+]=[N-])COC(CN=[N+]=[N-])COC(CN=[N+]=[N-])COC(CN=[N+]=[N-])COC(CN=[N+]=[N-])COC(CN=[N+]=[N-])COC(CN=[N+]=[N-])COC(CN=[N+]=[N-])COC(CN=[N+]=[N-])COC(CN=[N+]=[N-])COC(CN=[N+]=[N-])COC(CN=[N+]=[N-])COC(CN=[N+]=[N-])COC(CN=[N+]=[N-])COC(CN=[N+]=[N-])COC(CN=[N+]=[N-])COC(CN=[N+]=[N-])COC(CN=[N+]=[N-])COC(CN=[N+]=[N-])COC(CN=[N+]=[N-])COC(CN=[N+]=[N-])COC(CN=[N+]=[N-])COC(CN=[N+]=[N-])COC(CN=[N+]=[N-])COC(CN=[N+]=[N-])COC(CN=[N+]=[N-])COC(CN=[N+]=[N-])COC(CN=[N+]=[N-])COC(CN=[N+]=[N-])COC(CN=[N+]=[N-])COC(CN=[N+]=[N-])COC(CN=[N+]=[N-])COC(CN=[N+]=[N-])COC(=O)NC3CCC(CC4CCC(NC(=O)OCCSSCCOC(=O)NC5CCC(CC6CCC(NC(=O)OCC(CN=[N+]=[N-])OCC(CN=[N+]=[N-])OCC(CN=[N+]=[N-])OCC(CN=[N+]=[N-])OCC(CN=[N+]=[N-])OCC(CN=[N+]=[N-])OCC(CN=[N+]=[N-])OCC(CN=[N+]=[N-])OCC(CN=[N+]=[N-])OCC(CN=[N+]=[N-])OCC(CN=[N+]=[N-])OCC(CN=[N+]=[N-])OCC(CN=[N+]=[N-])OCC(CN=[N+]=[N-])OCC(CN=[N+]=[N-])OCC(CN=[N+]=[N-])OCC(CN=[N+]=[N-])OCC(CN=[N+]=[N-])OCC(CN=[N+]=[N-])OCC(CN=[N+]=[N-])OCC(CN=[N+]=[N-])OCC(CN=[N+]=[N-])OCC(CN=[N+]=[N-])OCC(CN=[N+]=[N-])OCC(CN=[N+]=[N-])OCC(CN=[N+]=[N-])OCC(CN=[N+]=[N-])OCC(CN=[N+]=[N-])OCC(CN=[N+]=[N-])OCC(CN=[N+]=[N-])OCC(CN=[N+]=[N-])OCC(CN=[N+]=[N-])OCC(CN=[N+]=[N-])OCC(CN=[N+]=[N-])OCC(CN=[N+]=[N-])OCC(CN=[N+]=[N-])OCC(CN=[N+]=[N-])OC(=O)NC7CCC(CC8CCC(NC(=O)OCC(CN=[N+]=[N-])OCC(CN=[N+]=[N-])OCC(CN=[N+]=[N-])OCC(CN=[N+]=[N-])OCC(CN=[N+]=[N-])OCC(CN=[N+]=[N-])OCC(CN=[N+]=[N-])OCC(CN=[N+]=[N-])OCC(CN=[N+]=[N-])OCC(CN=[N+]=[N-])OCC(CN=[N+]=[N-])OCC(CN=[N+]=[N-])OCC(CN=[N+]=[N-])OCC(CN=[N+]=[N-])OCC(CN=[N+]=[N-])OCC(CN=[N+]=[N-])OCC(CN=[N+]=[N-])OCC(CN=[N+]=[N-])OCC(CN=[N+]=[N-])OCC(CN=[N+]=[N-])OCC(CN=[N+]=[N-])OCC(CN=[N+]=[N-])OCC(CN=[N+]=[N-])OCC(CN=[N+]=[N-])OCC(CN=[N+]=[N-])OCC(CN=[N+]=[N-])OCC(CN=[N+]=[N-])OCC(CN=[N+]=[N-])OCC(CN=[N+]=[N-])OCC(CN=[N+]=[N-])OCC(CN=[N+]=[N-])OCC(CN=[N+]=[N-])OCC(CN=[N+]=[N-])OCC(CN=[N+]=[N-])OCC(CN=[N+]=[N-])OCC(CN=[N+]=[N-])OCC(CN=[N+]=[N-])OC(=O)NC9CCC(CC%10CCC(NC(=O)OC(CN=[N+]=[N-])COC(CN=[N+]=[N-])COC(CN=[N+]=[N-])COC(CN=[N+]=[N-])COC(CN=[N+]=[N-])COC(CN=[N+]=[N-])COC(CN=[N+]=[N-])COC(CN=[N+]=[N-])COC(CN=[N+]=[N-])COC(CN=[N+]=[N-])COC(CN=[N+]=[N-])COC(CN=[N+]=[N-])COC(CN=[N+]=[N-])COC(CN=[N+]=[N-])COC(CN=[N+]=[N-])COC(CN=[N+]=[N-])COC(CN=[N+]=[N-])COC(CN=[N+]=[N-])COC(CN=[N+]=[N-])COC(CN=[N+]=[N-])COC(CN=[N+]=[N-])COC(CN=[N+]=[N-])COC(CN=[N+]=[N-])COC(CN=[N+]=[N-])COC(CN=[N+]=[N-])COC(CN=[N+]=[N-])COC(CN=[N+]=[N-])COC(CN=[N+]=[N-])COC(CN=[N+]=[N-])COC(CN=[N+]=[N-])COC(CN=[N+]=[N-])COC(CN=[N+]=[N-])COC(CN=[N+]=[N-])COC(CN=[N+]=[N-])COC(CN=[N+]=[N-])COC(CN=[N+]=[N-])COC(CN=[N+]=[N-])COC(=O)NC%11CCC(CC%12CCC(NC(=O)OCCSSCCOC(=O)NC%13CCC(CC%14CCC(NC(=O)OCC(CN=[N+]=[N-])OCC(CN=[N+]=[N-])OCC(CN=[N+]=[N-])OCC(CN=[N+]=[N-])OCC(CN=[N+]=[N-])OCC(CN=[N+]=[N-])OCC(CN=[N+]=[N-])OCC(CN=[N+]=[N-])OCC(CN=[N+]=[N-])OCC(CN=[N+]=[N-])OCC(CN=[N+]=[N-])OCC(CN=[N+]=[N-])OCC(CN=[N+]=[N-])OCC(CN=[N+]=[N-])OCC(CN=[N+]=[N-])OCC(CN=[N+]=[N-])OCC(CN=[N+]=[N-])OCC(CN=[N+]=[N-])OCC(CN=[N+]=[N-])OCC(CN=[N+]=[N-])OCC(CN=[N+]=[N-])OCC(CN=[N+]=[N-])OCC(CN=[N+]=[N-])OCC(CN=[N+]=[N-])OCC(CN=[N+]=[N-])OCC(CN=[N+]=[N-])OCC(CN=[N+]=[N-])OCC(CN=[N+]=[N-])OCC(CN=[N+]=[N-])OCC(CN=[N+]=[N-])OCC(CN=[N+]=[N-])OCC(CN=[N+]=[N-])OCC(CN=[N+]=[N-])OCC(CN=[N+]=[N-])OCC(CN=[N+]=[N-])OCC(CN=[N+]=[N-])OCC(CN=[N+]=[N-])OC(=O)NC%15CCC(CC%16CCC(NC(=O)OC)CC%16)CC%15)CC%14)CC%13)CC%12)CC%11)CC%10)CC9)CC8)CC7)CC6)CC5)CC4)CC3)CC2)CC1 | 0.2449 | 0.4898 | 0.0133 | 0.252 | 30 | 0.96 | 28554 | 54046 | 1.89 | 0 | 0 |  | 0 | 0 |  | 90 | 2 | 90 | 5 |  |  | 10 | -40.19 | 121.3 | 40 |  | 6.73 | 415.81 |  | 1 | 90 | 12 | 0 |  | 0
26 | 10.1021/acs.langmuir.1c00939 | 齐新科 |  | SPU00257 | H1 | [Re]CC(CN=[N+]=[N-])OCC(CN=[N+]=[N-])OCC(CN=[N+]=[N-])OCC(CN=[N+]=[N-])OCC(CN=[N+]=[N-])OCC(CN=[N+]=[N-])OCC(CN=[N+]=[N-])OCC(CN=[N+]=[N-])OCC(CN=[N+]=[N-])OCC(CN=[N+]=[N-])OCC(CN=[N+]=[N-])OCC(CN=[N+]=[N-])OCC(CN=[N+]=[N-])OCC(CN=[N+]=[N-])OCC(CN=[N+]=[N-])OCC(CN=[N+]=[N-])OCC(CN=[N+]=[N-])OCC(CN=[N+]=[N-])OCC(CN=[N+]=[N-])OCC(CN=[N+]=[N-])OCC(CN=[N+]=[N-])OCC(CN=[N+]=[N-])OCC(CN=[N+]=[N-])OCC(CN=[N+]=[N-])OCC(CN=[N+]=[N-])OCC(CN=[N+]=[N-])OCC(CN=[N+]=[N-])OCC(CN=[N+]=[N-])OCC(CN=[N+]=[N-])OCC(CN=[N+]=[N-])OCC(CN=[N+]=[N-])OCC(CN=[N+]=[N-])OCC(CN=[N+]=[N-])OCC(CN=[N+]=[N-])OCC(CN=[N+]=[N-])OCC(CN=[N+]=[N-])OCC(CN=[N+]=[N-])[Re] | 3700 | O=C=NC1CCC(CC1)CC2CCC(CC2)N=C=O | [Re]CCSSCC[Re] | OCCSSCCO | [Re]CCSSCC[Re] | OCCSSCCO | COC(=O)NC1CCC(CC2CCC(NC(=O)OCC(CN=[N+]=[N-])OCC(CN=[N+]=[N-])OCC(CN=[N+]=[N-])OCC(CN=[N+]=[N-])OCC(CN=[N+]=[N-])OCC(CN=[N+]=[N-])OCC(CN=[N+]=[N-])OCC(CN=[N+]=[N-])OCC(CN=[N+]=[N-])OCC(CN=[N+]=[N-])OCC(CN=[N+]=[N-])OCC(CN=[N+]=[N-])OCC(CN=[N+]=[N-])OCC(CN=[N+]=[N-])OCC(CN=[N+]=[N-])OCC(CN=[N+]=[N-])OCC(CN=[N+]=[N-])OCC(CN=[N+]=[N-])OCC(CN=[N+]=[N-])OCC(CN=[N+]=[N-])OCC(CN=[N+]=[N-])OCC(CN=[N+]=[N-])OCC(CN=[N+]=[N-])OCC(CN=[N+]=[N-])OCC(CN=[N+]=[N-])OCC(CN=[N+]=[N-])OCC(CN=[N+]=[N-])OCC(CN=[N+]=[N-])OCC(CN=[N+]=[N-])OCC(CN=[N+]=[N-])OCC(CN=[N+]=[N-])OCC(CN=[N+]=[N-])OCC(CN=[N+]=[N-])OCC(CN=[N+]=[N-])OCC(CN=[N+]=[N-])OCC(CN=[N+]=[N-])OCC(CN=[N+]=[N-])OC(=O)NC3CCC(CC4CCC(NC(=O)OC)CC4)CC3)CC2)CC1 | COC(=O)NC1CCC(CC2CCC(NC(=O)OC(CN=[N+]=[N-])COC(CN=[N+]=[N-])COC(CN=[N+]=[N-])COC(CN=[N+]=[N-])COC(CN=[N+]=[N-])COC(CN=[N+]=[N-])COC(CN=[N+]=[N-])COC(CN=[N+]=[N-])COC(CN=[N+]=[N-])COC(CN=[N+]=[N-])COC(CN=[N+]=[N-])COC(CN=[N+]=[N-])COC(CN=[N+]=[N-])COC(CN=[N+]=[N-])COC(CN=[N+]=[N-])COC(CN=[N+]=[N-])COC(CN=[N+]=[N-])COC(CN=[N+]=[N-])COC(CN=[N+]=[N-])COC(CN=[N+]=[N-])COC(CN=[N+]=[N-])COC(CN=[N+]=[N-])COC(CN=[N+]=[N-])COC(CN=[N+]=[N-])COC(CN=[N+]=[N-])COC(CN=[N+]=[N-])COC(CN=[N+]=[N-])COC(CN=[N+]=[N-])COC(CN=[N+]=[N-])COC(CN=[N+]=[N-])COC(CN=[N+]=[N-])COC(CN=[N+]=[N-])COC(CN=[N+]=[N-])COC(CN=[N+]=[N-])COC(CN=[N+]=[N-])COC(CN=[N+]=[N-])COC(CN=[N+]=[N-])COC(=O)NC3CCC(CC4CCC(NC(=O)OCCSSCCOC(=O)NC5CCC(CC6CCC(NC(=O)OCC(CN=[N+]=[N-])OCC(CN=[N+]=[N-])OCC(CN=[N+]=[N-])OCC(CN=[N+]=[N-])OCC(CN=[N+]=[N-])OCC(CN=[N+]=[N-])OCC(CN=[N+]=[N-])OCC(CN=[N+]=[N-])OCC(CN=[N+]=[N-])OCC(CN=[N+]=[N-])OCC(CN=[N+]=[N-])OCC(CN=[N+]=[N-])OCC(CN=[N+]=[N-])OCC(CN=[N+]=[N-])OCC(CN=[N+]=[N-])OCC(CN=[N+]=[N-])OCC(CN=[N+]=[N-])OCC(CN=[N+]=[N-])OCC(CN=[N+]=[N-])OCC(CN=[N+]=[N-])OCC(CN=[N+]=[N-])OCC(CN=[N+]=[N-])OCC(CN=[N+]=[N-])OCC(CN=[N+]=[N-])OCC(CN=[N+]=[N-])OCC(CN=[N+]=[N-])OCC(CN=[N+]=[N-])OCC(CN=[N+]=[N-])OCC(CN=[N+]=[N-])OCC(CN=[N+]=[N-])OCC(CN=[N+]=[N-])OCC(CN=[N+]=[N-])OCC(CN=[N+]=[N-])OCC(CN=[N+]=[N-])OCC(CN=[N+]=[N-])OCC(CN=[N+]=[N-])OCC(CN=[N+]=[N-])OC(=O)NC7CCC(CC8CCC(NC(=O)OCC(CN=[N+]=[N-])OCC(CN=[N+]=[N-])OCC(CN=[N+]=[N-])OCC(CN=[N+]=[N-])OCC(CN=[N+]=[N-])OCC(CN=[N+]=[N-])OCC(CN=[N+]=[N-])OCC(CN=[N+]=[N-])OCC(CN=[N+]=[N-])OCC(CN=[N+]=[N-])OCC(CN=[N+]=[N-])OCC(CN=[N+]=[N-])OCC(CN=[N+]=[N-])OCC(CN=[N+]=[N-])OCC(CN=[N+]=[N-])OCC(CN=[N+]=[N-])OCC(CN=[N+]=[N-])OCC(CN=[N+]=[N-])OCC(CN=[N+]=[N-])OCC(CN=[N+]=[N-])OCC(CN=[N+]=[N-])OCC(CN=[N+]=[N-])OCC(CN=[N+]=[N-])OCC(CN=[N+]=[N-])OCC(CN=[N+]=[N-])OCC(CN=[N+]=[N-])OCC(CN=[N+]=[N-])OCC(CN=[N+]=[N-])OCC(CN=[N+]=[N-])OCC(CN=[N+]=[N-])OCC(CN=[N+]=[N-])OCC(CN=[N+]=[N-])OCC(CN=[N+]=[N-])OCC(CN=[N+]=[N-])OCC(CN=[N+]=[N-])OCC(CN=[N+]=[N-])OCC(CN=[N+]=[N-])OC(=O)NC9CCC(CC%10CCC(NC(=O)OC(CN=[N+]=[N-])COC(CN=[N+]=[N-])COC(CN=[N+]=[N-])COC(CN=[N+]=[N-])COC(CN=[N+]=[N-])COC(CN=[N+]=[N-])COC(CN=[N+]=[N-])COC(CN=[N+]=[N-])COC(CN=[N+]=[N-])COC(CN=[N+]=[N-])COC(CN=[N+]=[N-])COC(CN=[N+]=[N-])COC(CN=[N+]=[N-])COC(CN=[N+]=[N-])COC(CN=[N+]=[N-])COC(CN=[N+]=[N-])COC(CN=[N+]=[N-])COC(CN=[N+]=[N-])COC(CN=[N+]=[N-])COC(CN=[N+]=[N-])COC(CN=[N+]=[N-])COC(CN=[N+]=[N-])COC(CN=[N+]=[N-])COC(CN=[N+]=[N-])COC(CN=[N+]=[N-])COC(CN=[N+]=[N-])COC(CN=[N+]=[N-])COC(CN=[N+]=[N-])COC(CN=[N+]=[N-])COC(CN=[N+]=[N-])COC(CN=[N+]=[N-])COC(CN=[N+]=[N-])COC(CN=[N+]=[N-])COC(CN=[N+]=[N-])COC(CN=[N+]=[N-])COC(CN=[N+]=[N-])COC(CN=[N+]=[N-])COC(=O)NC%11CCC(CC%12CCC(NC(=O)OCCSSCCOC(=O)NC%13CCC(CC%14CCC(NC(=O)OCC(CN=[N+]=[N-])OCC(CN=[N+]=[N-])OCC(CN=[N+]=[N-])OCC(CN=[N+]=[N-])OCC(CN=[N+]=[N-])OCC(CN=[N+]=[N-])OCC(CN=[N+]=[N-])OCC(CN=[N+]=[N-])OCC(CN=[N+]=[N-])OCC(CN=[N+]=[N-])OCC(CN=[N+]=[N-])OCC(CN=[N+]=[N-])OCC(CN=[N+]=[N-])OCC(CN=[N+]=[N-])OCC(CN=[N+]=[N-])OCC(CN=[N+]=[N-])OCC(CN=[N+]=[N-])OCC(CN=[N+]=[N-])OCC(CN=[N+]=[N-])OCC(CN=[N+]=[N-])OCC(CN=[N+]=[N-])OCC(CN=[N+]=[N-])OCC(CN=[N+]=[N-])OCC(CN=[N+]=[N-])OCC(CN=[N+]=[N-])OCC(CN=[N+]=[N-])OCC(CN=[N+]=[N-])OCC(CN=[N+]=[N-])OCC(CN=[N+]=[N-])OCC(CN=[N+]=[N-])OCC(CN=[N+]=[N-])OCC(CN=[N+]=[N-])OCC(CN=[N+]=[N-])OCC(CN=[N+]=[N-])OCC(CN=[N+]=[N-])OCC(CN=[N+]=[N-])OCC(CN=[N+]=[N-])OC(=O)NC%15CCC(CC%16CCC(NC(=O)OC)CC%16)CC%15)CC%14)CC%13)CC%12)CC%11)CC%10)CC9)CC8)CC7)CC6)CC5)CC4)CC3)CC2)CC1 | 0.2449 | 0.4898 | 0.0133 | 0.252 | 30 | 0.96 | 28554 | 54046 | 1.89 | 0 | 0 |  | 0 | 0 |  | 90 | 2 | 90 | 5 |  |  | 10 | -40.19 | 121.3 | 40 |  | 6.49 | 385.76 |  | 1 | 90 | 6 | 0 |  | 0
26 | 10.1021/acs.langmuir.1c00939 | 齐新科 |  | SPU00258 | H1 | [Re]CC(CN=[N+]=[N-])OCC(CN=[N+]=[N-])OCC(CN=[N+]=[N-])OCC(CN=[N+]=[N-])OCC(CN=[N+]=[N-])OCC(CN=[N+]=[N-])OCC(CN=[N+]=[N-])OCC(CN=[N+]=[N-])OCC(CN=[N+]=[N-])OCC(CN=[N+]=[N-])OCC(CN=[N+]=[N-])OCC(CN=[N+]=[N-])OCC(CN=[N+]=[N-])OCC(CN=[N+]=[N-])OCC(CN=[N+]=[N-])OCC(CN=[N+]=[N-])OCC(CN=[N+]=[N-])OCC(CN=[N+]=[N-])OCC(CN=[N+]=[N-])OCC(CN=[N+]=[N-])OCC(CN=[N+]=[N-])OCC(CN=[N+]=[N-])OCC(CN=[N+]=[N-])OCC(CN=[N+]=[N-])OCC(CN=[N+]=[N-])OCC(CN=[N+]=[N-])OCC(CN=[N+]=[N-])OCC(CN=[N+]=[N-])OCC(CN=[N+]=[N-])OCC(CN=[N+]=[N-])OCC(CN=[N+]=[N-])OCC(CN=[N+]=[N-])OCC(CN=[N+]=[N-])OCC(CN=[N+]=[N-])OCC(CN=[N+]=[N-])OCC(CN=[N+]=[N-])OCC(CN=[N+]=[N-])[Re] | 3700 | O=C=NC1CCC(CC1)CC2CCC(CC2)N=C=O | [Re]CCSSCC[Re] | OCCSSCCO | [Re]CCSSCC[Re] | OCCSSCCO | COC(=O)NC1CCC(CC2CCC(NC(=O)OCC(CN=[N+]=[N-])OCC(CN=[N+]=[N-])OCC(CN=[N+]=[N-])OCC(CN=[N+]=[N-])OCC(CN=[N+]=[N-])OCC(CN=[N+]=[N-])OCC(CN=[N+]=[N-])OCC(CN=[N+]=[N-])OCC(CN=[N+]=[N-])OCC(CN=[N+]=[N-])OCC(CN=[N+]=[N-])OCC(CN=[N+]=[N-])OCC(CN=[N+]=[N-])OCC(CN=[N+]=[N-])OCC(CN=[N+]=[N-])OCC(CN=[N+]=[N-])OCC(CN=[N+]=[N-])OCC(CN=[N+]=[N-])OCC(CN=[N+]=[N-])OCC(CN=[N+]=[N-])OCC(CN=[N+]=[N-])OCC(CN=[N+]=[N-])OCC(CN=[N+]=[N-])OCC(CN=[N+]=[N-])OCC(CN=[N+]=[N-])OCC(CN=[N+]=[N-])OCC(CN=[N+]=[N-])OCC(CN=[N+]=[N-])OCC(CN=[N+]=[N-])OCC(CN=[N+]=[N-])OCC(CN=[N+]=[N-])OCC(CN=[N+]=[N-])OCC(CN=[N+]=[N-])OCC(CN=[N+]=[N-])OCC(CN=[N+]=[N-])OCC(CN=[N+]=[N-])OCC(CN=[N+]=[N-])OC(=O)NC3CCC(CC4CCC(NC(=O)OC)CC4)CC3)CC2)CC1 | COC(=O)NC1CCC(CC2CCC(NC(=O)OC(CN=[N+]=[N-])COC(CN=[N+]=[N-])COC(CN=[N+]=[N-])COC(CN=[N+]=[N-])COC(CN=[N+]=[N-])COC(CN=[N+]=[N-])COC(CN=[N+]=[N-])COC(CN=[N+]=[N-])COC(CN=[N+]=[N-])COC(CN=[N+]=[N-])COC(CN=[N+]=[N-])COC(CN=[N+]=[N-])COC(CN=[N+]=[N-])COC(CN=[N+]=[N-])COC(CN=[N+]=[N-])COC(CN=[N+]=[N-])COC(CN=[N+]=[N-])COC(CN=[N+]=[N-])COC(CN=[N+]=[N-])COC(CN=[N+]=[N-])COC(CN=[N+]=[N-])COC(CN=[N+]=[N-])COC(CN=[N+]=[N-])COC(CN=[N+]=[N-])COC(CN=[N+]=[N-])COC(CN=[N+]=[N-])COC(CN=[N+]=[N-])COC(CN=[N+]=[N-])COC(CN=[N+]=[N-])COC(CN=[N+]=[N-])COC(CN=[N+]=[N-])COC(CN=[N+]=[N-])COC(CN=[N+]=[N-])COC(CN=[N+]=[N-])COC(CN=[N+]=[N-])COC(CN=[N+]=[N-])COC(CN=[N+]=[N-])COC(=O)NC3CCC(CC4CCC(NC(=O)OCCSSCCOC(=O)NC5CCC(CC6CCC(NC(=O)OCC(CN=[N+]=[N-])OCC(CN=[N+]=[N-])OCC(CN=[N+]=[N-])OCC(CN=[N+]=[N-])OCC(CN=[N+]=[N-])OCC(CN=[N+]=[N-])OCC(CN=[N+]=[N-])OCC(CN=[N+]=[N-])OCC(CN=[N+]=[N-])OCC(CN=[N+]=[N-])OCC(CN=[N+]=[N-])OCC(CN=[N+]=[N-])OCC(CN=[N+]=[N-])OCC(CN=[N+]=[N-])OCC(CN=[N+]=[N-])OCC(CN=[N+]=[N-])OCC(CN=[N+]=[N-])OCC(CN=[N+]=[N-])OCC(CN=[N+]=[N-])OCC(CN=[N+]=[N-])OCC(CN=[N+]=[N-])OCC(CN=[N+]=[N-])OCC(CN=[N+]=[N-])OCC(CN=[N+]=[N-])OCC(CN=[N+]=[N-])OCC(CN=[N+]=[N-])OCC(CN=[N+]=[N-])OCC(CN=[N+]=[N-])OCC(CN=[N+]=[N-])OCC(CN=[N+]=[N-])OCC(CN=[N+]=[N-])OCC(CN=[N+]=[N-])OCC(CN=[N+]=[N-])OCC(CN=[N+]=[N-])OCC(CN=[N+]=[N-])OCC(CN=[N+]=[N-])OCC(CN=[N+]=[N-])OC(=O)NC7CCC(CC8CCC(NC(=O)OCC(CN=[N+]=[N-])OCC(CN=[N+]=[N-])OCC(CN=[N+]=[N-])OCC(CN=[N+]=[N-])OCC(CN=[N+]=[N-])OCC(CN=[N+]=[N-])OCC(CN=[N+]=[N-])OCC(CN=[N+]=[N-])OCC(CN=[N+]=[N-])OCC(CN=[N+]=[N-])OCC(CN=[N+]=[N-])OCC(CN=[N+]=[N-])OCC(CN=[N+]=[N-])OCC(CN=[N+]=[N-])OCC(CN=[N+]=[N-])OCC(CN=[N+]=[N-])OCC(CN=[N+]=[N-])OCC(CN=[N+]=[N-])OCC(CN=[N+]=[N-])OCC(CN=[N+]=[N-])OCC(CN=[N+]=[N-])OCC(CN=[N+]=[N-])OCC(CN=[N+]=[N-])OCC(CN=[N+]=[N-])OCC(CN=[N+]=[N-])OCC(CN=[N+]=[N-])OCC(CN=[N+]=[N-])OCC(CN=[N+]=[N-])OCC(CN=[N+]=[N-])OCC(CN=[N+]=[N-])OCC(CN=[N+]=[N-])OCC(CN=[N+]=[N-])OCC(CN=[N+]=[N-])OCC(CN=[N+]=[N-])OCC(CN=[N+]=[N-])OCC(CN=[N+]=[N-])OCC(CN=[N+]=[N-])OC(=O)NC9CCC(CC%10CCC(NC(=O)OC(CN=[N+]=[N-])COC(CN=[N+]=[N-])COC(CN=[N+]=[N-])COC(CN=[N+]=[N-])COC(CN=[N+]=[N-])COC(CN=[N+]=[N-])COC(CN=[N+]=[N-])COC(CN=[N+]=[N-])COC(CN=[N+]=[N-])COC(CN=[N+]=[N-])COC(CN=[N+]=[N-])COC(CN=[N+]=[N-])COC(CN=[N+]=[N-])COC(CN=[N+]=[N-])COC(CN=[N+]=[N-])COC(CN=[N+]=[N-])COC(CN=[N+]=[N-])COC(CN=[N+]=[N-])COC(CN=[N+]=[N-])COC(CN=[N+]=[N-])COC(CN=[N+]=[N-])COC(CN=[N+]=[N-])COC(CN=[N+]=[N-])COC(CN=[N+]=[N-])COC(CN=[N+]=[N-])COC(CN=[N+]=[N-])COC(CN=[N+]=[N-])COC(CN=[N+]=[N-])COC(CN=[N+]=[N-])COC(CN=[N+]=[N-])COC(CN=[N+]=[N-])COC(CN=[N+]=[N-])COC(CN=[N+]=[N-])COC(CN=[N+]=[N-])COC(CN=[N+]=[N-])COC(CN=[N+]=[N-])COC(CN=[N+]=[N-])COC(=O)NC%11CCC(CC%12CCC(NC(=O)OCCSSCCOC(=O)NC%13CCC(CC%14CCC(NC(=O)OCC(CN=[N+]=[N-])OCC(CN=[N+]=[N-])OCC(CN=[N+]=[N-])OCC(CN=[N+]=[N-])OCC(CN=[N+]=[N-])OCC(CN=[N+]=[N-])OCC(CN=[N+]=[N-])OCC(CN=[N+]=[N-])OCC(CN=[N+]=[N-])OCC(CN=[N+]=[N-])OCC(CN=[N+]=[N-])OCC(CN=[N+]=[N-])OCC(CN=[N+]=[N-])OCC(CN=[N+]=[N-])OCC(CN=[N+]=[N-])OCC(CN=[N+]=[N-])OCC(CN=[N+]=[N-])OCC(CN=[N+]=[N-])OCC(CN=[N+]=[N-])OCC(CN=[N+]=[N-])OCC(CN=[N+]=[N-])OCC(CN=[N+]=[N-])OCC(CN=[N+]=[N-])OCC(CN=[N+]=[N-])OCC(CN=[N+]=[N-])OCC(CN=[N+]=[N-])OCC(CN=[N+]=[N-])OCC(CN=[N+]=[N-])OCC(CN=[N+]=[N-])OCC(CN=[N+]=[N-])OCC(CN=[N+]=[N-])OCC(CN=[N+]=[N-])OCC(CN=[N+]=[N-])OCC(CN=[N+]=[N-])OCC(CN=[N+]=[N-])OCC(CN=[N+]=[N-])OCC(CN=[N+]=[N-])OC(=O)NC%15CCC(CC%16CCC(NC(=O)OC)CC%16)CC%15)CC%14)CC%13)CC%12)CC%11)CC%10)CC9)CC8)CC7)CC6)CC5)CC4)CC3)CC2)CC1 | 0.2449 | 0.4898 | 0.0133 | 0.252 | 30 | 0.96 | 28554 | 54046 | 1.89 | 0 | 0 |  | 0 | 0 |  | 90 | 2 | 90 | 5 |  |  | 10 | -40.19 | 121.3 | 40 |  | 5.66 | 320.87 |  | 1 | 90 | 2 | 0 |  | 0
26 | 10.1021/acs.langmuir.1c00939 | 齐新科 |  | SPU00259 | H1 | [Re]CC(CN=[N+]=[N-])OCC(CN=[N+]=[N-])OCC(CN=[N+]=[N-])OCC(CN=[N+]=[N-])OCC(CN=[N+]=[N-])OCC(CN=[N+]=[N-])OCC(CN=[N+]=[N-])OCC(CN=[N+]=[N-])OCC(CN=[N+]=[N-])OCC(CN=[N+]=[N-])OCC(CN=[N+]=[N-])OCC(CN=[N+]=[N-])OCC(CN=[N+]=[N-])OCC(CN=[N+]=[N-])OCC(CN=[N+]=[N-])OCC(CN=[N+]=[N-])OCC(CN=[N+]=[N-])OCC(CN=[N+]=[N-])OCC(CN=[N+]=[N-])OCC(CN=[N+]=[N-])OCC(CN=[N+]=[N-])OCC(CN=[N+]=[N-])OCC(CN=[N+]=[N-])OCC(CN=[N+]=[N-])OCC(CN=[N+]=[N-])OCC(CN=[N+]=[N-])OCC(CN=[N+]=[N-])OCC(CN=[N+]=[N-])OCC(CN=[N+]=[N-])OCC(CN=[N+]=[N-])OCC(CN=[N+]=[N-])OCC(CN=[N+]=[N-])OCC(CN=[N+]=[N-])OCC(CN=[N+]=[N-])OCC(CN=[N+]=[N-])OCC(CN=[N+]=[N-])OCC(CN=[N+]=[N-])[Re] | 3700 | O=C=NC1CCC(CC1)CC2CCC(CC2)N=C=O | [Re]CCSSCC[Re] | OCCSSCCO | [Re]CCSSCC[Re] | OCCSSCCO | COC(=O)NC1CCC(CC2CCC(NC(=O)OCC(CN=[N+]=[N-])OCC(CN=[N+]=[N-])OCC(CN=[N+]=[N-])OCC(CN=[N+]=[N-])OCC(CN=[N+]=[N-])OCC(CN=[N+]=[N-])OCC(CN=[N+]=[N-])OCC(CN=[N+]=[N-])OCC(CN=[N+]=[N-])OCC(CN=[N+]=[N-])OCC(CN=[N+]=[N-])OCC(CN=[N+]=[N-])OCC(CN=[N+]=[N-])OCC(CN=[N+]=[N-])OCC(CN=[N+]=[N-])OCC(CN=[N+]=[N-])OCC(CN=[N+]=[N-])OCC(CN=[N+]=[N-])OCC(CN=[N+]=[N-])OCC(CN=[N+]=[N-])OCC(CN=[N+]=[N-])OCC(CN=[N+]=[N-])OCC(CN=[N+]=[N-])OCC(CN=[N+]=[N-])OCC(CN=[N+]=[N-])OCC(CN=[N+]=[N-])OCC(CN=[N+]=[N-])OCC(CN=[N+]=[N-])OCC(CN=[N+]=[N-])OCC(CN=[N+]=[N-])OCC(CN=[N+]=[N-])OCC(CN=[N+]=[N-])OCC(CN=[N+]=[N-])OCC(CN=[N+]=[N-])OCC(CN=[N+]=[N-])OCC(CN=[N+]=[N-])OCC(CN=[N+]=[N-])OC(=O)NC3CCC(CC4CCC(NC(=O)OC)CC4)CC3)CC2)CC1 | COC(=O)NC1CCC(CC2CCC(NC(=O)OC(CN=[N+]=[N-])COC(CN=[N+]=[N-])COC(CN=[N+]=[N-])COC(CN=[N+]=[N-])COC(CN=[N+]=[N-])COC(CN=[N+]=[N-])COC(CN=[N+]=[N-])COC(CN=[N+]=[N-])COC(CN=[N+]=[N-])COC(CN=[N+]=[N-])COC(CN=[N+]=[N-])COC(CN=[N+]=[N-])COC(CN=[N+]=[N-])COC(CN=[N+]=[N-])COC(CN=[N+]=[N-])COC(CN=[N+]=[N-])COC(CN=[N+]=[N-])COC(CN=[N+]=[N-])COC(CN=[N+]=[N-])COC(CN=[N+]=[N-])COC(CN=[N+]=[N-])COC(CN=[N+]=[N-])COC(CN=[N+]=[N-])COC(CN=[N+]=[N-])COC(CN=[N+]=[N-])COC(CN=[N+]=[N-])COC(CN=[N+]=[N-])COC(CN=[N+]=[N-])COC(CN=[N+]=[N-])COC(CN=[N+]=[N-])COC(CN=[N+]=[N-])COC(CN=[N+]=[N-])COC(CN=[N+]=[N-])COC(CN=[N+]=[N-])COC(CN=[N+]=[N-])COC(CN=[N+]=[N-])COC(CN=[N+]=[N-])COC(=O)NC3CCC(CC4CCC(NC(=O)OCCSSCCOC(=O)NC5CCC(CC6CCC(NC(=O)OCC(CN=[N+]=[N-])OCC(CN=[N+]=[N-])OCC(CN=[N+]=[N-])OCC(CN=[N+]=[N-])OCC(CN=[N+]=[N-])OCC(CN=[N+]=[N-])OCC(CN=[N+]=[N-])OCC(CN=[N+]=[N-])OCC(CN=[N+]=[N-])OCC(CN=[N+]=[N-])OCC(CN=[N+]=[N-])OCC(CN=[N+]=[N-])OCC(CN=[N+]=[N-])OCC(CN=[N+]=[N-])OCC(CN=[N+]=[N-])OCC(CN=[N+]=[N-])OCC(CN=[N+]=[N-])OCC(CN=[N+]=[N-])OCC(CN=[N+]=[N-])OCC(CN=[N+]=[N-])OCC(CN=[N+]=[N-])OCC(CN=[N+]=[N-])OCC(CN=[N+]=[N-])OCC(CN=[N+]=[N-])OCC(CN=[N+]=[N-])OCC(CN=[N+]=[N-])OCC(CN=[N+]=[N-])OCC(CN=[N+]=[N-])OCC(CN=[N+]=[N-])OCC(CN=[N+]=[N-])OCC(CN=[N+]=[N-])OCC(CN=[N+]=[N-])OCC(CN=[N+]=[N-])OCC(CN=[N+]=[N-])OCC(CN=[N+]=[N-])OCC(CN=[N+]=[N-])OCC(CN=[N+]=[N-])OC(=O)NC7CCC(CC8CCC(NC(=O)OCC(CN=[N+]=[N-])OCC(CN=[N+]=[N-])OCC(CN=[N+]=[N-])OCC(CN=[N+]=[N-])OCC(CN=[N+]=[N-])OCC(CN=[N+]=[N-])OCC(CN=[N+]=[N-])OCC(CN=[N+]=[N-])OCC(CN=[N+]=[N-])OCC(CN=[N+]=[N-])OCC(CN=[N+]=[N-])OCC(CN=[N+]=[N-])OCC(CN=[N+]=[N-])OCC(CN=[N+]=[N-])OCC(CN=[N+]=[N-])OCC(CN=[N+]=[N-])OCC(CN=[N+]=[N-])OCC(CN=[N+]=[N-])OCC(CN=[N+]=[N-])OCC(CN=[N+]=[N-])OCC(CN=[N+]=[N-])OCC(CN=[N+]=[N-])OCC(CN=[N+]=[N-])OCC(CN=[N+]=[N-])OCC(CN=[N+]=[N-])OCC(CN=[N+]=[N-])OCC(CN=[N+]=[N-])OCC(CN=[N+]=[N-])OCC(CN=[N+]=[N-])OCC(CN=[N+]=[N-])OCC(CN=[N+]=[N-])OCC(CN=[N+]=[N-])OCC(CN=[N+]=[N-])OCC(CN=[N+]=[N-])OCC(CN=[N+]=[N-])OCC(CN=[N+]=[N-])OCC(CN=[N+]=[N-])OC(=O)NC9CCC(CC%10CCC(NC(=O)OC(CN=[N+]=[N-])COC(CN=[N+]=[N-])COC(CN=[N+]=[N-])COC(CN=[N+]=[N-])COC(CN=[N+]=[N-])COC(CN=[N+]=[N-])COC(CN=[N+]=[N-])COC(CN=[N+]=[N-])COC(CN=[N+]=[N-])COC(CN=[N+]=[N-])COC(CN=[N+]=[N-])COC(CN=[N+]=[N-])COC(CN=[N+]=[N-])COC(CN=[N+]=[N-])COC(CN=[N+]=[N-])COC(CN=[N+]=[N-])COC(CN=[N+]=[N-])COC(CN=[N+]=[N-])COC(CN=[N+]=[N-])COC(CN=[N+]=[N-])COC(CN=[N+]=[N-])COC(CN=[N+]=[N-])COC(CN=[N+]=[N-])COC(CN=[N+]=[N-])COC(CN=[N+]=[N-])COC(CN=[N+]=[N-])COC(CN=[N+]=[N-])COC(CN=[N+]=[N-])COC(CN=[N+]=[N-])COC(CN=[N+]=[N-])COC(CN=[N+]=[N-])COC(CN=[N+]=[N-])COC(CN=[N+]=[N-])COC(CN=[N+]=[N-])COC(CN=[N+]=[N-])COC(CN=[N+]=[N-])COC(CN=[N+]=[N-])COC(=O)NC%11CCC(CC%12CCC(NC(=O)OCCSSCCOC(=O)NC%13CCC(CC%14CCC(NC(=O)OCC(CN=[N+]=[N-])OCC(CN=[N+]=[N-])OCC(CN=[N+]=[N-])OCC(CN=[N+]=[N-])OCC(CN=[N+]=[N-])OCC(CN=[N+]=[N-])OCC(CN=[N+]=[N-])OCC(CN=[N+]=[N-])OCC(CN=[N+]=[N-])OCC(CN=[N+]=[N-])OCC(CN=[N+]=[N-])OCC(CN=[N+]=[N-])OCC(CN=[N+]=[N-])OCC(CN=[N+]=[N-])OCC(CN=[N+]=[N-])OCC(CN=[N+]=[N-])OCC(CN=[N+]=[N-])OCC(CN=[N+]=[N-])OCC(CN=[N+]=[N-])OCC(CN=[N+]=[N-])OCC(CN=[N+]=[N-])OCC(CN=[N+]=[N-])OCC(CN=[N+]=[N-])OCC(CN=[N+]=[N-])OCC(CN=[N+]=[N-])OCC(CN=[N+]=[N-])OCC(CN=[N+]=[N-])OCC(CN=[N+]=[N-])OCC(CN=[N+]=[N-])OCC(CN=[N+]=[N-])OCC(CN=[N+]=[N-])OCC(CN=[N+]=[N-])OCC(CN=[N+]=[N-])OCC(CN=[N+]=[N-])OCC(CN=[N+]=[N-])OCC(CN=[N+]=[N-])OCC(CN=[N+]=[N-])OC(=O)NC%15CCC(CC%16CCC(NC(=O)OC)CC%16)CC%15)CC%14)CC%13)CC%12)CC%11)CC%10)CC9)CC8)CC7)CC6)CC5)CC4)CC3)CC2)CC1 | 0.2449 | 0.4898 | 0.0133 | 0.252 | 30 | 0.96 | 28554 | 54046 | 1.89 | 0 | 0 |  | 0 | 0 |  | 90 | 2 | 90 | 5 |  |  | 10 | -40.19 | 121.3 | 40 |  | 5.01 | 321.62 |  | 1 | 90 | 0.25 | 0 |  | 0
26 | 10.1021/acs.langmuir.1c00939 | 齐新科 |  | SPU00260 | H1 | [Re]CC(CN=[N+]=[N-])OCC(CN=[N+]=[N-])OCC(CN=[N+]=[N-])OCC(CN=[N+]=[N-])OCC(CN=[N+]=[N-])OCC(CN=[N+]=[N-])OCC(CN=[N+]=[N-])OCC(CN=[N+]=[N-])OCC(CN=[N+]=[N-])OCC(CN=[N+]=[N-])OCC(CN=[N+]=[N-])OCC(CN=[N+]=[N-])OCC(CN=[N+]=[N-])OCC(CN=[N+]=[N-])OCC(CN=[N+]=[N-])OCC(CN=[N+]=[N-])OCC(CN=[N+]=[N-])OCC(CN=[N+]=[N-])OCC(CN=[N+]=[N-])OCC(CN=[N+]=[N-])OCC(CN=[N+]=[N-])OCC(CN=[N+]=[N-])OCC(CN=[N+]=[N-])OCC(CN=[N+]=[N-])OCC(CN=[N+]=[N-])OCC(CN=[N+]=[N-])OCC(CN=[N+]=[N-])OCC(CN=[N+]=[N-])OCC(CN=[N+]=[N-])OCC(CN=[N+]=[N-])OCC(CN=[N+]=[N-])OCC(CN=[N+]=[N-])OCC(CN=[N+]=[N-])OCC(CN=[N+]=[N-])OCC(CN=[N+]=[N-])OCC(CN=[N+]=[N-])OCC(CN=[N+]=[N-])[Re] | 3700 | O=C=NC1CCC(CC1)CC2CCC(CC2)N=C=O | [Re]CCSSCC[Re] | OCCSSCCO | [Re]CCSSCC[Re] | OCCSSCCO | COC(=O)NC1CCC(CC2CCC(NC(=O)OCC(CN=[N+]=[N-])OCC(CN=[N+]=[N-])OCC(CN=[N+]=[N-])OCC(CN=[N+]=[N-])OCC(CN=[N+]=[N-])OCC(CN=[N+]=[N-])OCC(CN=[N+]=[N-])OCC(CN=[N+]=[N-])OCC(CN=[N+]=[N-])OCC(CN=[N+]=[N-])OCC(CN=[N+]=[N-])OCC(CN=[N+]=[N-])OCC(CN=[N+]=[N-])OCC(CN=[N+]=[N-])OCC(CN=[N+]=[N-])OCC(CN=[N+]=[N-])OCC(CN=[N+]=[N-])OCC(CN=[N+]=[N-])OCC(CN=[N+]=[N-])OCC(CN=[N+]=[N-])OCC(CN=[N+]=[N-])OCC(CN=[N+]=[N-])OCC(CN=[N+]=[N-])OCC(CN=[N+]=[N-])OCC(CN=[N+]=[N-])OCC(CN=[N+]=[N-])OCC(CN=[N+]=[N-])OCC(CN=[N+]=[N-])OCC(CN=[N+]=[N-])OCC(CN=[N+]=[N-])OCC(CN=[N+]=[N-])OCC(CN=[N+]=[N-])OCC(CN=[N+]=[N-])OCC(CN=[N+]=[N-])OCC(CN=[N+]=[N-])OCC(CN=[N+]=[N-])OCC(CN=[N+]=[N-])OC(=O)NC3CCC(CC4CCC(NC(=O)OC)CC4)CC3)CC2)CC1 | COC(=O)NC1CCC(CC2CCC(NC(=O)OC(CN=[N+]=[N-])COC(CN=[N+]=[N-])COC(CN=[N+]=[N-])COC(CN=[N+]=[N-])COC(CN=[N+]=[N-])COC(CN=[N+]=[N-])COC(CN=[N+]=[N-])COC(CN=[N+]=[N-])COC(CN=[N+]=[N-])COC(CN=[N+]=[N-])COC(CN=[N+]=[N-])COC(CN=[N+]=[N-])COC(CN=[N+]=[N-])COC(CN=[N+]=[N-])COC(CN=[N+]=[N-])COC(CN=[N+]=[N-])COC(CN=[N+]=[N-])COC(CN=[N+]=[N-])COC(CN=[N+]=[N-])COC(CN=[N+]=[N-])COC(CN=[N+]=[N-])COC(CN=[N+]=[N-])COC(CN=[N+]=[N-])COC(CN=[N+]=[N-])COC(CN=[N+]=[N-])COC(CN=[N+]=[N-])COC(CN=[N+]=[N-])COC(CN=[N+]=[N-])COC(CN=[N+]=[N-])COC(CN=[N+]=[N-])COC(CN=[N+]=[N-])COC(CN=[N+]=[N-])COC(CN=[N+]=[N-])COC(CN=[N+]=[N-])COC(CN=[N+]=[N-])COC(CN=[N+]=[N-])COC(CN=[N+]=[N-])COC(=O)NC3CCC(CC4CCC(NC(=O)OCCSSCCOC(=O)NC5CCC(CC6CCC(NC(=O)OCC(CN=[N+]=[N-])OCC(CN=[N+]=[N-])OCC(CN=[N+]=[N-])OCC(CN=[N+]=[N-])OCC(CN=[N+]=[N-])OCC(CN=[N+]=[N-])OCC(CN=[N+]=[N-])OCC(CN=[N+]=[N-])OCC(CN=[N+]=[N-])OCC(CN=[N+]=[N-])OCC(CN=[N+]=[N-])OCC(CN=[N+]=[N-])OCC(CN=[N+]=[N-])OCC(CN=[N+]=[N-])OCC(CN=[N+]=[N-])OCC(CN=[N+]=[N-])OCC(CN=[N+]=[N-])OCC(CN=[N+]=[N-])OCC(CN=[N+]=[N-])OCC(CN=[N+]=[N-])OCC(CN=[N+]=[N-])OCC(CN=[N+]=[N-])OCC(CN=[N+]=[N-])OCC(CN=[N+]=[N-])OCC(CN=[N+]=[N-])OCC(CN=[N+]=[N-])OCC(CN=[N+]=[N-])OCC(CN=[N+]=[N-])OCC(CN=[N+]=[N-])OCC(CN=[N+]=[N-])OCC(CN=[N+]=[N-])OCC(CN=[N+]=[N-])OCC(CN=[N+]=[N-])OCC(CN=[N+]=[N-])OCC(CN=[N+]=[N-])OCC(CN=[N+]=[N-])OCC(CN=[N+]=[N-])OC(=O)NC7CCC(CC8CCC(NC(=O)OCC(CN=[N+]=[N-])OCC(CN=[N+]=[N-])OCC(CN=[N+]=[N-])OCC(CN=[N+]=[N-])OCC(CN=[N+]=[N-])OCC(CN=[N+]=[N-])OCC(CN=[N+]=[N-])OCC(CN=[N+]=[N-])OCC(CN=[N+]=[N-])OCC(CN=[N+]=[N-])OCC(CN=[N+]=[N-])OCC(CN=[N+]=[N-])OCC(CN=[N+]=[N-])OCC(CN=[N+]=[N-])OCC(CN=[N+]=[N-])OCC(CN=[N+]=[N-])OCC(CN=[N+]=[N-])OCC(CN=[N+]=[N-])OCC(CN=[N+]=[N-])OCC(CN=[N+]=[N-])OCC(CN=[N+]=[N-])OCC(CN=[N+]=[N-])OCC(CN=[N+]=[N-])OCC(CN=[N+]=[N-])OCC(CN=[N+]=[N-])OCC(CN=[N+]=[N-])OCC(CN=[N+]=[N-])OCC(CN=[N+]=[N-])OCC(CN=[N+]=[N-])OCC(CN=[N+]=[N-])OCC(CN=[N+]=[N-])OCC(CN=[N+]=[N-])OCC(CN=[N+]=[N-])OCC(CN=[N+]=[N-])OCC(CN=[N+]=[N-])OCC(CN=[N+]=[N-])OCC(CN=[N+]=[N-])OC(=O)NC9CCC(CC%10CCC(NC(=O)OC(CN=[N+]=[N-])COC(CN=[N+]=[N-])COC(CN=[N+]=[N-])COC(CN=[N+]=[N-])COC(CN=[N+]=[N-])COC(CN=[N+]=[N-])COC(CN=[N+]=[N-])COC(CN=[N+]=[N-])COC(CN=[N+]=[N-])COC(CN=[N+]=[N-])COC(CN=[N+]=[N-])COC(CN=[N+]=[N-])COC(CN=[N+]=[N-])COC(CN=[N+]=[N-])COC(CN=[N+]=[N-])COC(CN=[N+]=[N-])COC(CN=[N+]=[N-])COC(CN=[N+]=[N-])COC(CN=[N+]=[N-])COC(CN=[N+]=[N-])COC(CN=[N+]=[N-])COC(CN=[N+]=[N-])COC(CN=[N+]=[N-])COC(CN=[N+]=[N-])COC(CN=[N+]=[N-])COC(CN=[N+]=[N-])COC(CN=[N+]=[N-])COC(CN=[N+]=[N-])COC(CN=[N+]=[N-])COC(CN=[N+]=[N-])COC(CN=[N+]=[N-])COC(CN=[N+]=[N-])COC(CN=[N+]=[N-])COC(CN=[N+]=[N-])COC(CN=[N+]=[N-])COC(CN=[N+]=[N-])COC(CN=[N+]=[N-])COC(=O)NC%11CCC(CC%12CCC(NC(=O)OCCSSCCOC(=O)NC%13CCC(CC%14CCC(NC(=O)OCC(CN=[N+]=[N-])OCC(CN=[N+]=[N-])OCC(CN=[N+]=[N-])OCC(CN=[N+]=[N-])OCC(CN=[N+]=[N-])OCC(CN=[N+]=[N-])OCC(CN=[N+]=[N-])OCC(CN=[N+]=[N-])OCC(CN=[N+]=[N-])OCC(CN=[N+]=[N-])OCC(CN=[N+]=[N-])OCC(CN=[N+]=[N-])OCC(CN=[N+]=[N-])OCC(CN=[N+]=[N-])OCC(CN=[N+]=[N-])OCC(CN=[N+]=[N-])OCC(CN=[N+]=[N-])OCC(CN=[N+]=[N-])OCC(CN=[N+]=[N-])OCC(CN=[N+]=[N-])OCC(CN=[N+]=[N-])OCC(CN=[N+]=[N-])OCC(CN=[N+]=[N-])OCC(CN=[N+]=[N-])OCC(CN=[N+]=[N-])OCC(CN=[N+]=[N-])OCC(CN=[N+]=[N-])OCC(CN=[N+]=[N-])OCC(CN=[N+]=[N-])OCC(CN=[N+]=[N-])OCC(CN=[N+]=[N-])OCC(CN=[N+]=[N-])OCC(CN=[N+]=[N-])OCC(CN=[N+]=[N-])OCC(CN=[N+]=[N-])OCC(CN=[N+]=[N-])OCC(CN=[N+]=[N-])OC(=O)NC%15CCC(CC%16CCC(NC(=O)OC)CC%16)CC%15)CC%14)CC%13)CC%12)CC%11)CC%10)CC9)CC8)CC7)CC6)CC5)CC4)CC3)CC2)CC1 | 0.2449 | 0.4898 | 0 | 0.2652 | 30 | 0.96 | 26479 | 60353 | 2.28 | 0 | 0 |  | 0 | 0 |  | 90 | 2 | 90 | 5 |  |  | 10 | -40.18 | 123.8 | 40 |  | 1.92 | 48.95 |  | 1 | 20 | 0 | 0 |  | 0 |  | 0.283
26 | 10.1021/acs.langmuir.1c00939 | 齐新科 |  | SPU00261 | H1 | [Re]CC(CN=[N+]=[N-])OCC(CN=[N+]=[N-])OCC(CN=[N+]=[N-])OCC(CN=[N+]=[N-])OCC(CN=[N+]=[N-])OCC(CN=[N+]=[N-])OCC(CN=[N+]=[N-])OCC(CN=[N+]=[N-])OCC(CN=[N+]=[N-])OCC(CN=[N+]=[N-])OCC(CN=[N+]=[N-])OCC(CN=[N+]=[N-])OCC(CN=[N+]=[N-])OCC(CN=[N+]=[N-])OCC(CN=[N+]=[N-])OCC(CN=[N+]=[N-])OCC(CN=[N+]=[N-])OCC(CN=[N+]=[N-])OCC(CN=[N+]=[N-])OCC(CN=[N+]=[N-])OCC(CN=[N+]=[N-])OCC(CN=[N+]=[N-])OCC(CN=[N+]=[N-])OCC(CN=[N+]=[N-])OCC(CN=[N+]=[N-])OCC(CN=[N+]=[N-])OCC(CN=[N+]=[N-])OCC(CN=[N+]=[N-])OCC(CN=[N+]=[N-])OCC(CN=[N+]=[N-])OCC(CN=[N+]=[N-])OCC(CN=[N+]=[N-])OCC(CN=[N+]=[N-])OCC(CN=[N+]=[N-])OCC(CN=[N+]=[N-])OCC(CN=[N+]=[N-])OCC(CN=[N+]=[N-])[Re] | 3700 | O=C=NC1CCC(CC1)CC2CCC(CC2)N=C=O | [Re]CCSSCC[Re] | OCCSSCCO | [Re]CCSSCC[Re] | OCCSSCCO | COC(=O)NC1CCC(CC2CCC(NC(=O)OCC(CN=[N+]=[N-])OCC(CN=[N+]=[N-])OCC(CN=[N+]=[N-])OCC(CN=[N+]=[N-])OCC(CN=[N+]=[N-])OCC(CN=[N+]=[N-])OCC(CN=[N+]=[N-])OCC(CN=[N+]=[N-])OCC(CN=[N+]=[N-])OCC(CN=[N+]=[N-])OCC(CN=[N+]=[N-])OCC(CN=[N+]=[N-])OCC(CN=[N+]=[N-])OCC(CN=[N+]=[N-])OCC(CN=[N+]=[N-])OCC(CN=[N+]=[N-])OCC(CN=[N+]=[N-])OCC(CN=[N+]=[N-])OCC(CN=[N+]=[N-])OCC(CN=[N+]=[N-])OCC(CN=[N+]=[N-])OCC(CN=[N+]=[N-])OCC(CN=[N+]=[N-])OCC(CN=[N+]=[N-])OCC(CN=[N+]=[N-])OCC(CN=[N+]=[N-])OCC(CN=[N+]=[N-])OCC(CN=[N+]=[N-])OCC(CN=[N+]=[N-])OCC(CN=[N+]=[N-])OCC(CN=[N+]=[N-])OCC(CN=[N+]=[N-])OCC(CN=[N+]=[N-])OCC(CN=[N+]=[N-])OCC(CN=[N+]=[N-])OCC(CN=[N+]=[N-])OCC(CN=[N+]=[N-])OC(=O)NC3CCC(CC4CCC(NC(=O)OC)CC4)CC3)CC2)CC1 | COC(=O)NC1CCC(CC2CCC(NC(=O)OC(CN=[N+]=[N-])COC(CN=[N+]=[N-])COC(CN=[N+]=[N-])COC(CN=[N+]=[N-])COC(CN=[N+]=[N-])COC(CN=[N+]=[N-])COC(CN=[N+]=[N-])COC(CN=[N+]=[N-])COC(CN=[N+]=[N-])COC(CN=[N+]=[N-])COC(CN=[N+]=[N-])COC(CN=[N+]=[N-])COC(CN=[N+]=[N-])COC(CN=[N+]=[N-])COC(CN=[N+]=[N-])COC(CN=[N+]=[N-])COC(CN=[N+]=[N-])COC(CN=[N+]=[N-])COC(CN=[N+]=[N-])COC(CN=[N+]=[N-])COC(CN=[N+]=[N-])COC(CN=[N+]=[N-])COC(CN=[N+]=[N-])COC(CN=[N+]=[N-])COC(CN=[N+]=[N-])COC(CN=[N+]=[N-])COC(CN=[N+]=[N-])COC(CN=[N+]=[N-])COC(CN=[N+]=[N-])COC(CN=[N+]=[N-])COC(CN=[N+]=[N-])COC(CN=[N+]=[N-])COC(CN=[N+]=[N-])COC(CN=[N+]=[N-])COC(CN=[N+]=[N-])COC(CN=[N+]=[N-])COC(CN=[N+]=[N-])COC(=O)NC3CCC(CC4CCC(NC(=O)OCCSSCCOC(=O)NC5CCC(CC6CCC(NC(=O)OCC(CN=[N+]=[N-])OCC(CN=[N+]=[N-])OCC(CN=[N+]=[N-])OCC(CN=[N+]=[N-])OCC(CN=[N+]=[N-])OCC(CN=[N+]=[N-])OCC(CN=[N+]=[N-])OCC(CN=[N+]=[N-])OCC(CN=[N+]=[N-])OCC(CN=[N+]=[N-])OCC(CN=[N+]=[N-])OCC(CN=[N+]=[N-])OCC(CN=[N+]=[N-])OCC(CN=[N+]=[N-])OCC(CN=[N+]=[N-])OCC(CN=[N+]=[N-])OCC(CN=[N+]=[N-])OCC(CN=[N+]=[N-])OCC(CN=[N+]=[N-])OCC(CN=[N+]=[N-])OCC(CN=[N+]=[N-])OCC(CN=[N+]=[N-])OCC(CN=[N+]=[N-])OCC(CN=[N+]=[N-])OCC(CN=[N+]=[N-])OCC(CN=[N+]=[N-])OCC(CN=[N+]=[N-])OCC(CN=[N+]=[N-])OCC(CN=[N+]=[N-])OCC(CN=[N+]=[N-])OCC(CN=[N+]=[N-])OCC(CN=[N+]=[N-])OCC(CN=[N+]=[N-])OCC(CN=[N+]=[N-])OCC(CN=[N+]=[N-])OCC(CN=[N+]=[N-])OCC(CN=[N+]=[N-])OC(=O)NC7CCC(CC8CCC(NC(=O)OCC(CN=[N+]=[N-])OCC(CN=[N+]=[N-])OCC(CN=[N+]=[N-])OCC(CN=[N+]=[N-])OCC(CN=[N+]=[N-])OCC(CN=[N+]=[N-])OCC(CN=[N+]=[N-])OCC(CN=[N+]=[N-])OCC(CN=[N+]=[N-])OCC(CN=[N+]=[N-])OCC(CN=[N+]=[N-])OCC(CN=[N+]=[N-])OCC(CN=[N+]=[N-])OCC(CN=[N+]=[N-])OCC(CN=[N+]=[N-])OCC(CN=[N+]=[N-])OCC(CN=[N+]=[N-])OCC(CN=[N+]=[N-])OCC(CN=[N+]=[N-])OCC(CN=[N+]=[N-])OCC(CN=[N+]=[N-])OCC(CN=[N+]=[N-])OCC(CN=[N+]=[N-])OCC(CN=[N+]=[N-])OCC(CN=[N+]=[N-])OCC(CN=[N+]=[N-])OCC(CN=[N+]=[N-])OCC(CN=[N+]=[N-])OCC(CN=[N+]=[N-])OCC(CN=[N+]=[N-])OCC(CN=[N+]=[N-])OCC(CN=[N+]=[N-])OCC(CN=[N+]=[N-])OCC(CN=[N+]=[N-])OCC(CN=[N+]=[N-])OCC(CN=[N+]=[N-])OCC(CN=[N+]=[N-])OC(=O)NC9CCC(CC%10CCC(NC(=O)OC(CN=[N+]=[N-])COC(CN=[N+]=[N-])COC(CN=[N+]=[N-])COC(CN=[N+]=[N-])COC(CN=[N+]=[N-])COC(CN=[N+]=[N-])COC(CN=[N+]=[N-])COC(CN=[N+]=[N-])COC(CN=[N+]=[N-])COC(CN=[N+]=[N-])COC(CN=[N+]=[N-])COC(CN=[N+]=[N-])COC(CN=[N+]=[N-])COC(CN=[N+]=[N-])COC(CN=[N+]=[N-])COC(CN=[N+]=[N-])COC(CN=[N+]=[N-])COC(CN=[N+]=[N-])COC(CN=[N+]=[N-])COC(CN=[N+]=[N-])COC(CN=[N+]=[N-])COC(CN=[N+]=[N-])COC(CN=[N+]=[N-])COC(CN=[N+]=[N-])COC(CN=[N+]=[N-])COC(CN=[N+]=[N-])COC(CN=[N+]=[N-])COC(CN=[N+]=[N-])COC(CN=[N+]=[N-])COC(CN=[N+]=[N-])COC(CN=[N+]=[N-])COC(CN=[N+]=[N-])COC(CN=[N+]=[N-])COC(CN=[N+]=[N-])COC(CN=[N+]=[N-])COC(CN=[N+]=[N-])COC(CN=[N+]=[N-])COC(=O)NC%11CCC(CC%12CCC(NC(=O)OCCSSCCOC(=O)NC%13CCC(CC%14CCC(NC(=O)OCC(CN=[N+]=[N-])OCC(CN=[N+]=[N-])OCC(CN=[N+]=[N-])OCC(CN=[N+]=[N-])OCC(CN=[N+]=[N-])OCC(CN=[N+]=[N-])OCC(CN=[N+]=[N-])OCC(CN=[N+]=[N-])OCC(CN=[N+]=[N-])OCC(CN=[N+]=[N-])OCC(CN=[N+]=[N-])OCC(CN=[N+]=[N-])OCC(CN=[N+]=[N-])OCC(CN=[N+]=[N-])OCC(CN=[N+]=[N-])OCC(CN=[N+]=[N-])OCC(CN=[N+]=[N-])OCC(CN=[N+]=[N-])OCC(CN=[N+]=[N-])OCC(CN=[N+]=[N-])OCC(CN=[N+]=[N-])OCC(CN=[N+]=[N-])OCC(CN=[N+]=[N-])OCC(CN=[N+]=[N-])OCC(CN=[N+]=[N-])OCC(CN=[N+]=[N-])OCC(CN=[N+]=[N-])OCC(CN=[N+]=[N-])OCC(CN=[N+]=[N-])OCC(CN=[N+]=[N-])OCC(CN=[N+]=[N-])OCC(CN=[N+]=[N-])OCC(CN=[N+]=[N-])OCC(CN=[N+]=[N-])OCC(CN=[N+]=[N-])OCC(CN=[N+]=[N-])OCC(CN=[N+]=[N-])OC(=O)NC%15CCC(CC%16CCC(NC(=O)OC)CC%16)CC%15)CC%14)CC%13)CC%12)CC%11)CC%10)CC9)CC8)CC7)CC6)CC5)CC4)CC3)CC2)CC1 | 0.2449 | 0.4898 | 0 | 0.2652 | 30 | 0.96 | 26479 | 60353 | 2.28 | 0 | 0 |  | 0 | 0 |  | 90 | 2 | 90 | 5 |  |  | 10 | -40.18 | 123.8 | 40 |  | 3.83 | 94.92 |  | 1 | 20 | 24 | 0 |  | 0 |  | 0.564
26 | 10.1021/acs.langmuir.1c00939 | 齐新科 |  | SPU00262 | H1 | [Re]CC(CN=[N+]=[N-])OCC(CN=[N+]=[N-])OCC(CN=[N+]=[N-])OCC(CN=[N+]=[N-])OCC(CN=[N+]=[N-])OCC(CN=[N+]=[N-])OCC(CN=[N+]=[N-])OCC(CN=[N+]=[N-])OCC(CN=[N+]=[N-])OCC(CN=[N+]=[N-])OCC(CN=[N+]=[N-])OCC(CN=[N+]=[N-])OCC(CN=[N+]=[N-])OCC(CN=[N+]=[N-])OCC(CN=[N+]=[N-])OCC(CN=[N+]=[N-])OCC(CN=[N+]=[N-])OCC(CN=[N+]=[N-])OCC(CN=[N+]=[N-])OCC(CN=[N+]=[N-])OCC(CN=[N+]=[N-])OCC(CN=[N+]=[N-])OCC(CN=[N+]=[N-])OCC(CN=[N+]=[N-])OCC(CN=[N+]=[N-])OCC(CN=[N+]=[N-])OCC(CN=[N+]=[N-])OCC(CN=[N+]=[N-])OCC(CN=[N+]=[N-])OCC(CN=[N+]=[N-])OCC(CN=[N+]=[N-])OCC(CN=[N+]=[N-])OCC(CN=[N+]=[N-])OCC(CN=[N+]=[N-])OCC(CN=[N+]=[N-])OCC(CN=[N+]=[N-])OCC(CN=[N+]=[N-])[Re] | 3700 | O=C=NC1CCC(CC1)CC2CCC(CC2)N=C=O | [Re]CCSSCC[Re] | OCCSSCCO | [Re]CCSSCC[Re] | OCCSSCCO | COC(=O)NC1CCC(CC2CCC(NC(=O)OCC(CN=[N+]=[N-])OCC(CN=[N+]=[N-])OCC(CN=[N+]=[N-])OCC(CN=[N+]=[N-])OCC(CN=[N+]=[N-])OCC(CN=[N+]=[N-])OCC(CN=[N+]=[N-])OCC(CN=[N+]=[N-])OCC(CN=[N+]=[N-])OCC(CN=[N+]=[N-])OCC(CN=[N+]=[N-])OCC(CN=[N+]=[N-])OCC(CN=[N+]=[N-])OCC(CN=[N+]=[N-])OCC(CN=[N+]=[N-])OCC(CN=[N+]=[N-])OCC(CN=[N+]=[N-])OCC(CN=[N+]=[N-])OCC(CN=[N+]=[N-])OCC(CN=[N+]=[N-])OCC(CN=[N+]=[N-])OCC(CN=[N+]=[N-])OCC(CN=[N+]=[N-])OCC(CN=[N+]=[N-])OCC(CN=[N+]=[N-])OCC(CN=[N+]=[N-])OCC(CN=[N+]=[N-])OCC(CN=[N+]=[N-])OCC(CN=[N+]=[N-])OCC(CN=[N+]=[N-])OCC(CN=[N+]=[N-])OCC(CN=[N+]=[N-])OCC(CN=[N+]=[N-])OCC(CN=[N+]=[N-])OCC(CN=[N+]=[N-])OCC(CN=[N+]=[N-])OCC(CN=[N+]=[N-])OC(=O)NC3CCC(CC4CCC(NC(=O)OC)CC4)CC3)CC2)CC1 | COC(=O)NC1CCC(CC2CCC(NC(=O)OC(CN=[N+]=[N-])COC(CN=[N+]=[N-])COC(CN=[N+]=[N-])COC(CN=[N+]=[N-])COC(CN=[N+]=[N-])COC(CN=[N+]=[N-])COC(CN=[N+]=[N-])COC(CN=[N+]=[N-])COC(CN=[N+]=[N-])COC(CN=[N+]=[N-])COC(CN=[N+]=[N-])COC(CN=[N+]=[N-])COC(CN=[N+]=[N-])COC(CN=[N+]=[N-])COC(CN=[N+]=[N-])COC(CN=[N+]=[N-])COC(CN=[N+]=[N-])COC(CN=[N+]=[N-])COC(CN=[N+]=[N-])COC(CN=[N+]=[N-])COC(CN=[N+]=[N-])COC(CN=[N+]=[N-])COC(CN=[N+]=[N-])COC(CN=[N+]=[N-])COC(CN=[N+]=[N-])COC(CN=[N+]=[N-])COC(CN=[N+]=[N-])COC(CN=[N+]=[N-])COC(CN=[N+]=[N-])COC(CN=[N+]=[N-])COC(CN=[N+]=[N-])COC(CN=[N+]=[N-])COC(CN=[N+]=[N-])COC(CN=[N+]=[N-])COC(CN=[N+]=[N-])COC(CN=[N+]=[N-])COC(CN=[N+]=[N-])COC(=O)NC3CCC(CC4CCC(NC(=O)OCCSSCCOC(=O)NC5CCC(CC6CCC(NC(=O)OCC(CN=[N+]=[N-])OCC(CN=[N+]=[N-])OCC(CN=[N+]=[N-])OCC(CN=[N+]=[N-])OCC(CN=[N+]=[N-])OCC(CN=[N+]=[N-])OCC(CN=[N+]=[N-])OCC(CN=[N+]=[N-])OCC(CN=[N+]=[N-])OCC(CN=[N+]=[N-])OCC(CN=[N+]=[N-])OCC(CN=[N+]=[N-])OCC(CN=[N+]=[N-])OCC(CN=[N+]=[N-])OCC(CN=[N+]=[N-])OCC(CN=[N+]=[N-])OCC(CN=[N+]=[N-])OCC(CN=[N+]=[N-])OCC(CN=[N+]=[N-])OCC(CN=[N+]=[N-])OCC(CN=[N+]=[N-])OCC(CN=[N+]=[N-])OCC(CN=[N+]=[N-])OCC(CN=[N+]=[N-])OCC(CN=[N+]=[N-])OCC(CN=[N+]=[N-])OCC(CN=[N+]=[N-])OCC(CN=[N+]=[N-])OCC(CN=[N+]=[N-])OCC(CN=[N+]=[N-])OCC(CN=[N+]=[N-])OCC(CN=[N+]=[N-])OCC(CN=[N+]=[N-])OCC(CN=[N+]=[N-])OCC(CN=[N+]=[N-])OCC(CN=[N+]=[N-])OCC(CN=[N+]=[N-])OC(=O)NC7CCC(CC8CCC(NC(=O)OCC(CN=[N+]=[N-])OCC(CN=[N+]=[N-])OCC(CN=[N+]=[N-])OCC(CN=[N+]=[N-])OCC(CN=[N+]=[N-])OCC(CN=[N+]=[N-])OCC(CN=[N+]=[N-])OCC(CN=[N+]=[N-])OCC(CN=[N+]=[N-])OCC(CN=[N+]=[N-])OCC(CN=[N+]=[N-])OCC(CN=[N+]=[N-])OCC(CN=[N+]=[N-])OCC(CN=[N+]=[N-])OCC(CN=[N+]=[N-])OCC(CN=[N+]=[N-])OCC(CN=[N+]=[N-])OCC(CN=[N+]=[N-])OCC(CN=[N+]=[N-])OCC(CN=[N+]=[N-])OCC(CN=[N+]=[N-])OCC(CN=[N+]=[N-])OCC(CN=[N+]=[N-])OCC(CN=[N+]=[N-])OCC(CN=[N+]=[N-])OCC(CN=[N+]=[N-])OCC(CN=[N+]=[N-])OCC(CN=[N+]=[N-])OCC(CN=[N+]=[N-])OCC(CN=[N+]=[N-])OCC(CN=[N+]=[N-])OCC(CN=[N+]=[N-])OCC(CN=[N+]=[N-])OCC(CN=[N+]=[N-])OCC(CN=[N+]=[N-])OCC(CN=[N+]=[N-])OCC(CN=[N+]=[N-])OC(=O)NC9CCC(CC%10CCC(NC(=O)OC(CN=[N+]=[N-])COC(CN=[N+]=[N-])COC(CN=[N+]=[N-])COC(CN=[N+]=[N-])COC(CN=[N+]=[N-])COC(CN=[N+]=[N-])COC(CN=[N+]=[N-])COC(CN=[N+]=[N-])COC(CN=[N+]=[N-])COC(CN=[N+]=[N-])COC(CN=[N+]=[N-])COC(CN=[N+]=[N-])COC(CN=[N+]=[N-])COC(CN=[N+]=[N-])COC(CN=[N+]=[N-])COC(CN=[N+]=[N-])COC(CN=[N+]=[N-])COC(CN=[N+]=[N-])COC(CN=[N+]=[N-])COC(CN=[N+]=[N-])COC(CN=[N+]=[N-])COC(CN=[N+]=[N-])COC(CN=[N+]=[N-])COC(CN=[N+]=[N-])COC(CN=[N+]=[N-])COC(CN=[N+]=[N-])COC(CN=[N+]=[N-])COC(CN=[N+]=[N-])COC(CN=[N+]=[N-])COC(CN=[N+]=[N-])COC(CN=[N+]=[N-])COC(CN=[N+]=[N-])COC(CN=[N+]=[N-])COC(CN=[N+]=[N-])COC(CN=[N+]=[N-])COC(CN=[N+]=[N-])COC(CN=[N+]=[N-])COC(=O)NC%11CCC(CC%12CCC(NC(=O)OCCSSCCOC(=O)NC%13CCC(CC%14CCC(NC(=O)OCC(CN=[N+]=[N-])OCC(CN=[N+]=[N-])OCC(CN=[N+]=[N-])OCC(CN=[N+]=[N-])OCC(CN=[N+]=[N-])OCC(CN=[N+]=[N-])OCC(CN=[N+]=[N-])OCC(CN=[N+]=[N-])OCC(CN=[N+]=[N-])OCC(CN=[N+]=[N-])OCC(CN=[N+]=[N-])OCC(CN=[N+]=[N-])OCC(CN=[N+]=[N-])OCC(CN=[N+]=[N-])OCC(CN=[N+]=[N-])OCC(CN=[N+]=[N-])OCC(CN=[N+]=[N-])OCC(CN=[N+]=[N-])OCC(CN=[N+]=[N-])OCC(CN=[N+]=[N-])OCC(CN=[N+]=[N-])OCC(CN=[N+]=[N-])OCC(CN=[N+]=[N-])OCC(CN=[N+]=[N-])OCC(CN=[N+]=[N-])OCC(CN=[N+]=[N-])OCC(CN=[N+]=[N-])OCC(CN=[N+]=[N-])OCC(CN=[N+]=[N-])OCC(CN=[N+]=[N-])OCC(CN=[N+]=[N-])OCC(CN=[N+]=[N-])OCC(CN=[N+]=[N-])OCC(CN=[N+]=[N-])OCC(CN=[N+]=[N-])OCC(CN=[N+]=[N-])OCC(CN=[N+]=[N-])OC(=O)NC%15CCC(CC%16CCC(NC(=O)OC)CC%16)CC%15)CC%14)CC%13)CC%12)CC%11)CC%10)CC9)CC8)CC7)CC6)CC5)CC4)CC3)CC2)CC1 | 0.2449 | 0.4898 | 0 | 0.2652 | 30 | 0.96 | 26479 | 60353 | 2.28 | 0 | 0 |  | 0 | 0 |  | 90 | 2 | 90 | 5 |  |  | 10 | -40.18 | 123.8 | 40 |  | 4.26 | 143.52 |  | 1 | 20 | 72 | 0 |  | 0 |  | 0.627
26 | 10.1021/acs.langmuir.1c00939 | 齐新科 |  | SPU00263 | H1 | [Re]CC(CN=[N+]=[N-])OCC(CN=[N+]=[N-])OCC(CN=[N+]=[N-])OCC(CN=[N+]=[N-])OCC(CN=[N+]=[N-])OCC(CN=[N+]=[N-])OCC(CN=[N+]=[N-])OCC(CN=[N+]=[N-])OCC(CN=[N+]=[N-])OCC(CN=[N+]=[N-])OCC(CN=[N+]=[N-])OCC(CN=[N+]=[N-])OCC(CN=[N+]=[N-])OCC(CN=[N+]=[N-])OCC(CN=[N+]=[N-])OCC(CN=[N+]=[N-])OCC(CN=[N+]=[N-])OCC(CN=[N+]=[N-])OCC(CN=[N+]=[N-])OCC(CN=[N+]=[N-])OCC(CN=[N+]=[N-])OCC(CN=[N+]=[N-])OCC(CN=[N+]=[N-])OCC(CN=[N+]=[N-])OCC(CN=[N+]=[N-])OCC(CN=[N+]=[N-])OCC(CN=[N+]=[N-])OCC(CN=[N+]=[N-])OCC(CN=[N+]=[N-])OCC(CN=[N+]=[N-])OCC(CN=[N+]=[N-])OCC(CN=[N+]=[N-])OCC(CN=[N+]=[N-])OCC(CN=[N+]=[N-])OCC(CN=[N+]=[N-])OCC(CN=[N+]=[N-])OCC(CN=[N+]=[N-])[Re] | 3700 | O=C=NC1CCC(CC1)CC2CCC(CC2)N=C=O | [Re]CCSSCC[Re] | OCCSSCCO | [Re]CCSSCC[Re] | OCCSSCCO | COC(=O)NC1CCC(CC2CCC(NC(=O)OCC(CN=[N+]=[N-])OCC(CN=[N+]=[N-])OCC(CN=[N+]=[N-])OCC(CN=[N+]=[N-])OCC(CN=[N+]=[N-])OCC(CN=[N+]=[N-])OCC(CN=[N+]=[N-])OCC(CN=[N+]=[N-])OCC(CN=[N+]=[N-])OCC(CN=[N+]=[N-])OCC(CN=[N+]=[N-])OCC(CN=[N+]=[N-])OCC(CN=[N+]=[N-])OCC(CN=[N+]=[N-])OCC(CN=[N+]=[N-])OCC(CN=[N+]=[N-])OCC(CN=[N+]=[N-])OCC(CN=[N+]=[N-])OCC(CN=[N+]=[N-])OCC(CN=[N+]=[N-])OCC(CN=[N+]=[N-])OCC(CN=[N+]=[N-])OCC(CN=[N+]=[N-])OCC(CN=[N+]=[N-])OCC(CN=[N+]=[N-])OCC(CN=[N+]=[N-])OCC(CN=[N+]=[N-])OCC(CN=[N+]=[N-])OCC(CN=[N+]=[N-])OCC(CN=[N+]=[N-])OCC(CN=[N+]=[N-])OCC(CN=[N+]=[N-])OCC(CN=[N+]=[N-])OCC(CN=[N+]=[N-])OCC(CN=[N+]=[N-])OCC(CN=[N+]=[N-])OCC(CN=[N+]=[N-])OC(=O)NC3CCC(CC4CCC(NC(=O)OC)CC4)CC3)CC2)CC1 | COC(=O)NC1CCC(CC2CCC(NC(=O)OC(CN=[N+]=[N-])COC(CN=[N+]=[N-])COC(CN=[N+]=[N-])COC(CN=[N+]=[N-])COC(CN=[N+]=[N-])COC(CN=[N+]=[N-])COC(CN=[N+]=[N-])COC(CN=[N+]=[N-])COC(CN=[N+]=[N-])COC(CN=[N+]=[N-])COC(CN=[N+]=[N-])COC(CN=[N+]=[N-])COC(CN=[N+]=[N-])COC(CN=[N+]=[N-])COC(CN=[N+]=[N-])COC(CN=[N+]=[N-])COC(CN=[N+]=[N-])COC(CN=[N+]=[N-])COC(CN=[N+]=[N-])COC(CN=[N+]=[N-])COC(CN=[N+]=[N-])COC(CN=[N+]=[N-])COC(CN=[N+]=[N-])COC(CN=[N+]=[N-])COC(CN=[N+]=[N-])COC(CN=[N+]=[N-])COC(CN=[N+]=[N-])COC(CN=[N+]=[N-])COC(CN=[N+]=[N-])COC(CN=[N+]=[N-])COC(CN=[N+]=[N-])COC(CN=[N+]=[N-])COC(CN=[N+]=[N-])COC(CN=[N+]=[N-])COC(CN=[N+]=[N-])COC(CN=[N+]=[N-])COC(CN=[N+]=[N-])COC(=O)NC3CCC(CC4CCC(NC(=O)OCCSSCCOC(=O)NC5CCC(CC6CCC(NC(=O)OCC(CN=[N+]=[N-])OCC(CN=[N+]=[N-])OCC(CN=[N+]=[N-])OCC(CN=[N+]=[N-])OCC(CN=[N+]=[N-])OCC(CN=[N+]=[N-])OCC(CN=[N+]=[N-])OCC(CN=[N+]=[N-])OCC(CN=[N+]=[N-])OCC(CN=[N+]=[N-])OCC(CN=[N+]=[N-])OCC(CN=[N+]=[N-])OCC(CN=[N+]=[N-])OCC(CN=[N+]=[N-])OCC(CN=[N+]=[N-])OCC(CN=[N+]=[N-])OCC(CN=[N+]=[N-])OCC(CN=[N+]=[N-])OCC(CN=[N+]=[N-])OCC(CN=[N+]=[N-])OCC(CN=[N+]=[N-])OCC(CN=[N+]=[N-])OCC(CN=[N+]=[N-])OCC(CN=[N+]=[N-])OCC(CN=[N+]=[N-])OCC(CN=[N+]=[N-])OCC(CN=[N+]=[N-])OCC(CN=[N+]=[N-])OCC(CN=[N+]=[N-])OCC(CN=[N+]=[N-])OCC(CN=[N+]=[N-])OCC(CN=[N+]=[N-])OCC(CN=[N+]=[N-])OCC(CN=[N+]=[N-])OCC(CN=[N+]=[N-])OCC(CN=[N+]=[N-])OCC(CN=[N+]=[N-])OC(=O)NC7CCC(CC8CCC(NC(=O)OCC(CN=[N+]=[N-])OCC(CN=[N+]=[N-])OCC(CN=[N+]=[N-])OCC(CN=[N+]=[N-])OCC(CN=[N+]=[N-])OCC(CN=[N+]=[N-])OCC(CN=[N+]=[N-])OCC(CN=[N+]=[N-])OCC(CN=[N+]=[N-])OCC(CN=[N+]=[N-])OCC(CN=[N+]=[N-])OCC(CN=[N+]=[N-])OCC(CN=[N+]=[N-])OCC(CN=[N+]=[N-])OCC(CN=[N+]=[N-])OCC(CN=[N+]=[N-])OCC(CN=[N+]=[N-])OCC(CN=[N+]=[N-])OCC(CN=[N+]=[N-])OCC(CN=[N+]=[N-])OCC(CN=[N+]=[N-])OCC(CN=[N+]=[N-])OCC(CN=[N+]=[N-])OCC(CN=[N+]=[N-])OCC(CN=[N+]=[N-])OCC(CN=[N+]=[N-])OCC(CN=[N+]=[N-])OCC(CN=[N+]=[N-])OCC(CN=[N+]=[N-])OCC(CN=[N+]=[N-])OCC(CN=[N+]=[N-])OCC(CN=[N+]=[N-])OCC(CN=[N+]=[N-])OCC(CN=[N+]=[N-])OCC(CN=[N+]=[N-])OCC(CN=[N+]=[N-])OCC(CN=[N+]=[N-])OC(=O)NC9CCC(CC%10CCC(NC(=O)OC(CN=[N+]=[N-])COC(CN=[N+]=[N-])COC(CN=[N+]=[N-])COC(CN=[N+]=[N-])COC(CN=[N+]=[N-])COC(CN=[N+]=[N-])COC(CN=[N+]=[N-])COC(CN=[N+]=[N-])COC(CN=[N+]=[N-])COC(CN=[N+]=[N-])COC(CN=[N+]=[N-])COC(CN=[N+]=[N-])COC(CN=[N+]=[N-])COC(CN=[N+]=[N-])COC(CN=[N+]=[N-])COC(CN=[N+]=[N-])COC(CN=[N+]=[N-])COC(CN=[N+]=[N-])COC(CN=[N+]=[N-])COC(CN=[N+]=[N-])COC(CN=[N+]=[N-])COC(CN=[N+]=[N-])COC(CN=[N+]=[N-])COC(CN=[N+]=[N-])COC(CN=[N+]=[N-])COC(CN=[N+]=[N-])COC(CN=[N+]=[N-])COC(CN=[N+]=[N-])COC(CN=[N+]=[N-])COC(CN=[N+]=[N-])COC(CN=[N+]=[N-])COC(CN=[N+]=[N-])COC(CN=[N+]=[N-])COC(CN=[N+]=[N-])COC(CN=[N+]=[N-])COC(CN=[N+]=[N-])COC(CN=[N+]=[N-])COC(=O)NC%11CCC(CC%12CCC(NC(=O)OCCSSCCOC(=O)NC%13CCC(CC%14CCC(NC(=O)OCC(CN=[N+]=[N-])OCC(CN=[N+]=[N-])OCC(CN=[N+]=[N-])OCC(CN=[N+]=[N-])OCC(CN=[N+]=[N-])OCC(CN=[N+]=[N-])OCC(CN=[N+]=[N-])OCC(CN=[N+]=[N-])OCC(CN=[N+]=[N-])OCC(CN=[N+]=[N-])OCC(CN=[N+]=[N-])OCC(CN=[N+]=[N-])OCC(CN=[N+]=[N-])OCC(CN=[N+]=[N-])OCC(CN=[N+]=[N-])OCC(CN=[N+]=[N-])OCC(CN=[N+]=[N-])OCC(CN=[N+]=[N-])OCC(CN=[N+]=[N-])OCC(CN=[N+]=[N-])OCC(CN=[N+]=[N-])OCC(CN=[N+]=[N-])OCC(CN=[N+]=[N-])OCC(CN=[N+]=[N-])OCC(CN=[N+]=[N-])OCC(CN=[N+]=[N-])OCC(CN=[N+]=[N-])OCC(CN=[N+]=[N-])OCC(CN=[N+]=[N-])OCC(CN=[N+]=[N-])OCC(CN=[N+]=[N-])OCC(CN=[N+]=[N-])OCC(CN=[N+]=[N-])OCC(CN=[N+]=[N-])OCC(CN=[N+]=[N-])OCC(CN=[N+]=[N-])OCC(CN=[N+]=[N-])OC(=O)NC%15CCC(CC%16CCC(NC(=O)OC)CC%16)CC%15)CC%14)CC%13)CC%12)CC%11)CC%10)CC9)CC8)CC7)CC6)CC5)CC4)CC3)CC2)CC1 | 0.2449 | 0.4898 | 0 | 0.2652 | 30 | 0.96 | 26479 | 60353 | 2.28 | 0 | 0 |  | 0 | 0 |  | 90 | 2 | 90 | 5 |  |  | 10 | -40.18 | 123.8 | 40 |  | 5.33 | 170.17 |  | 1 | 20 | 168 | 0 |  | 0 |  | 0.785
26 | 10.1021/acs.langmuir.1c00939 | 齐新科 |  | SPU00264 | H1 | [Re]CC(CN=[N+]=[N-])OCC(CN=[N+]=[N-])OCC(CN=[N+]=[N-])OCC(CN=[N+]=[N-])OCC(CN=[N+]=[N-])OCC(CN=[N+]=[N-])OCC(CN=[N+]=[N-])OCC(CN=[N+]=[N-])OCC(CN=[N+]=[N-])OCC(CN=[N+]=[N-])OCC(CN=[N+]=[N-])OCC(CN=[N+]=[N-])OCC(CN=[N+]=[N-])OCC(CN=[N+]=[N-])OCC(CN=[N+]=[N-])OCC(CN=[N+]=[N-])OCC(CN=[N+]=[N-])OCC(CN=[N+]=[N-])OCC(CN=[N+]=[N-])OCC(CN=[N+]=[N-])OCC(CN=[N+]=[N-])OCC(CN=[N+]=[N-])OCC(CN=[N+]=[N-])OCC(CN=[N+]=[N-])OCC(CN=[N+]=[N-])OCC(CN=[N+]=[N-])OCC(CN=[N+]=[N-])OCC(CN=[N+]=[N-])OCC(CN=[N+]=[N-])OCC(CN=[N+]=[N-])OCC(CN=[N+]=[N-])OCC(CN=[N+]=[N-])OCC(CN=[N+]=[N-])OCC(CN=[N+]=[N-])OCC(CN=[N+]=[N-])OCC(CN=[N+]=[N-])OCC(CN=[N+]=[N-])[Re] | 3700 | O=C=NC1CCC(CC1)CC2CCC(CC2)N=C=O | [Re]CCSSCC[Re] | OCCSSCCO | [Re]CCSSCC[Re] | OCCSSCCO | COC(=O)NC1CCC(CC2CCC(NC(=O)OCC(CN=[N+]=[N-])OCC(CN=[N+]=[N-])OCC(CN=[N+]=[N-])OCC(CN=[N+]=[N-])OCC(CN=[N+]=[N-])OCC(CN=[N+]=[N-])OCC(CN=[N+]=[N-])OCC(CN=[N+]=[N-])OCC(CN=[N+]=[N-])OCC(CN=[N+]=[N-])OCC(CN=[N+]=[N-])OCC(CN=[N+]=[N-])OCC(CN=[N+]=[N-])OCC(CN=[N+]=[N-])OCC(CN=[N+]=[N-])OCC(CN=[N+]=[N-])OCC(CN=[N+]=[N-])OCC(CN=[N+]=[N-])OCC(CN=[N+]=[N-])OCC(CN=[N+]=[N-])OCC(CN=[N+]=[N-])OCC(CN=[N+]=[N-])OCC(CN=[N+]=[N-])OCC(CN=[N+]=[N-])OCC(CN=[N+]=[N-])OCC(CN=[N+]=[N-])OCC(CN=[N+]=[N-])OCC(CN=[N+]=[N-])OCC(CN=[N+]=[N-])OCC(CN=[N+]=[N-])OCC(CN=[N+]=[N-])OCC(CN=[N+]=[N-])OCC(CN=[N+]=[N-])OCC(CN=[N+]=[N-])OCC(CN=[N+]=[N-])OCC(CN=[N+]=[N-])OCC(CN=[N+]=[N-])OC(=O)NC3CCC(CC4CCC(NC(=O)OC)CC4)CC3)CC2)CC1 | COC(=O)NC1CCC(CC2CCC(NC(=O)OC(CN=[N+]=[N-])COC(CN=[N+]=[N-])COC(CN=[N+]=[N-])COC(CN=[N+]=[N-])COC(CN=[N+]=[N-])COC(CN=[N+]=[N-])COC(CN=[N+]=[N-])COC(CN=[N+]=[N-])COC(CN=[N+]=[N-])COC(CN=[N+]=[N-])COC(CN=[N+]=[N-])COC(CN=[N+]=[N-])COC(CN=[N+]=[N-])COC(CN=[N+]=[N-])COC(CN=[N+]=[N-])COC(CN=[N+]=[N-])COC(CN=[N+]=[N-])COC(CN=[N+]=[N-])COC(CN=[N+]=[N-])COC(CN=[N+]=[N-])COC(CN=[N+]=[N-])COC(CN=[N+]=[N-])COC(CN=[N+]=[N-])COC(CN=[N+]=[N-])COC(CN=[N+]=[N-])COC(CN=[N+]=[N-])COC(CN=[N+]=[N-])COC(CN=[N+]=[N-])COC(CN=[N+]=[N-])COC(CN=[N+]=[N-])COC(CN=[N+]=[N-])COC(CN=[N+]=[N-])COC(CN=[N+]=[N-])COC(CN=[N+]=[N-])COC(CN=[N+]=[N-])COC(CN=[N+]=[N-])COC(CN=[N+]=[N-])COC(=O)NC3CCC(CC4CCC(NC(=O)OCCSSCCOC(=O)NC5CCC(CC6CCC(NC(=O)OCC(CN=[N+]=[N-])OCC(CN=[N+]=[N-])OCC(CN=[N+]=[N-])OCC(CN=[N+]=[N-])OCC(CN=[N+]=[N-])OCC(CN=[N+]=[N-])OCC(CN=[N+]=[N-])OCC(CN=[N+]=[N-])OCC(CN=[N+]=[N-])OCC(CN=[N+]=[N-])OCC(CN=[N+]=[N-])OCC(CN=[N+]=[N-])OCC(CN=[N+]=[N-])OCC(CN=[N+]=[N-])OCC(CN=[N+]=[N-])OCC(CN=[N+]=[N-])OCC(CN=[N+]=[N-])OCC(CN=[N+]=[N-])OCC(CN=[N+]=[N-])OCC(CN=[N+]=[N-])OCC(CN=[N+]=[N-])OCC(CN=[N+]=[N-])OCC(CN=[N+]=[N-])OCC(CN=[N+]=[N-])OCC(CN=[N+]=[N-])OCC(CN=[N+]=[N-])OCC(CN=[N+]=[N-])OCC(CN=[N+]=[N-])OCC(CN=[N+]=[N-])OCC(CN=[N+]=[N-])OCC(CN=[N+]=[N-])OCC(CN=[N+]=[N-])OCC(CN=[N+]=[N-])OCC(CN=[N+]=[N-])OCC(CN=[N+]=[N-])OCC(CN=[N+]=[N-])OCC(CN=[N+]=[N-])OC(=O)NC7CCC(CC8CCC(NC(=O)OCC(CN=[N+]=[N-])OCC(CN=[N+]=[N-])OCC(CN=[N+]=[N-])OCC(CN=[N+]=[N-])OCC(CN=[N+]=[N-])OCC(CN=[N+]=[N-])OCC(CN=[N+]=[N-])OCC(CN=[N+]=[N-])OCC(CN=[N+]=[N-])OCC(CN=[N+]=[N-])OCC(CN=[N+]=[N-])OCC(CN=[N+]=[N-])OCC(CN=[N+]=[N-])OCC(CN=[N+]=[N-])OCC(CN=[N+]=[N-])OCC(CN=[N+]=[N-])OCC(CN=[N+]=[N-])OCC(CN=[N+]=[N-])OCC(CN=[N+]=[N-])OCC(CN=[N+]=[N-])OCC(CN=[N+]=[N-])OCC(CN=[N+]=[N-])OCC(CN=[N+]=[N-])OCC(CN=[N+]=[N-])OCC(CN=[N+]=[N-])OCC(CN=[N+]=[N-])OCC(CN=[N+]=[N-])OCC(CN=[N+]=[N-])OCC(CN=[N+]=[N-])OCC(CN=[N+]=[N-])OCC(CN=[N+]=[N-])OCC(CN=[N+]=[N-])OCC(CN=[N+]=[N-])OCC(CN=[N+]=[N-])OCC(CN=[N+]=[N-])OCC(CN=[N+]=[N-])OCC(CN=[N+]=[N-])OC(=O)NC9CCC(CC%10CCC(NC(=O)OC(CN=[N+]=[N-])COC(CN=[N+]=[N-])COC(CN=[N+]=[N-])COC(CN=[N+]=[N-])COC(CN=[N+]=[N-])COC(CN=[N+]=[N-])COC(CN=[N+]=[N-])COC(CN=[N+]=[N-])COC(CN=[N+]=[N-])COC(CN=[N+]=[N-])COC(CN=[N+]=[N-])COC(CN=[N+]=[N-])COC(CN=[N+]=[N-])COC(CN=[N+]=[N-])COC(CN=[N+]=[N-])COC(CN=[N+]=[N-])COC(CN=[N+]=[N-])COC(CN=[N+]=[N-])COC(CN=[N+]=[N-])COC(CN=[N+]=[N-])COC(CN=[N+]=[N-])COC(CN=[N+]=[N-])COC(CN=[N+]=[N-])COC(CN=[N+]=[N-])COC(CN=[N+]=[N-])COC(CN=[N+]=[N-])COC(CN=[N+]=[N-])COC(CN=[N+]=[N-])COC(CN=[N+]=[N-])COC(CN=[N+]=[N-])COC(CN=[N+]=[N-])COC(CN=[N+]=[N-])COC(CN=[N+]=[N-])COC(CN=[N+]=[N-])COC(CN=[N+]=[N-])COC(CN=[N+]=[N-])COC(CN=[N+]=[N-])COC(=O)NC%11CCC(CC%12CCC(NC(=O)OCCSSCCOC(=O)NC%13CCC(CC%14CCC(NC(=O)OCC(CN=[N+]=[N-])OCC(CN=[N+]=[N-])OCC(CN=[N+]=[N-])OCC(CN=[N+]=[N-])OCC(CN=[N+]=[N-])OCC(CN=[N+]=[N-])OCC(CN=[N+]=[N-])OCC(CN=[N+]=[N-])OCC(CN=[N+]=[N-])OCC(CN=[N+]=[N-])OCC(CN=[N+]=[N-])OCC(CN=[N+]=[N-])OCC(CN=[N+]=[N-])OCC(CN=[N+]=[N-])OCC(CN=[N+]=[N-])OCC(CN=[N+]=[N-])OCC(CN=[N+]=[N-])OCC(CN=[N+]=[N-])OCC(CN=[N+]=[N-])OCC(CN=[N+]=[N-])OCC(CN=[N+]=[N-])OCC(CN=[N+]=[N-])OCC(CN=[N+]=[N-])OCC(CN=[N+]=[N-])OCC(CN=[N+]=[N-])OCC(CN=[N+]=[N-])OCC(CN=[N+]=[N-])OCC(CN=[N+]=[N-])OCC(CN=[N+]=[N-])OCC(CN=[N+]=[N-])OCC(CN=[N+]=[N-])OCC(CN=[N+]=[N-])OCC(CN=[N+]=[N-])OCC(CN=[N+]=[N-])OCC(CN=[N+]=[N-])OCC(CN=[N+]=[N-])OCC(CN=[N+]=[N-])OC(=O)NC%15CCC(CC%16CCC(NC(=O)OC)CC%16)CC%15)CC%14)CC%13)CC%12)CC%11)CC%10)CC9)CC8)CC7)CC6)CC5)CC4)CC3)CC2)CC1 | 0.2449 | 0.4898 | 0 | 0.2652 | 30 | 0.96 | 26479 | 60353 | 2.28 | 0 | 0 |  | 0 | 0 |  | 90 | 2 | 90 | 5 |  |  | 10 | -40.18 | 123.8 | 40 |  | 5.5 | 181.92 |  | 1 | 20 | 336 | 0 |  | 0 |  | 0.8101
26 | 10.1021/acs.langmuir.1c00939 | 齐新科 |  | SPU00265 | H1 | [Re]CC(CN=[N+]=[N-])OCC(CN=[N+]=[N-])OCC(CN=[N+]=[N-])OCC(CN=[N+]=[N-])OCC(CN=[N+]=[N-])OCC(CN=[N+]=[N-])OCC(CN=[N+]=[N-])OCC(CN=[N+]=[N-])OCC(CN=[N+]=[N-])OCC(CN=[N+]=[N-])OCC(CN=[N+]=[N-])OCC(CN=[N+]=[N-])OCC(CN=[N+]=[N-])OCC(CN=[N+]=[N-])OCC(CN=[N+]=[N-])OCC(CN=[N+]=[N-])OCC(CN=[N+]=[N-])OCC(CN=[N+]=[N-])OCC(CN=[N+]=[N-])OCC(CN=[N+]=[N-])OCC(CN=[N+]=[N-])OCC(CN=[N+]=[N-])OCC(CN=[N+]=[N-])OCC(CN=[N+]=[N-])OCC(CN=[N+]=[N-])OCC(CN=[N+]=[N-])OCC(CN=[N+]=[N-])OCC(CN=[N+]=[N-])OCC(CN=[N+]=[N-])OCC(CN=[N+]=[N-])OCC(CN=[N+]=[N-])OCC(CN=[N+]=[N-])OCC(CN=[N+]=[N-])OCC(CN=[N+]=[N-])OCC(CN=[N+]=[N-])OCC(CN=[N+]=[N-])OCC(CN=[N+]=[N-])[Re] | 3700 | O=C=NC1CCC(CC1)CC2CCC(CC2)N=C=O | [Re]CCSSCC[Re] | OCCSSCCO | [Re]CCSSCC[Re] | OCCSSCCO | COC(=O)NC1CCC(CC2CCC(NC(=O)OCC(CN=[N+]=[N-])OCC(CN=[N+]=[N-])OCC(CN=[N+]=[N-])OCC(CN=[N+]=[N-])OCC(CN=[N+]=[N-])OCC(CN=[N+]=[N-])OCC(CN=[N+]=[N-])OCC(CN=[N+]=[N-])OCC(CN=[N+]=[N-])OCC(CN=[N+]=[N-])OCC(CN=[N+]=[N-])OCC(CN=[N+]=[N-])OCC(CN=[N+]=[N-])OCC(CN=[N+]=[N-])OCC(CN=[N+]=[N-])OCC(CN=[N+]=[N-])OCC(CN=[N+]=[N-])OCC(CN=[N+]=[N-])OCC(CN=[N+]=[N-])OCC(CN=[N+]=[N-])OCC(CN=[N+]=[N-])OCC(CN=[N+]=[N-])OCC(CN=[N+]=[N-])OCC(CN=[N+]=[N-])OCC(CN=[N+]=[N-])OCC(CN=[N+]=[N-])OCC(CN=[N+]=[N-])OCC(CN=[N+]=[N-])OCC(CN=[N+]=[N-])OCC(CN=[N+]=[N-])OCC(CN=[N+]=[N-])OCC(CN=[N+]=[N-])OCC(CN=[N+]=[N-])OCC(CN=[N+]=[N-])OCC(CN=[N+]=[N-])OCC(CN=[N+]=[N-])OCC(CN=[N+]=[N-])OC(=O)NC3CCC(CC4CCC(NC(=O)OC)CC4)CC3)CC2)CC1 | COC(=O)NC1CCC(CC2CCC(NC(=O)OC(CN=[N+]=[N-])COC(CN=[N+]=[N-])COC(CN=[N+]=[N-])COC(CN=[N+]=[N-])COC(CN=[N+]=[N-])COC(CN=[N+]=[N-])COC(CN=[N+]=[N-])COC(CN=[N+]=[N-])COC(CN=[N+]=[N-])COC(CN=[N+]=[N-])COC(CN=[N+]=[N-])COC(CN=[N+]=[N-])COC(CN=[N+]=[N-])COC(CN=[N+]=[N-])COC(CN=[N+]=[N-])COC(CN=[N+]=[N-])COC(CN=[N+]=[N-])COC(CN=[N+]=[N-])COC(CN=[N+]=[N-])COC(CN=[N+]=[N-])COC(CN=[N+]=[N-])COC(CN=[N+]=[N-])COC(CN=[N+]=[N-])COC(CN=[N+]=[N-])COC(CN=[N+]=[N-])COC(CN=[N+]=[N-])COC(CN=[N+]=[N-])COC(CN=[N+]=[N-])COC(CN=[N+]=[N-])COC(CN=[N+]=[N-])COC(CN=[N+]=[N-])COC(CN=[N+]=[N-])COC(CN=[N+]=[N-])COC(CN=[N+]=[N-])COC(CN=[N+]=[N-])COC(CN=[N+]=[N-])COC(CN=[N+]=[N-])COC(=O)NC3CCC(CC4CCC(NC(=O)OCCSSCCOC(=O)NC5CCC(CC6CCC(NC(=O)OCC(CN=[N+]=[N-])OCC(CN=[N+]=[N-])OCC(CN=[N+]=[N-])OCC(CN=[N+]=[N-])OCC(CN=[N+]=[N-])OCC(CN=[N+]=[N-])OCC(CN=[N+]=[N-])OCC(CN=[N+]=[N-])OCC(CN=[N+]=[N-])OCC(CN=[N+]=[N-])OCC(CN=[N+]=[N-])OCC(CN=[N+]=[N-])OCC(CN=[N+]=[N-])OCC(CN=[N+]=[N-])OCC(CN=[N+]=[N-])OCC(CN=[N+]=[N-])OCC(CN=[N+]=[N-])OCC(CN=[N+]=[N-])OCC(CN=[N+]=[N-])OCC(CN=[N+]=[N-])OCC(CN=[N+]=[N-])OCC(CN=[N+]=[N-])OCC(CN=[N+]=[N-])OCC(CN=[N+]=[N-])OCC(CN=[N+]=[N-])OCC(CN=[N+]=[N-])OCC(CN=[N+]=[N-])OCC(CN=[N+]=[N-])OCC(CN=[N+]=[N-])OCC(CN=[N+]=[N-])OCC(CN=[N+]=[N-])OCC(CN=[N+]=[N-])OCC(CN=[N+]=[N-])OCC(CN=[N+]=[N-])OCC(CN=[N+]=[N-])OCC(CN=[N+]=[N-])OCC(CN=[N+]=[N-])OC(=O)NC7CCC(CC8CCC(NC(=O)OCC(CN=[N+]=[N-])OCC(CN=[N+]=[N-])OCC(CN=[N+]=[N-])OCC(CN=[N+]=[N-])OCC(CN=[N+]=[N-])OCC(CN=[N+]=[N-])OCC(CN=[N+]=[N-])OCC(CN=[N+]=[N-])OCC(CN=[N+]=[N-])OCC(CN=[N+]=[N-])OCC(CN=[N+]=[N-])OCC(CN=[N+]=[N-])OCC(CN=[N+]=[N-])OCC(CN=[N+]=[N-])OCC(CN=[N+]=[N-])OCC(CN=[N+]=[N-])OCC(CN=[N+]=[N-])OCC(CN=[N+]=[N-])OCC(CN=[N+]=[N-])OCC(CN=[N+]=[N-])OCC(CN=[N+]=[N-])OCC(CN=[N+]=[N-])OCC(CN=[N+]=[N-])OCC(CN=[N+]=[N-])OCC(CN=[N+]=[N-])OCC(CN=[N+]=[N-])OCC(CN=[N+]=[N-])OCC(CN=[N+]=[N-])OCC(CN=[N+]=[N-])OCC(CN=[N+]=[N-])OCC(CN=[N+]=[N-])OCC(CN=[N+]=[N-])OCC(CN=[N+]=[N-])OCC(CN=[N+]=[N-])OCC(CN=[N+]=[N-])OCC(CN=[N+]=[N-])OCC(CN=[N+]=[N-])OC(=O)NC9CCC(CC%10CCC(NC(=O)OC(CN=[N+]=[N-])COC(CN=[N+]=[N-])COC(CN=[N+]=[N-])COC(CN=[N+]=[N-])COC(CN=[N+]=[N-])COC(CN=[N+]=[N-])COC(CN=[N+]=[N-])COC(CN=[N+]=[N-])COC(CN=[N+]=[N-])COC(CN=[N+]=[N-])COC(CN=[N+]=[N-])COC(CN=[N+]=[N-])COC(CN=[N+]=[N-])COC(CN=[N+]=[N-])COC(CN=[N+]=[N-])COC(CN=[N+]=[N-])COC(CN=[N+]=[N-])COC(CN=[N+]=[N-])COC(CN=[N+]=[N-])COC(CN=[N+]=[N-])COC(CN=[N+]=[N-])COC(CN=[N+]=[N-])COC(CN=[N+]=[N-])COC(CN=[N+]=[N-])COC(CN=[N+]=[N-])COC(CN=[N+]=[N-])COC(CN=[N+]=[N-])COC(CN=[N+]=[N-])COC(CN=[N+]=[N-])COC(CN=[N+]=[N-])COC(CN=[N+]=[N-])COC(CN=[N+]=[N-])COC(CN=[N+]=[N-])COC(CN=[N+]=[N-])COC(CN=[N+]=[N-])COC(CN=[N+]=[N-])COC(CN=[N+]=[N-])COC(=O)NC%11CCC(CC%12CCC(NC(=O)OCCSSCCOC(=O)NC%13CCC(CC%14CCC(NC(=O)OCC(CN=[N+]=[N-])OCC(CN=[N+]=[N-])OCC(CN=[N+]=[N-])OCC(CN=[N+]=[N-])OCC(CN=[N+]=[N-])OCC(CN=[N+]=[N-])OCC(CN=[N+]=[N-])OCC(CN=[N+]=[N-])OCC(CN=[N+]=[N-])OCC(CN=[N+]=[N-])OCC(CN=[N+]=[N-])OCC(CN=[N+]=[N-])OCC(CN=[N+]=[N-])OCC(CN=[N+]=[N-])OCC(CN=[N+]=[N-])OCC(CN=[N+]=[N-])OCC(CN=[N+]=[N-])OCC(CN=[N+]=[N-])OCC(CN=[N+]=[N-])OCC(CN=[N+]=[N-])OCC(CN=[N+]=[N-])OCC(CN=[N+]=[N-])OCC(CN=[N+]=[N-])OCC(CN=[N+]=[N-])OCC(CN=[N+]=[N-])OCC(CN=[N+]=[N-])OCC(CN=[N+]=[N-])OCC(CN=[N+]=[N-])OCC(CN=[N+]=[N-])OCC(CN=[N+]=[N-])OCC(CN=[N+]=[N-])OCC(CN=[N+]=[N-])OCC(CN=[N+]=[N-])OCC(CN=[N+]=[N-])OCC(CN=[N+]=[N-])OCC(CN=[N+]=[N-])OCC(CN=[N+]=[N-])OC(=O)NC%15CCC(CC%16CCC(NC(=O)OC)CC%16)CC%15)CC%14)CC%13)CC%12)CC%11)CC%10)CC9)CC8)CC7)CC6)CC5)CC4)CC3)CC2)CC1 | 0.2449 | 0.4898 | 0 | 0.2652 | 30 | 0.96 | 26479 | 60353 | 2.28 | 0 | 0 |  | 0 | 0 |  | 90 | 2 | 90 | 5 |  |  | 10 | -40.18 | 123.8 | 40 |  | 5.63 | 198.99 |  | 1 | 20 | 504 | 0 |  | 0 |  | 0.837
26 | 10.1021/acs.langmuir.1c00939 | 齐新科 |  | SPU00266 | H1 | [Re]CC(CN=[N+]=[N-])OCC(CN=[N+]=[N-])OCC(CN=[N+]=[N-])OCC(CN=[N+]=[N-])OCC(CN=[N+]=[N-])OCC(CN=[N+]=[N-])OCC(CN=[N+]=[N-])OCC(CN=[N+]=[N-])OCC(CN=[N+]=[N-])OCC(CN=[N+]=[N-])OCC(CN=[N+]=[N-])OCC(CN=[N+]=[N-])OCC(CN=[N+]=[N-])OCC(CN=[N+]=[N-])OCC(CN=[N+]=[N-])OCC(CN=[N+]=[N-])OCC(CN=[N+]=[N-])OCC(CN=[N+]=[N-])OCC(CN=[N+]=[N-])OCC(CN=[N+]=[N-])OCC(CN=[N+]=[N-])OCC(CN=[N+]=[N-])OCC(CN=[N+]=[N-])OCC(CN=[N+]=[N-])OCC(CN=[N+]=[N-])OCC(CN=[N+]=[N-])OCC(CN=[N+]=[N-])OCC(CN=[N+]=[N-])OCC(CN=[N+]=[N-])OCC(CN=[N+]=[N-])OCC(CN=[N+]=[N-])OCC(CN=[N+]=[N-])OCC(CN=[N+]=[N-])OCC(CN=[N+]=[N-])OCC(CN=[N+]=[N-])OCC(CN=[N+]=[N-])OCC(CN=[N+]=[N-])[Re] | 3700 | O=C=NC1CCC(CC1)CC2CCC(CC2)N=C=O | [Re]CCSSCC[Re] | OCCSSCCO | [Re]CCSSCC[Re] | OCCSSCCO | COC(=O)NC1CCC(CC2CCC(NC(=O)OCC(CN=[N+]=[N-])OCC(CN=[N+]=[N-])OCC(CN=[N+]=[N-])OCC(CN=[N+]=[N-])OCC(CN=[N+]=[N-])OCC(CN=[N+]=[N-])OCC(CN=[N+]=[N-])OCC(CN=[N+]=[N-])OCC(CN=[N+]=[N-])OCC(CN=[N+]=[N-])OCC(CN=[N+]=[N-])OCC(CN=[N+]=[N-])OCC(CN=[N+]=[N-])OCC(CN=[N+]=[N-])OCC(CN=[N+]=[N-])OCC(CN=[N+]=[N-])OCC(CN=[N+]=[N-])OCC(CN=[N+]=[N-])OCC(CN=[N+]=[N-])OCC(CN=[N+]=[N-])OCC(CN=[N+]=[N-])OCC(CN=[N+]=[N-])OCC(CN=[N+]=[N-])OCC(CN=[N+]=[N-])OCC(CN=[N+]=[N-])OCC(CN=[N+]=[N-])OCC(CN=[N+]=[N-])OCC(CN=[N+]=[N-])OCC(CN=[N+]=[N-])OCC(CN=[N+]=[N-])OCC(CN=[N+]=[N-])OCC(CN=[N+]=[N-])OCC(CN=[N+]=[N-])OCC(CN=[N+]=[N-])OCC(CN=[N+]=[N-])OCC(CN=[N+]=[N-])OCC(CN=[N+]=[N-])OC(=O)NC3CCC(CC4CCC(NC(=O)OC)CC4)CC3)CC2)CC1 | COC(=O)NC1CCC(CC2CCC(NC(=O)OC(CN=[N+]=[N-])COC(CN=[N+]=[N-])COC(CN=[N+]=[N-])COC(CN=[N+]=[N-])COC(CN=[N+]=[N-])COC(CN=[N+]=[N-])COC(CN=[N+]=[N-])COC(CN=[N+]=[N-])COC(CN=[N+]=[N-])COC(CN=[N+]=[N-])COC(CN=[N+]=[N-])COC(CN=[N+]=[N-])COC(CN=[N+]=[N-])COC(CN=[N+]=[N-])COC(CN=[N+]=[N-])COC(CN=[N+]=[N-])COC(CN=[N+]=[N-])COC(CN=[N+]=[N-])COC(CN=[N+]=[N-])COC(CN=[N+]=[N-])COC(CN=[N+]=[N-])COC(CN=[N+]=[N-])COC(CN=[N+]=[N-])COC(CN=[N+]=[N-])COC(CN=[N+]=[N-])COC(CN=[N+]=[N-])COC(CN=[N+]=[N-])COC(CN=[N+]=[N-])COC(CN=[N+]=[N-])COC(CN=[N+]=[N-])COC(CN=[N+]=[N-])COC(CN=[N+]=[N-])COC(CN=[N+]=[N-])COC(CN=[N+]=[N-])COC(CN=[N+]=[N-])COC(CN=[N+]=[N-])COC(CN=[N+]=[N-])COC(=O)NC3CCC(CC4CCC(NC(=O)OCCSSCCOC(=O)NC5CCC(CC6CCC(NC(=O)OCC(CN=[N+]=[N-])OCC(CN=[N+]=[N-])OCC(CN=[N+]=[N-])OCC(CN=[N+]=[N-])OCC(CN=[N+]=[N-])OCC(CN=[N+]=[N-])OCC(CN=[N+]=[N-])OCC(CN=[N+]=[N-])OCC(CN=[N+]=[N-])OCC(CN=[N+]=[N-])OCC(CN=[N+]=[N-])OCC(CN=[N+]=[N-])OCC(CN=[N+]=[N-])OCC(CN=[N+]=[N-])OCC(CN=[N+]=[N-])OCC(CN=[N+]=[N-])OCC(CN=[N+]=[N-])OCC(CN=[N+]=[N-])OCC(CN=[N+]=[N-])OCC(CN=[N+]=[N-])OCC(CN=[N+]=[N-])OCC(CN=[N+]=[N-])OCC(CN=[N+]=[N-])OCC(CN=[N+]=[N-])OCC(CN=[N+]=[N-])OCC(CN=[N+]=[N-])OCC(CN=[N+]=[N-])OCC(CN=[N+]=[N-])OCC(CN=[N+]=[N-])OCC(CN=[N+]=[N-])OCC(CN=[N+]=[N-])OCC(CN=[N+]=[N-])OCC(CN=[N+]=[N-])OCC(CN=[N+]=[N-])OCC(CN=[N+]=[N-])OCC(CN=[N+]=[N-])OCC(CN=[N+]=[N-])OC(=O)NC7CCC(CC8CCC(NC(=O)OCC(CN=[N+]=[N-])OCC(CN=[N+]=[N-])OCC(CN=[N+]=[N-])OCC(CN=[N+]=[N-])OCC(CN=[N+]=[N-])OCC(CN=[N+]=[N-])OCC(CN=[N+]=[N-])OCC(CN=[N+]=[N-])OCC(CN=[N+]=[N-])OCC(CN=[N+]=[N-])OCC(CN=[N+]=[N-])OCC(CN=[N+]=[N-])OCC(CN=[N+]=[N-])OCC(CN=[N+]=[N-])OCC(CN=[N+]=[N-])OCC(CN=[N+]=[N-])OCC(CN=[N+]=[N-])OCC(CN=[N+]=[N-])OCC(CN=[N+]=[N-])OCC(CN=[N+]=[N-])OCC(CN=[N+]=[N-])OCC(CN=[N+]=[N-])OCC(CN=[N+]=[N-])OCC(CN=[N+]=[N-])OCC(CN=[N+]=[N-])OCC(CN=[N+]=[N-])OCC(CN=[N+]=[N-])OCC(CN=[N+]=[N-])OCC(CN=[N+]=[N-])OCC(CN=[N+]=[N-])OCC(CN=[N+]=[N-])OCC(CN=[N+]=[N-])OCC(CN=[N+]=[N-])OCC(CN=[N+]=[N-])OCC(CN=[N+]=[N-])OCC(CN=[N+]=[N-])OCC(CN=[N+]=[N-])OC(=O)NC9CCC(CC%10CCC(NC(=O)OC(CN=[N+]=[N-])COC(CN=[N+]=[N-])COC(CN=[N+]=[N-])COC(CN=[N+]=[N-])COC(CN=[N+]=[N-])COC(CN=[N+]=[N-])COC(CN=[N+]=[N-])COC(CN=[N+]=[N-])COC(CN=[N+]=[N-])COC(CN=[N+]=[N-])COC(CN=[N+]=[N-])COC(CN=[N+]=[N-])COC(CN=[N+]=[N-])COC(CN=[N+]=[N-])COC(CN=[N+]=[N-])COC(CN=[N+]=[N-])COC(CN=[N+]=[N-])COC(CN=[N+]=[N-])COC(CN=[N+]=[N-])COC(CN=[N+]=[N-])COC(CN=[N+]=[N-])COC(CN=[N+]=[N-])COC(CN=[N+]=[N-])COC(CN=[N+]=[N-])COC(CN=[N+]=[N-])COC(CN=[N+]=[N-])COC(CN=[N+]=[N-])COC(CN=[N+]=[N-])COC(CN=[N+]=[N-])COC(CN=[N+]=[N-])COC(CN=[N+]=[N-])COC(CN=[N+]=[N-])COC(CN=[N+]=[N-])COC(CN=[N+]=[N-])COC(CN=[N+]=[N-])COC(CN=[N+]=[N-])COC(CN=[N+]=[N-])COC(=O)NC%11CCC(CC%12CCC(NC(=O)OCCSSCCOC(=O)NC%13CCC(CC%14CCC(NC(=O)OCC(CN=[N+]=[N-])OCC(CN=[N+]=[N-])OCC(CN=[N+]=[N-])OCC(CN=[N+]=[N-])OCC(CN=[N+]=[N-])OCC(CN=[N+]=[N-])OCC(CN=[N+]=[N-])OCC(CN=[N+]=[N-])OCC(CN=[N+]=[N-])OCC(CN=[N+]=[N-])OCC(CN=[N+]=[N-])OCC(CN=[N+]=[N-])OCC(CN=[N+]=[N-])OCC(CN=[N+]=[N-])OCC(CN=[N+]=[N-])OCC(CN=[N+]=[N-])OCC(CN=[N+]=[N-])OCC(CN=[N+]=[N-])OCC(CN=[N+]=[N-])OCC(CN=[N+]=[N-])OCC(CN=[N+]=[N-])OCC(CN=[N+]=[N-])OCC(CN=[N+]=[N-])OCC(CN=[N+]=[N-])OCC(CN=[N+]=[N-])OCC(CN=[N+]=[N-])OCC(CN=[N+]=[N-])OCC(CN=[N+]=[N-])OCC(CN=[N+]=[N-])OCC(CN=[N+]=[N-])OCC(CN=[N+]=[N-])OCC(CN=[N+]=[N-])OCC(CN=[N+]=[N-])OCC(CN=[N+]=[N-])OCC(CN=[N+]=[N-])OCC(CN=[N+]=[N-])OCC(CN=[N+]=[N-])OC(=O)NC%15CCC(CC%16CCC(NC(=O)OC)CC%16)CC%15)CC%14)CC%13)CC%12)CC%11)CC%10)CC9)CC8)CC7)CC6)CC5)CC4)CC3)CC2)CC1 | 0.2449 | 0.4898 | 0 | 0.2652 | 30 | 0.96 | 26479 | 60353 | 2.28 | 0 | 0 |  | 0 | 0 |  | 90 | 2 | 90 | 5 |  |  | 10 | -40.18 | 123.8 | 40 |  | 6.08 | 190.28 |  | 1 | 20 | 720 | 0 |  | 0 |  | 0.895
26 | 10.1021/acs.langmuir.1c00939 | 齐新科 |  | SPU00267 | H1 | [Re]CC(CN=[N+]=[N-])OCC(CN=[N+]=[N-])OCC(CN=[N+]=[N-])OCC(CN=[N+]=[N-])OCC(CN=[N+]=[N-])OCC(CN=[N+]=[N-])OCC(CN=[N+]=[N-])OCC(CN=[N+]=[N-])OCC(CN=[N+]=[N-])OCC(CN=[N+]=[N-])OCC(CN=[N+]=[N-])OCC(CN=[N+]=[N-])OCC(CN=[N+]=[N-])OCC(CN=[N+]=[N-])OCC(CN=[N+]=[N-])OCC(CN=[N+]=[N-])OCC(CN=[N+]=[N-])OCC(CN=[N+]=[N-])OCC(CN=[N+]=[N-])OCC(CN=[N+]=[N-])OCC(CN=[N+]=[N-])OCC(CN=[N+]=[N-])OCC(CN=[N+]=[N-])OCC(CN=[N+]=[N-])OCC(CN=[N+]=[N-])OCC(CN=[N+]=[N-])OCC(CN=[N+]=[N-])OCC(CN=[N+]=[N-])OCC(CN=[N+]=[N-])OCC(CN=[N+]=[N-])OCC(CN=[N+]=[N-])OCC(CN=[N+]=[N-])OCC(CN=[N+]=[N-])OCC(CN=[N+]=[N-])OCC(CN=[N+]=[N-])OCC(CN=[N+]=[N-])OCC(CN=[N+]=[N-])[Re] | 3700 | O=C=NC1CCC(CC1)CC2CCC(CC2)N=C=O | [Re]CCSSCC[Re] | OCCSSCCO | [Re]CCSSCC[Re] | OCCSSCCO | COC(=O)NC1CCC(CC2CCC(NC(=O)OCC(CN=[N+]=[N-])OCC(CN=[N+]=[N-])OCC(CN=[N+]=[N-])OCC(CN=[N+]=[N-])OCC(CN=[N+]=[N-])OCC(CN=[N+]=[N-])OCC(CN=[N+]=[N-])OCC(CN=[N+]=[N-])OCC(CN=[N+]=[N-])OCC(CN=[N+]=[N-])OCC(CN=[N+]=[N-])OCC(CN=[N+]=[N-])OCC(CN=[N+]=[N-])OCC(CN=[N+]=[N-])OCC(CN=[N+]=[N-])OCC(CN=[N+]=[N-])OCC(CN=[N+]=[N-])OCC(CN=[N+]=[N-])OCC(CN=[N+]=[N-])OCC(CN=[N+]=[N-])OCC(CN=[N+]=[N-])OCC(CN=[N+]=[N-])OCC(CN=[N+]=[N-])OCC(CN=[N+]=[N-])OCC(CN=[N+]=[N-])OCC(CN=[N+]=[N-])OCC(CN=[N+]=[N-])OCC(CN=[N+]=[N-])OCC(CN=[N+]=[N-])OCC(CN=[N+]=[N-])OCC(CN=[N+]=[N-])OCC(CN=[N+]=[N-])OCC(CN=[N+]=[N-])OCC(CN=[N+]=[N-])OCC(CN=[N+]=[N-])OCC(CN=[N+]=[N-])OCC(CN=[N+]=[N-])OC(=O)NC3CCC(CC4CCC(NC(=O)OC)CC4)CC3)CC2)CC1 | COC(=O)NC1CCC(CC2CCC(NC(=O)OC(CN=[N+]=[N-])COC(CN=[N+]=[N-])COC(CN=[N+]=[N-])COC(CN=[N+]=[N-])COC(CN=[N+]=[N-])COC(CN=[N+]=[N-])COC(CN=[N+]=[N-])COC(CN=[N+]=[N-])COC(CN=[N+]=[N-])COC(CN=[N+]=[N-])COC(CN=[N+]=[N-])COC(CN=[N+]=[N-])COC(CN=[N+]=[N-])COC(CN=[N+]=[N-])COC(CN=[N+]=[N-])COC(CN=[N+]=[N-])COC(CN=[N+]=[N-])COC(CN=[N+]=[N-])COC(CN=[N+]=[N-])COC(CN=[N+]=[N-])COC(CN=[N+]=[N-])COC(CN=[N+]=[N-])COC(CN=[N+]=[N-])COC(CN=[N+]=[N-])COC(CN=[N+]=[N-])COC(CN=[N+]=[N-])COC(CN=[N+]=[N-])COC(CN=[N+]=[N-])COC(CN=[N+]=[N-])COC(CN=[N+]=[N-])COC(CN=[N+]=[N-])COC(CN=[N+]=[N-])COC(CN=[N+]=[N-])COC(CN=[N+]=[N-])COC(CN=[N+]=[N-])COC(CN=[N+]=[N-])COC(CN=[N+]=[N-])COC(=O)NC3CCC(CC4CCC(NC(=O)OCCSSCCOC(=O)NC5CCC(CC6CCC(NC(=O)OCC(CN=[N+]=[N-])OCC(CN=[N+]=[N-])OCC(CN=[N+]=[N-])OCC(CN=[N+]=[N-])OCC(CN=[N+]=[N-])OCC(CN=[N+]=[N-])OCC(CN=[N+]=[N-])OCC(CN=[N+]=[N-])OCC(CN=[N+]=[N-])OCC(CN=[N+]=[N-])OCC(CN=[N+]=[N-])OCC(CN=[N+]=[N-])OCC(CN=[N+]=[N-])OCC(CN=[N+]=[N-])OCC(CN=[N+]=[N-])OCC(CN=[N+]=[N-])OCC(CN=[N+]=[N-])OCC(CN=[N+]=[N-])OCC(CN=[N+]=[N-])OCC(CN=[N+]=[N-])OCC(CN=[N+]=[N-])OCC(CN=[N+]=[N-])OCC(CN=[N+]=[N-])OCC(CN=[N+]=[N-])OCC(CN=[N+]=[N-])OCC(CN=[N+]=[N-])OCC(CN=[N+]=[N-])OCC(CN=[N+]=[N-])OCC(CN=[N+]=[N-])OCC(CN=[N+]=[N-])OCC(CN=[N+]=[N-])OCC(CN=[N+]=[N-])OCC(CN=[N+]=[N-])OCC(CN=[N+]=[N-])OCC(CN=[N+]=[N-])OCC(CN=[N+]=[N-])OCC(CN=[N+]=[N-])OC(=O)NC7CCC(CC8CCC(NC(=O)OCC(CN=[N+]=[N-])OCC(CN=[N+]=[N-])OCC(CN=[N+]=[N-])OCC(CN=[N+]=[N-])OCC(CN=[N+]=[N-])OCC(CN=[N+]=[N-])OCC(CN=[N+]=[N-])OCC(CN=[N+]=[N-])OCC(CN=[N+]=[N-])OCC(CN=[N+]=[N-])OCC(CN=[N+]=[N-])OCC(CN=[N+]=[N-])OCC(CN=[N+]=[N-])OCC(CN=[N+]=[N-])OCC(CN=[N+]=[N-])OCC(CN=[N+]=[N-])OCC(CN=[N+]=[N-])OCC(CN=[N+]=[N-])OCC(CN=[N+]=[N-])OCC(CN=[N+]=[N-])OCC(CN=[N+]=[N-])OCC(CN=[N+]=[N-])OCC(CN=[N+]=[N-])OCC(CN=[N+]=[N-])OCC(CN=[N+]=[N-])OCC(CN=[N+]=[N-])OCC(CN=[N+]=[N-])OCC(CN=[N+]=[N-])OCC(CN=[N+]=[N-])OCC(CN=[N+]=[N-])OCC(CN=[N+]=[N-])OCC(CN=[N+]=[N-])OCC(CN=[N+]=[N-])OCC(CN=[N+]=[N-])OCC(CN=[N+]=[N-])OCC(CN=[N+]=[N-])OCC(CN=[N+]=[N-])OC(=O)NC9CCC(CC%10CCC(NC(=O)OC(CN=[N+]=[N-])COC(CN=[N+]=[N-])COC(CN=[N+]=[N-])COC(CN=[N+]=[N-])COC(CN=[N+]=[N-])COC(CN=[N+]=[N-])COC(CN=[N+]=[N-])COC(CN=[N+]=[N-])COC(CN=[N+]=[N-])COC(CN=[N+]=[N-])COC(CN=[N+]=[N-])COC(CN=[N+]=[N-])COC(CN=[N+]=[N-])COC(CN=[N+]=[N-])COC(CN=[N+]=[N-])COC(CN=[N+]=[N-])COC(CN=[N+]=[N-])COC(CN=[N+]=[N-])COC(CN=[N+]=[N-])COC(CN=[N+]=[N-])COC(CN=[N+]=[N-])COC(CN=[N+]=[N-])COC(CN=[N+]=[N-])COC(CN=[N+]=[N-])COC(CN=[N+]=[N-])COC(CN=[N+]=[N-])COC(CN=[N+]=[N-])COC(CN=[N+]=[N-])COC(CN=[N+]=[N-])COC(CN=[N+]=[N-])COC(CN=[N+]=[N-])COC(CN=[N+]=[N-])COC(CN=[N+]=[N-])COC(CN=[N+]=[N-])COC(CN=[N+]=[N-])COC(CN=[N+]=[N-])COC(CN=[N+]=[N-])COC(=O)NC%11CCC(CC%12CCC(NC(=O)OCCSSCCOC(=O)NC%13CCC(CC%14CCC(NC(=O)OCC(CN=[N+]=[N-])OCC(CN=[N+]=[N-])OCC(CN=[N+]=[N-])OCC(CN=[N+]=[N-])OCC(CN=[N+]=[N-])OCC(CN=[N+]=[N-])OCC(CN=[N+]=[N-])OCC(CN=[N+]=[N-])OCC(CN=[N+]=[N-])OCC(CN=[N+]=[N-])OCC(CN=[N+]=[N-])OCC(CN=[N+]=[N-])OCC(CN=[N+]=[N-])OCC(CN=[N+]=[N-])OCC(CN=[N+]=[N-])OCC(CN=[N+]=[N-])OCC(CN=[N+]=[N-])OCC(CN=[N+]=[N-])OCC(CN=[N+]=[N-])OCC(CN=[N+]=[N-])OCC(CN=[N+]=[N-])OCC(CN=[N+]=[N-])OCC(CN=[N+]=[N-])OCC(CN=[N+]=[N-])OCC(CN=[N+]=[N-])OCC(CN=[N+]=[N-])OCC(CN=[N+]=[N-])OCC(CN=[N+]=[N-])OCC(CN=[N+]=[N-])OCC(CN=[N+]=[N-])OCC(CN=[N+]=[N-])OCC(CN=[N+]=[N-])OCC(CN=[N+]=[N-])OCC(CN=[N+]=[N-])OCC(CN=[N+]=[N-])OCC(CN=[N+]=[N-])OCC(CN=[N+]=[N-])OC(=O)NC%15CCC(CC%16CCC(NC(=O)OC)CC%16)CC%15)CC%14)CC%13)CC%12)CC%11)CC%10)CC9)CC8)CC7)CC6)CC5)CC4)CC3)CC2)CC1 | 0.2449 | 0.4898 | 0.0133 | 0.252 | 30 | 0.96 | 28554 | 54046 | 1.89 | 0 | 0 |  | 0 | 0 |  | 90 | 2 | 90 | 5 |  |  | 10 | -40.19 | 121.3 | 40 |  | 1.79 | 49.85 |  | 1 | 20 | 0 | 0 |  | 0 |  | 0.259
26 | 10.1021/acs.langmuir.1c00939 | 齐新科 |  | SPU00268 | H1 | [Re]CC(CN=[N+]=[N-])OCC(CN=[N+]=[N-])OCC(CN=[N+]=[N-])OCC(CN=[N+]=[N-])OCC(CN=[N+]=[N-])OCC(CN=[N+]=[N-])OCC(CN=[N+]=[N-])OCC(CN=[N+]=[N-])OCC(CN=[N+]=[N-])OCC(CN=[N+]=[N-])OCC(CN=[N+]=[N-])OCC(CN=[N+]=[N-])OCC(CN=[N+]=[N-])OCC(CN=[N+]=[N-])OCC(CN=[N+]=[N-])OCC(CN=[N+]=[N-])OCC(CN=[N+]=[N-])OCC(CN=[N+]=[N-])OCC(CN=[N+]=[N-])OCC(CN=[N+]=[N-])OCC(CN=[N+]=[N-])OCC(CN=[N+]=[N-])OCC(CN=[N+]=[N-])OCC(CN=[N+]=[N-])OCC(CN=[N+]=[N-])OCC(CN=[N+]=[N-])OCC(CN=[N+]=[N-])OCC(CN=[N+]=[N-])OCC(CN=[N+]=[N-])OCC(CN=[N+]=[N-])OCC(CN=[N+]=[N-])OCC(CN=[N+]=[N-])OCC(CN=[N+]=[N-])OCC(CN=[N+]=[N-])OCC(CN=[N+]=[N-])OCC(CN=[N+]=[N-])OCC(CN=[N+]=[N-])[Re] | 3700 | O=C=NC1CCC(CC1)CC2CCC(CC2)N=C=O | [Re]CCSSCC[Re] | OCCSSCCO | [Re]CCSSCC[Re] | OCCSSCCO | COC(=O)NC1CCC(CC2CCC(NC(=O)OCC(CN=[N+]=[N-])OCC(CN=[N+]=[N-])OCC(CN=[N+]=[N-])OCC(CN=[N+]=[N-])OCC(CN=[N+]=[N-])OCC(CN=[N+]=[N-])OCC(CN=[N+]=[N-])OCC(CN=[N+]=[N-])OCC(CN=[N+]=[N-])OCC(CN=[N+]=[N-])OCC(CN=[N+]=[N-])OCC(CN=[N+]=[N-])OCC(CN=[N+]=[N-])OCC(CN=[N+]=[N-])OCC(CN=[N+]=[N-])OCC(CN=[N+]=[N-])OCC(CN=[N+]=[N-])OCC(CN=[N+]=[N-])OCC(CN=[N+]=[N-])OCC(CN=[N+]=[N-])OCC(CN=[N+]=[N-])OCC(CN=[N+]=[N-])OCC(CN=[N+]=[N-])OCC(CN=[N+]=[N-])OCC(CN=[N+]=[N-])OCC(CN=[N+]=[N-])OCC(CN=[N+]=[N-])OCC(CN=[N+]=[N-])OCC(CN=[N+]=[N-])OCC(CN=[N+]=[N-])OCC(CN=[N+]=[N-])OCC(CN=[N+]=[N-])OCC(CN=[N+]=[N-])OCC(CN=[N+]=[N-])OCC(CN=[N+]=[N-])OCC(CN=[N+]=[N-])OCC(CN=[N+]=[N-])OC(=O)NC3CCC(CC4CCC(NC(=O)OC)CC4)CC3)CC2)CC1 | COC(=O)NC1CCC(CC2CCC(NC(=O)OC(CN=[N+]=[N-])COC(CN=[N+]=[N-])COC(CN=[N+]=[N-])COC(CN=[N+]=[N-])COC(CN=[N+]=[N-])COC(CN=[N+]=[N-])COC(CN=[N+]=[N-])COC(CN=[N+]=[N-])COC(CN=[N+]=[N-])COC(CN=[N+]=[N-])COC(CN=[N+]=[N-])COC(CN=[N+]=[N-])COC(CN=[N+]=[N-])COC(CN=[N+]=[N-])COC(CN=[N+]=[N-])COC(CN=[N+]=[N-])COC(CN=[N+]=[N-])COC(CN=[N+]=[N-])COC(CN=[N+]=[N-])COC(CN=[N+]=[N-])COC(CN=[N+]=[N-])COC(CN=[N+]=[N-])COC(CN=[N+]=[N-])COC(CN=[N+]=[N-])COC(CN=[N+]=[N-])COC(CN=[N+]=[N-])COC(CN=[N+]=[N-])COC(CN=[N+]=[N-])COC(CN=[N+]=[N-])COC(CN=[N+]=[N-])COC(CN=[N+]=[N-])COC(CN=[N+]=[N-])COC(CN=[N+]=[N-])COC(CN=[N+]=[N-])COC(CN=[N+]=[N-])COC(CN=[N+]=[N-])COC(CN=[N+]=[N-])COC(=O)NC3CCC(CC4CCC(NC(=O)OCCSSCCOC(=O)NC5CCC(CC6CCC(NC(=O)OCC(CN=[N+]=[N-])OCC(CN=[N+]=[N-])OCC(CN=[N+]=[N-])OCC(CN=[N+]=[N-])OCC(CN=[N+]=[N-])OCC(CN=[N+]=[N-])OCC(CN=[N+]=[N-])OCC(CN=[N+]=[N-])OCC(CN=[N+]=[N-])OCC(CN=[N+]=[N-])OCC(CN=[N+]=[N-])OCC(CN=[N+]=[N-])OCC(CN=[N+]=[N-])OCC(CN=[N+]=[N-])OCC(CN=[N+]=[N-])OCC(CN=[N+]=[N-])OCC(CN=[N+]=[N-])OCC(CN=[N+]=[N-])OCC(CN=[N+]=[N-])OCC(CN=[N+]=[N-])OCC(CN=[N+]=[N-])OCC(CN=[N+]=[N-])OCC(CN=[N+]=[N-])OCC(CN=[N+]=[N-])OCC(CN=[N+]=[N-])OCC(CN=[N+]=[N-])OCC(CN=[N+]=[N-])OCC(CN=[N+]=[N-])OCC(CN=[N+]=[N-])OCC(CN=[N+]=[N-])OCC(CN=[N+]=[N-])OCC(CN=[N+]=[N-])OCC(CN=[N+]=[N-])OCC(CN=[N+]=[N-])OCC(CN=[N+]=[N-])OCC(CN=[N+]=[N-])OCC(CN=[N+]=[N-])OC(=O)NC7CCC(CC8CCC(NC(=O)OCC(CN=[N+]=[N-])OCC(CN=[N+]=[N-])OCC(CN=[N+]=[N-])OCC(CN=[N+]=[N-])OCC(CN=[N+]=[N-])OCC(CN=[N+]=[N-])OCC(CN=[N+]=[N-])OCC(CN=[N+]=[N-])OCC(CN=[N+]=[N-])OCC(CN=[N+]=[N-])OCC(CN=[N+]=[N-])OCC(CN=[N+]=[N-])OCC(CN=[N+]=[N-])OCC(CN=[N+]=[N-])OCC(CN=[N+]=[N-])OCC(CN=[N+]=[N-])OCC(CN=[N+]=[N-])OCC(CN=[N+]=[N-])OCC(CN=[N+]=[N-])OCC(CN=[N+]=[N-])OCC(CN=[N+]=[N-])OCC(CN=[N+]=[N-])OCC(CN=[N+]=[N-])OCC(CN=[N+]=[N-])OCC(CN=[N+]=[N-])OCC(CN=[N+]=[N-])OCC(CN=[N+]=[N-])OCC(CN=[N+]=[N-])OCC(CN=[N+]=[N-])OCC(CN=[N+]=[N-])OCC(CN=[N+]=[N-])OCC(CN=[N+]=[N-])OCC(CN=[N+]=[N-])OCC(CN=[N+]=[N-])OCC(CN=[N+]=[N-])OCC(CN=[N+]=[N-])OCC(CN=[N+]=[N-])OC(=O)NC9CCC(CC%10CCC(NC(=O)OC(CN=[N+]=[N-])COC(CN=[N+]=[N-])COC(CN=[N+]=[N-])COC(CN=[N+]=[N-])COC(CN=[N+]=[N-])COC(CN=[N+]=[N-])COC(CN=[N+]=[N-])COC(CN=[N+]=[N-])COC(CN=[N+]=[N-])COC(CN=[N+]=[N-])COC(CN=[N+]=[N-])COC(CN=[N+]=[N-])COC(CN=[N+]=[N-])COC(CN=[N+]=[N-])COC(CN=[N+]=[N-])COC(CN=[N+]=[N-])COC(CN=[N+]=[N-])COC(CN=[N+]=[N-])COC(CN=[N+]=[N-])COC(CN=[N+]=[N-])COC(CN=[N+]=[N-])COC(CN=[N+]=[N-])COC(CN=[N+]=[N-])COC(CN=[N+]=[N-])COC(CN=[N+]=[N-])COC(CN=[N+]=[N-])COC(CN=[N+]=[N-])COC(CN=[N+]=[N-])COC(CN=[N+]=[N-])COC(CN=[N+]=[N-])COC(CN=[N+]=[N-])COC(CN=[N+]=[N-])COC(CN=[N+]=[N-])COC(CN=[N+]=[N-])COC(CN=[N+]=[N-])COC(CN=[N+]=[N-])COC(CN=[N+]=[N-])COC(=O)NC%11CCC(CC%12CCC(NC(=O)OCCSSCCOC(=O)NC%13CCC(CC%14CCC(NC(=O)OCC(CN=[N+]=[N-])OCC(CN=[N+]=[N-])OCC(CN=[N+]=[N-])OCC(CN=[N+]=[N-])OCC(CN=[N+]=[N-])OCC(CN=[N+]=[N-])OCC(CN=[N+]=[N-])OCC(CN=[N+]=[N-])OCC(CN=[N+]=[N-])OCC(CN=[N+]=[N-])OCC(CN=[N+]=[N-])OCC(CN=[N+]=[N-])OCC(CN=[N+]=[N-])OCC(CN=[N+]=[N-])OCC(CN=[N+]=[N-])OCC(CN=[N+]=[N-])OCC(CN=[N+]=[N-])OCC(CN=[N+]=[N-])OCC(CN=[N+]=[N-])OCC(CN=[N+]=[N-])OCC(CN=[N+]=[N-])OCC(CN=[N+]=[N-])OCC(CN=[N+]=[N-])OCC(CN=[N+]=[N-])OCC(CN=[N+]=[N-])OCC(CN=[N+]=[N-])OCC(CN=[N+]=[N-])OCC(CN=[N+]=[N-])OCC(CN=[N+]=[N-])OCC(CN=[N+]=[N-])OCC(CN=[N+]=[N-])OCC(CN=[N+]=[N-])OCC(CN=[N+]=[N-])OCC(CN=[N+]=[N-])OCC(CN=[N+]=[N-])OCC(CN=[N+]=[N-])OCC(CN=[N+]=[N-])OC(=O)NC%15CCC(CC%16CCC(NC(=O)OC)CC%16)CC%15)CC%14)CC%13)CC%12)CC%11)CC%10)CC9)CC8)CC7)CC6)CC5)CC4)CC3)CC2)CC1 | 0.2449 | 0.4898 | 0.0133 | 0.252 | 30 | 0.96 | 28554 | 54046 | 1.89 | 0 | 0 |  | 0 | 0 |  | 90 | 2 | 90 | 5 |  |  | 10 | -40.19 | 121.3 | 40 |  | 3.75 | 148.84 |  | 1 | 20 | 24 | 0 |  | 0 |  | 0.544
26 | 10.1021/acs.langmuir.1c00939 | 齐新科 |  | SPU00269 | H1 | [Re]CC(CN=[N+]=[N-])OCC(CN=[N+]=[N-])OCC(CN=[N+]=[N-])OCC(CN=[N+]=[N-])OCC(CN=[N+]=[N-])OCC(CN=[N+]=[N-])OCC(CN=[N+]=[N-])OCC(CN=[N+]=[N-])OCC(CN=[N+]=[N-])OCC(CN=[N+]=[N-])OCC(CN=[N+]=[N-])OCC(CN=[N+]=[N-])OCC(CN=[N+]=[N-])OCC(CN=[N+]=[N-])OCC(CN=[N+]=[N-])OCC(CN=[N+]=[N-])OCC(CN=[N+]=[N-])OCC(CN=[N+]=[N-])OCC(CN=[N+]=[N-])OCC(CN=[N+]=[N-])OCC(CN=[N+]=[N-])OCC(CN=[N+]=[N-])OCC(CN=[N+]=[N-])OCC(CN=[N+]=[N-])OCC(CN=[N+]=[N-])OCC(CN=[N+]=[N-])OCC(CN=[N+]=[N-])OCC(CN=[N+]=[N-])OCC(CN=[N+]=[N-])OCC(CN=[N+]=[N-])OCC(CN=[N+]=[N-])OCC(CN=[N+]=[N-])OCC(CN=[N+]=[N-])OCC(CN=[N+]=[N-])OCC(CN=[N+]=[N-])OCC(CN=[N+]=[N-])OCC(CN=[N+]=[N-])[Re] | 3700 | O=C=NC1CCC(CC1)CC2CCC(CC2)N=C=O | [Re]CCSSCC[Re] | OCCSSCCO | [Re]CCSSCC[Re] | OCCSSCCO | COC(=O)NC1CCC(CC2CCC(NC(=O)OCC(CN=[N+]=[N-])OCC(CN=[N+]=[N-])OCC(CN=[N+]=[N-])OCC(CN=[N+]=[N-])OCC(CN=[N+]=[N-])OCC(CN=[N+]=[N-])OCC(CN=[N+]=[N-])OCC(CN=[N+]=[N-])OCC(CN=[N+]=[N-])OCC(CN=[N+]=[N-])OCC(CN=[N+]=[N-])OCC(CN=[N+]=[N-])OCC(CN=[N+]=[N-])OCC(CN=[N+]=[N-])OCC(CN=[N+]=[N-])OCC(CN=[N+]=[N-])OCC(CN=[N+]=[N-])OCC(CN=[N+]=[N-])OCC(CN=[N+]=[N-])OCC(CN=[N+]=[N-])OCC(CN=[N+]=[N-])OCC(CN=[N+]=[N-])OCC(CN=[N+]=[N-])OCC(CN=[N+]=[N-])OCC(CN=[N+]=[N-])OCC(CN=[N+]=[N-])OCC(CN=[N+]=[N-])OCC(CN=[N+]=[N-])OCC(CN=[N+]=[N-])OCC(CN=[N+]=[N-])OCC(CN=[N+]=[N-])OCC(CN=[N+]=[N-])OCC(CN=[N+]=[N-])OCC(CN=[N+]=[N-])OCC(CN=[N+]=[N-])OCC(CN=[N+]=[N-])OCC(CN=[N+]=[N-])OC(=O)NC3CCC(CC4CCC(NC(=O)OC)CC4)CC3)CC2)CC1 | COC(=O)NC1CCC(CC2CCC(NC(=O)OC(CN=[N+]=[N-])COC(CN=[N+]=[N-])COC(CN=[N+]=[N-])COC(CN=[N+]=[N-])COC(CN=[N+]=[N-])COC(CN=[N+]=[N-])COC(CN=[N+]=[N-])COC(CN=[N+]=[N-])COC(CN=[N+]=[N-])COC(CN=[N+]=[N-])COC(CN=[N+]=[N-])COC(CN=[N+]=[N-])COC(CN=[N+]=[N-])COC(CN=[N+]=[N-])COC(CN=[N+]=[N-])COC(CN=[N+]=[N-])COC(CN=[N+]=[N-])COC(CN=[N+]=[N-])COC(CN=[N+]=[N-])COC(CN=[N+]=[N-])COC(CN=[N+]=[N-])COC(CN=[N+]=[N-])COC(CN=[N+]=[N-])COC(CN=[N+]=[N-])COC(CN=[N+]=[N-])COC(CN=[N+]=[N-])COC(CN=[N+]=[N-])COC(CN=[N+]=[N-])COC(CN=[N+]=[N-])COC(CN=[N+]=[N-])COC(CN=[N+]=[N-])COC(CN=[N+]=[N-])COC(CN=[N+]=[N-])COC(CN=[N+]=[N-])COC(CN=[N+]=[N-])COC(CN=[N+]=[N-])COC(CN=[N+]=[N-])COC(=O)NC3CCC(CC4CCC(NC(=O)OCCSSCCOC(=O)NC5CCC(CC6CCC(NC(=O)OCC(CN=[N+]=[N-])OCC(CN=[N+]=[N-])OCC(CN=[N+]=[N-])OCC(CN=[N+]=[N-])OCC(CN=[N+]=[N-])OCC(CN=[N+]=[N-])OCC(CN=[N+]=[N-])OCC(CN=[N+]=[N-])OCC(CN=[N+]=[N-])OCC(CN=[N+]=[N-])OCC(CN=[N+]=[N-])OCC(CN=[N+]=[N-])OCC(CN=[N+]=[N-])OCC(CN=[N+]=[N-])OCC(CN=[N+]=[N-])OCC(CN=[N+]=[N-])OCC(CN=[N+]=[N-])OCC(CN=[N+]=[N-])OCC(CN=[N+]=[N-])OCC(CN=[N+]=[N-])OCC(CN=[N+]=[N-])OCC(CN=[N+]=[N-])OCC(CN=[N+]=[N-])OCC(CN=[N+]=[N-])OCC(CN=[N+]=[N-])OCC(CN=[N+]=[N-])OCC(CN=[N+]=[N-])OCC(CN=[N+]=[N-])OCC(CN=[N+]=[N-])OCC(CN=[N+]=[N-])OCC(CN=[N+]=[N-])OCC(CN=[N+]=[N-])OCC(CN=[N+]=[N-])OCC(CN=[N+]=[N-])OCC(CN=[N+]=[N-])OCC(CN=[N+]=[N-])OCC(CN=[N+]=[N-])OC(=O)NC7CCC(CC8CCC(NC(=O)OCC(CN=[N+]=[N-])OCC(CN=[N+]=[N-])OCC(CN=[N+]=[N-])OCC(CN=[N+]=[N-])OCC(CN=[N+]=[N-])OCC(CN=[N+]=[N-])OCC(CN=[N+]=[N-])OCC(CN=[N+]=[N-])OCC(CN=[N+]=[N-])OCC(CN=[N+]=[N-])OCC(CN=[N+]=[N-])OCC(CN=[N+]=[N-])OCC(CN=[N+]=[N-])OCC(CN=[N+]=[N-])OCC(CN=[N+]=[N-])OCC(CN=[N+]=[N-])OCC(CN=[N+]=[N-])OCC(CN=[N+]=[N-])OCC(CN=[N+]=[N-])OCC(CN=[N+]=[N-])OCC(CN=[N+]=[N-])OCC(CN=[N+]=[N-])OCC(CN=[N+]=[N-])OCC(CN=[N+]=[N-])OCC(CN=[N+]=[N-])OCC(CN=[N+]=[N-])OCC(CN=[N+]=[N-])OCC(CN=[N+]=[N-])OCC(CN=[N+]=[N-])OCC(CN=[N+]=[N-])OCC(CN=[N+]=[N-])OCC(CN=[N+]=[N-])OCC(CN=[N+]=[N-])OCC(CN=[N+]=[N-])OCC(CN=[N+]=[N-])OCC(CN=[N+]=[N-])OCC(CN=[N+]=[N-])OC(=O)NC9CCC(CC%10CCC(NC(=O)OC(CN=[N+]=[N-])COC(CN=[N+]=[N-])COC(CN=[N+]=[N-])COC(CN=[N+]=[N-])COC(CN=[N+]=[N-])COC(CN=[N+]=[N-])COC(CN=[N+]=[N-])COC(CN=[N+]=[N-])COC(CN=[N+]=[N-])COC(CN=[N+]=[N-])COC(CN=[N+]=[N-])COC(CN=[N+]=[N-])COC(CN=[N+]=[N-])COC(CN=[N+]=[N-])COC(CN=[N+]=[N-])COC(CN=[N+]=[N-])COC(CN=[N+]=[N-])COC(CN=[N+]=[N-])COC(CN=[N+]=[N-])COC(CN=[N+]=[N-])COC(CN=[N+]=[N-])COC(CN=[N+]=[N-])COC(CN=[N+]=[N-])COC(CN=[N+]=[N-])COC(CN=[N+]=[N-])COC(CN=[N+]=[N-])COC(CN=[N+]=[N-])COC(CN=[N+]=[N-])COC(CN=[N+]=[N-])COC(CN=[N+]=[N-])COC(CN=[N+]=[N-])COC(CN=[N+]=[N-])COC(CN=[N+]=[N-])COC(CN=[N+]=[N-])COC(CN=[N+]=[N-])COC(CN=[N+]=[N-])COC(CN=[N+]=[N-])COC(=O)NC%11CCC(CC%12CCC(NC(=O)OCCSSCCOC(=O)NC%13CCC(CC%14CCC(NC(=O)OCC(CN=[N+]=[N-])OCC(CN=[N+]=[N-])OCC(CN=[N+]=[N-])OCC(CN=[N+]=[N-])OCC(CN=[N+]=[N-])OCC(CN=[N+]=[N-])OCC(CN=[N+]=[N-])OCC(CN=[N+]=[N-])OCC(CN=[N+]=[N-])OCC(CN=[N+]=[N-])OCC(CN=[N+]=[N-])OCC(CN=[N+]=[N-])OCC(CN=[N+]=[N-])OCC(CN=[N+]=[N-])OCC(CN=[N+]=[N-])OCC(CN=[N+]=[N-])OCC(CN=[N+]=[N-])OCC(CN=[N+]=[N-])OCC(CN=[N+]=[N-])OCC(CN=[N+]=[N-])OCC(CN=[N+]=[N-])OCC(CN=[N+]=[N-])OCC(CN=[N+]=[N-])OCC(CN=[N+]=[N-])OCC(CN=[N+]=[N-])OCC(CN=[N+]=[N-])OCC(CN=[N+]=[N-])OCC(CN=[N+]=[N-])OCC(CN=[N+]=[N-])OCC(CN=[N+]=[N-])OCC(CN=[N+]=[N-])OCC(CN=[N+]=[N-])OCC(CN=[N+]=[N-])OCC(CN=[N+]=[N-])OCC(CN=[N+]=[N-])OCC(CN=[N+]=[N-])OCC(CN=[N+]=[N-])OC(=O)NC%15CCC(CC%16CCC(NC(=O)OC)CC%16)CC%15)CC%14)CC%13)CC%12)CC%11)CC%10)CC9)CC8)CC7)CC6)CC5)CC4)CC3)CC2)CC1 | 0.2449 | 0.4898 | 0.0133 | 0.252 | 30 | 0.96 | 28554 | 54046 | 1.89 | 0 | 0 |  | 0 | 0 |  | 90 | 2 | 90 | 5 |  |  | 10 | -40.19 | 121.3 | 40 |  | 4.63 | 161.38 |  | 1 | 20 | 72 | 0 |  | 0 |  | 0.672
26 | 10.1021/acs.langmuir.1c00939 | 齐新科 |  | SPU00270 | H1 | [Re]CC(CN=[N+]=[N-])OCC(CN=[N+]=[N-])OCC(CN=[N+]=[N-])OCC(CN=[N+]=[N-])OCC(CN=[N+]=[N-])OCC(CN=[N+]=[N-])OCC(CN=[N+]=[N-])OCC(CN=[N+]=[N-])OCC(CN=[N+]=[N-])OCC(CN=[N+]=[N-])OCC(CN=[N+]=[N-])OCC(CN=[N+]=[N-])OCC(CN=[N+]=[N-])OCC(CN=[N+]=[N-])OCC(CN=[N+]=[N-])OCC(CN=[N+]=[N-])OCC(CN=[N+]=[N-])OCC(CN=[N+]=[N-])OCC(CN=[N+]=[N-])OCC(CN=[N+]=[N-])OCC(CN=[N+]=[N-])OCC(CN=[N+]=[N-])OCC(CN=[N+]=[N-])OCC(CN=[N+]=[N-])OCC(CN=[N+]=[N-])OCC(CN=[N+]=[N-])OCC(CN=[N+]=[N-])OCC(CN=[N+]=[N-])OCC(CN=[N+]=[N-])OCC(CN=[N+]=[N-])OCC(CN=[N+]=[N-])OCC(CN=[N+]=[N-])OCC(CN=[N+]=[N-])OCC(CN=[N+]=[N-])OCC(CN=[N+]=[N-])OCC(CN=[N+]=[N-])OCC(CN=[N+]=[N-])[Re] | 3700 | O=C=NC1CCC(CC1)CC2CCC(CC2)N=C=O | [Re]CCSSCC[Re] | OCCSSCCO | [Re]CCSSCC[Re] | OCCSSCCO | COC(=O)NC1CCC(CC2CCC(NC(=O)OCC(CN=[N+]=[N-])OCC(CN=[N+]=[N-])OCC(CN=[N+]=[N-])OCC(CN=[N+]=[N-])OCC(CN=[N+]=[N-])OCC(CN=[N+]=[N-])OCC(CN=[N+]=[N-])OCC(CN=[N+]=[N-])OCC(CN=[N+]=[N-])OCC(CN=[N+]=[N-])OCC(CN=[N+]=[N-])OCC(CN=[N+]=[N-])OCC(CN=[N+]=[N-])OCC(CN=[N+]=[N-])OCC(CN=[N+]=[N-])OCC(CN=[N+]=[N-])OCC(CN=[N+]=[N-])OCC(CN=[N+]=[N-])OCC(CN=[N+]=[N-])OCC(CN=[N+]=[N-])OCC(CN=[N+]=[N-])OCC(CN=[N+]=[N-])OCC(CN=[N+]=[N-])OCC(CN=[N+]=[N-])OCC(CN=[N+]=[N-])OCC(CN=[N+]=[N-])OCC(CN=[N+]=[N-])OCC(CN=[N+]=[N-])OCC(CN=[N+]=[N-])OCC(CN=[N+]=[N-])OCC(CN=[N+]=[N-])OCC(CN=[N+]=[N-])OCC(CN=[N+]=[N-])OCC(CN=[N+]=[N-])OCC(CN=[N+]=[N-])OCC(CN=[N+]=[N-])OCC(CN=[N+]=[N-])OC(=O)NC3CCC(CC4CCC(NC(=O)OC)CC4)CC3)CC2)CC1 | COC(=O)NC1CCC(CC2CCC(NC(=O)OC(CN=[N+]=[N-])COC(CN=[N+]=[N-])COC(CN=[N+]=[N-])COC(CN=[N+]=[N-])COC(CN=[N+]=[N-])COC(CN=[N+]=[N-])COC(CN=[N+]=[N-])COC(CN=[N+]=[N-])COC(CN=[N+]=[N-])COC(CN=[N+]=[N-])COC(CN=[N+]=[N-])COC(CN=[N+]=[N-])COC(CN=[N+]=[N-])COC(CN=[N+]=[N-])COC(CN=[N+]=[N-])COC(CN=[N+]=[N-])COC(CN=[N+]=[N-])COC(CN=[N+]=[N-])COC(CN=[N+]=[N-])COC(CN=[N+]=[N-])COC(CN=[N+]=[N-])COC(CN=[N+]=[N-])COC(CN=[N+]=[N-])COC(CN=[N+]=[N-])COC(CN=[N+]=[N-])COC(CN=[N+]=[N-])COC(CN=[N+]=[N-])COC(CN=[N+]=[N-])COC(CN=[N+]=[N-])COC(CN=[N+]=[N-])COC(CN=[N+]=[N-])COC(CN=[N+]=[N-])COC(CN=[N+]=[N-])COC(CN=[N+]=[N-])COC(CN=[N+]=[N-])COC(CN=[N+]=[N-])COC(CN=[N+]=[N-])COC(=O)NC3CCC(CC4CCC(NC(=O)OCCSSCCOC(=O)NC5CCC(CC6CCC(NC(=O)OCC(CN=[N+]=[N-])OCC(CN=[N+]=[N-])OCC(CN=[N+]=[N-])OCC(CN=[N+]=[N-])OCC(CN=[N+]=[N-])OCC(CN=[N+]=[N-])OCC(CN=[N+]=[N-])OCC(CN=[N+]=[N-])OCC(CN=[N+]=[N-])OCC(CN=[N+]=[N-])OCC(CN=[N+]=[N-])OCC(CN=[N+]=[N-])OCC(CN=[N+]=[N-])OCC(CN=[N+]=[N-])OCC(CN=[N+]=[N-])OCC(CN=[N+]=[N-])OCC(CN=[N+]=[N-])OCC(CN=[N+]=[N-])OCC(CN=[N+]=[N-])OCC(CN=[N+]=[N-])OCC(CN=[N+]=[N-])OCC(CN=[N+]=[N-])OCC(CN=[N+]=[N-])OCC(CN=[N+]=[N-])OCC(CN=[N+]=[N-])OCC(CN=[N+]=[N-])OCC(CN=[N+]=[N-])OCC(CN=[N+]=[N-])OCC(CN=[N+]=[N-])OCC(CN=[N+]=[N-])OCC(CN=[N+]=[N-])OCC(CN=[N+]=[N-])OCC(CN=[N+]=[N-])OCC(CN=[N+]=[N-])OCC(CN=[N+]=[N-])OCC(CN=[N+]=[N-])OCC(CN=[N+]=[N-])OC(=O)NC7CCC(CC8CCC(NC(=O)OCC(CN=[N+]=[N-])OCC(CN=[N+]=[N-])OCC(CN=[N+]=[N-])OCC(CN=[N+]=[N-])OCC(CN=[N+]=[N-])OCC(CN=[N+]=[N-])OCC(CN=[N+]=[N-])OCC(CN=[N+]=[N-])OCC(CN=[N+]=[N-])OCC(CN=[N+]=[N-])OCC(CN=[N+]=[N-])OCC(CN=[N+]=[N-])OCC(CN=[N+]=[N-])OCC(CN=[N+]=[N-])OCC(CN=[N+]=[N-])OCC(CN=[N+]=[N-])OCC(CN=[N+]=[N-])OCC(CN=[N+]=[N-])OCC(CN=[N+]=[N-])OCC(CN=[N+]=[N-])OCC(CN=[N+]=[N-])OCC(CN=[N+]=[N-])OCC(CN=[N+]=[N-])OCC(CN=[N+]=[N-])OCC(CN=[N+]=[N-])OCC(CN=[N+]=[N-])OCC(CN=[N+]=[N-])OCC(CN=[N+]=[N-])OCC(CN=[N+]=[N-])OCC(CN=[N+]=[N-])OCC(CN=[N+]=[N-])OCC(CN=[N+]=[N-])OCC(CN=[N+]=[N-])OCC(CN=[N+]=[N-])OCC(CN=[N+]=[N-])OCC(CN=[N+]=[N-])OCC(CN=[N+]=[N-])OC(=O)NC9CCC(CC%10CCC(NC(=O)OC(CN=[N+]=[N-])COC(CN=[N+]=[N-])COC(CN=[N+]=[N-])COC(CN=[N+]=[N-])COC(CN=[N+]=[N-])COC(CN=[N+]=[N-])COC(CN=[N+]=[N-])COC(CN=[N+]=[N-])COC(CN=[N+]=[N-])COC(CN=[N+]=[N-])COC(CN=[N+]=[N-])COC(CN=[N+]=[N-])COC(CN=[N+]=[N-])COC(CN=[N+]=[N-])COC(CN=[N+]=[N-])COC(CN=[N+]=[N-])COC(CN=[N+]=[N-])COC(CN=[N+]=[N-])COC(CN=[N+]=[N-])COC(CN=[N+]=[N-])COC(CN=[N+]=[N-])COC(CN=[N+]=[N-])COC(CN=[N+]=[N-])COC(CN=[N+]=[N-])COC(CN=[N+]=[N-])COC(CN=[N+]=[N-])COC(CN=[N+]=[N-])COC(CN=[N+]=[N-])COC(CN=[N+]=[N-])COC(CN=[N+]=[N-])COC(CN=[N+]=[N-])COC(CN=[N+]=[N-])COC(CN=[N+]=[N-])COC(CN=[N+]=[N-])COC(CN=[N+]=[N-])COC(CN=[N+]=[N-])COC(CN=[N+]=[N-])COC(=O)NC%11CCC(CC%12CCC(NC(=O)OCCSSCCOC(=O)NC%13CCC(CC%14CCC(NC(=O)OCC(CN=[N+]=[N-])OCC(CN=[N+]=[N-])OCC(CN=[N+]=[N-])OCC(CN=[N+]=[N-])OCC(CN=[N+]=[N-])OCC(CN=[N+]=[N-])OCC(CN=[N+]=[N-])OCC(CN=[N+]=[N-])OCC(CN=[N+]=[N-])OCC(CN=[N+]=[N-])OCC(CN=[N+]=[N-])OCC(CN=[N+]=[N-])OCC(CN=[N+]=[N-])OCC(CN=[N+]=[N-])OCC(CN=[N+]=[N-])OCC(CN=[N+]=[N-])OCC(CN=[N+]=[N-])OCC(CN=[N+]=[N-])OCC(CN=[N+]=[N-])OCC(CN=[N+]=[N-])OCC(CN=[N+]=[N-])OCC(CN=[N+]=[N-])OCC(CN=[N+]=[N-])OCC(CN=[N+]=[N-])OCC(CN=[N+]=[N-])OCC(CN=[N+]=[N-])OCC(CN=[N+]=[N-])OCC(CN=[N+]=[N-])OCC(CN=[N+]=[N-])OCC(CN=[N+]=[N-])OCC(CN=[N+]=[N-])OCC(CN=[N+]=[N-])OCC(CN=[N+]=[N-])OCC(CN=[N+]=[N-])OCC(CN=[N+]=[N-])OCC(CN=[N+]=[N-])OCC(CN=[N+]=[N-])OC(=O)NC%15CCC(CC%16CCC(NC(=O)OC)CC%16)CC%15)CC%14)CC%13)CC%12)CC%11)CC%10)CC9)CC8)CC7)CC6)CC5)CC4)CC3)CC2)CC1 | 0.2449 | 0.4898 | 0.0133 | 0.252 | 30 | 0.96 | 28554 | 54046 | 1.89 | 0 | 0 |  | 0 | 0 |  | 90 | 2 | 90 | 5 |  |  | 10 | -40.19 | 121.3 | 40 |  | 5.43 | 191.88 |  | 1 | 20 | 168 | 0 |  | 0 |  | 0.788
26 | 10.1021/acs.langmuir.1c00939 | 齐新科 |  | SPU00271 | H1 | [Re]CC(CN=[N+]=[N-])OCC(CN=[N+]=[N-])OCC(CN=[N+]=[N-])OCC(CN=[N+]=[N-])OCC(CN=[N+]=[N-])OCC(CN=[N+]=[N-])OCC(CN=[N+]=[N-])OCC(CN=[N+]=[N-])OCC(CN=[N+]=[N-])OCC(CN=[N+]=[N-])OCC(CN=[N+]=[N-])OCC(CN=[N+]=[N-])OCC(CN=[N+]=[N-])OCC(CN=[N+]=[N-])OCC(CN=[N+]=[N-])OCC(CN=[N+]=[N-])OCC(CN=[N+]=[N-])OCC(CN=[N+]=[N-])OCC(CN=[N+]=[N-])OCC(CN=[N+]=[N-])OCC(CN=[N+]=[N-])OCC(CN=[N+]=[N-])OCC(CN=[N+]=[N-])OCC(CN=[N+]=[N-])OCC(CN=[N+]=[N-])OCC(CN=[N+]=[N-])OCC(CN=[N+]=[N-])OCC(CN=[N+]=[N-])OCC(CN=[N+]=[N-])OCC(CN=[N+]=[N-])OCC(CN=[N+]=[N-])OCC(CN=[N+]=[N-])OCC(CN=[N+]=[N-])OCC(CN=[N+]=[N-])OCC(CN=[N+]=[N-])OCC(CN=[N+]=[N-])OCC(CN=[N+]=[N-])[Re] | 3700 | O=C=NC1CCC(CC1)CC2CCC(CC2)N=C=O | [Re]CCSSCC[Re] | OCCSSCCO | [Re]CCSSCC[Re] | OCCSSCCO | COC(=O)NC1CCC(CC2CCC(NC(=O)OCC(CN=[N+]=[N-])OCC(CN=[N+]=[N-])OCC(CN=[N+]=[N-])OCC(CN=[N+]=[N-])OCC(CN=[N+]=[N-])OCC(CN=[N+]=[N-])OCC(CN=[N+]=[N-])OCC(CN=[N+]=[N-])OCC(CN=[N+]=[N-])OCC(CN=[N+]=[N-])OCC(CN=[N+]=[N-])OCC(CN=[N+]=[N-])OCC(CN=[N+]=[N-])OCC(CN=[N+]=[N-])OCC(CN=[N+]=[N-])OCC(CN=[N+]=[N-])OCC(CN=[N+]=[N-])OCC(CN=[N+]=[N-])OCC(CN=[N+]=[N-])OCC(CN=[N+]=[N-])OCC(CN=[N+]=[N-])OCC(CN=[N+]=[N-])OCC(CN=[N+]=[N-])OCC(CN=[N+]=[N-])OCC(CN=[N+]=[N-])OCC(CN=[N+]=[N-])OCC(CN=[N+]=[N-])OCC(CN=[N+]=[N-])OCC(CN=[N+]=[N-])OCC(CN=[N+]=[N-])OCC(CN=[N+]=[N-])OCC(CN=[N+]=[N-])OCC(CN=[N+]=[N-])OCC(CN=[N+]=[N-])OCC(CN=[N+]=[N-])OCC(CN=[N+]=[N-])OCC(CN=[N+]=[N-])OC(=O)NC3CCC(CC4CCC(NC(=O)OC)CC4)CC3)CC2)CC1 | COC(=O)NC1CCC(CC2CCC(NC(=O)OC(CN=[N+]=[N-])COC(CN=[N+]=[N-])COC(CN=[N+]=[N-])COC(CN=[N+]=[N-])COC(CN=[N+]=[N-])COC(CN=[N+]=[N-])COC(CN=[N+]=[N-])COC(CN=[N+]=[N-])COC(CN=[N+]=[N-])COC(CN=[N+]=[N-])COC(CN=[N+]=[N-])COC(CN=[N+]=[N-])COC(CN=[N+]=[N-])COC(CN=[N+]=[N-])COC(CN=[N+]=[N-])COC(CN=[N+]=[N-])COC(CN=[N+]=[N-])COC(CN=[N+]=[N-])COC(CN=[N+]=[N-])COC(CN=[N+]=[N-])COC(CN=[N+]=[N-])COC(CN=[N+]=[N-])COC(CN=[N+]=[N-])COC(CN=[N+]=[N-])COC(CN=[N+]=[N-])COC(CN=[N+]=[N-])COC(CN=[N+]=[N-])COC(CN=[N+]=[N-])COC(CN=[N+]=[N-])COC(CN=[N+]=[N-])COC(CN=[N+]=[N-])COC(CN=[N+]=[N-])COC(CN=[N+]=[N-])COC(CN=[N+]=[N-])COC(CN=[N+]=[N-])COC(CN=[N+]=[N-])COC(CN=[N+]=[N-])COC(=O)NC3CCC(CC4CCC(NC(=O)OCCSSCCOC(=O)NC5CCC(CC6CCC(NC(=O)OCC(CN=[N+]=[N-])OCC(CN=[N+]=[N-])OCC(CN=[N+]=[N-])OCC(CN=[N+]=[N-])OCC(CN=[N+]=[N-])OCC(CN=[N+]=[N-])OCC(CN=[N+]=[N-])OCC(CN=[N+]=[N-])OCC(CN=[N+]=[N-])OCC(CN=[N+]=[N-])OCC(CN=[N+]=[N-])OCC(CN=[N+]=[N-])OCC(CN=[N+]=[N-])OCC(CN=[N+]=[N-])OCC(CN=[N+]=[N-])OCC(CN=[N+]=[N-])OCC(CN=[N+]=[N-])OCC(CN=[N+]=[N-])OCC(CN=[N+]=[N-])OCC(CN=[N+]=[N-])OCC(CN=[N+]=[N-])OCC(CN=[N+]=[N-])OCC(CN=[N+]=[N-])OCC(CN=[N+]=[N-])OCC(CN=[N+]=[N-])OCC(CN=[N+]=[N-])OCC(CN=[N+]=[N-])OCC(CN=[N+]=[N-])OCC(CN=[N+]=[N-])OCC(CN=[N+]=[N-])OCC(CN=[N+]=[N-])OCC(CN=[N+]=[N-])OCC(CN=[N+]=[N-])OCC(CN=[N+]=[N-])OCC(CN=[N+]=[N-])OCC(CN=[N+]=[N-])OCC(CN=[N+]=[N-])OC(=O)NC7CCC(CC8CCC(NC(=O)OCC(CN=[N+]=[N-])OCC(CN=[N+]=[N-])OCC(CN=[N+]=[N-])OCC(CN=[N+]=[N-])OCC(CN=[N+]=[N-])OCC(CN=[N+]=[N-])OCC(CN=[N+]=[N-])OCC(CN=[N+]=[N-])OCC(CN=[N+]=[N-])OCC(CN=[N+]=[N-])OCC(CN=[N+]=[N-])OCC(CN=[N+]=[N-])OCC(CN=[N+]=[N-])OCC(CN=[N+]=[N-])OCC(CN=[N+]=[N-])OCC(CN=[N+]=[N-])OCC(CN=[N+]=[N-])OCC(CN=[N+]=[N-])OCC(CN=[N+]=[N-])OCC(CN=[N+]=[N-])OCC(CN=[N+]=[N-])OCC(CN=[N+]=[N-])OCC(CN=[N+]=[N-])OCC(CN=[N+]=[N-])OCC(CN=[N+]=[N-])OCC(CN=[N+]=[N-])OCC(CN=[N+]=[N-])OCC(CN=[N+]=[N-])OCC(CN=[N+]=[N-])OCC(CN=[N+]=[N-])OCC(CN=[N+]=[N-])OCC(CN=[N+]=[N-])OCC(CN=[N+]=[N-])OCC(CN=[N+]=[N-])OCC(CN=[N+]=[N-])OCC(CN=[N+]=[N-])OCC(CN=[N+]=[N-])OC(=O)NC9CCC(CC%10CCC(NC(=O)OC(CN=[N+]=[N-])COC(CN=[N+]=[N-])COC(CN=[N+]=[N-])COC(CN=[N+]=[N-])COC(CN=[N+]=[N-])COC(CN=[N+]=[N-])COC(CN=[N+]=[N-])COC(CN=[N+]=[N-])COC(CN=[N+]=[N-])COC(CN=[N+]=[N-])COC(CN=[N+]=[N-])COC(CN=[N+]=[N-])COC(CN=[N+]=[N-])COC(CN=[N+]=[N-])COC(CN=[N+]=[N-])COC(CN=[N+]=[N-])COC(CN=[N+]=[N-])COC(CN=[N+]=[N-])COC(CN=[N+]=[N-])COC(CN=[N+]=[N-])COC(CN=[N+]=[N-])COC(CN=[N+]=[N-])COC(CN=[N+]=[N-])COC(CN=[N+]=[N-])COC(CN=[N+]=[N-])COC(CN=[N+]=[N-])COC(CN=[N+]=[N-])COC(CN=[N+]=[N-])COC(CN=[N+]=[N-])COC(CN=[N+]=[N-])COC(CN=[N+]=[N-])COC(CN=[N+]=[N-])COC(CN=[N+]=[N-])COC(CN=[N+]=[N-])COC(CN=[N+]=[N-])COC(CN=[N+]=[N-])COC(CN=[N+]=[N-])COC(=O)NC%11CCC(CC%12CCC(NC(=O)OCCSSCCOC(=O)NC%13CCC(CC%14CCC(NC(=O)OCC(CN=[N+]=[N-])OCC(CN=[N+]=[N-])OCC(CN=[N+]=[N-])OCC(CN=[N+]=[N-])OCC(CN=[N+]=[N-])OCC(CN=[N+]=[N-])OCC(CN=[N+]=[N-])OCC(CN=[N+]=[N-])OCC(CN=[N+]=[N-])OCC(CN=[N+]=[N-])OCC(CN=[N+]=[N-])OCC(CN=[N+]=[N-])OCC(CN=[N+]=[N-])OCC(CN=[N+]=[N-])OCC(CN=[N+]=[N-])OCC(CN=[N+]=[N-])OCC(CN=[N+]=[N-])OCC(CN=[N+]=[N-])OCC(CN=[N+]=[N-])OCC(CN=[N+]=[N-])OCC(CN=[N+]=[N-])OCC(CN=[N+]=[N-])OCC(CN=[N+]=[N-])OCC(CN=[N+]=[N-])OCC(CN=[N+]=[N-])OCC(CN=[N+]=[N-])OCC(CN=[N+]=[N-])OCC(CN=[N+]=[N-])OCC(CN=[N+]=[N-])OCC(CN=[N+]=[N-])OCC(CN=[N+]=[N-])OCC(CN=[N+]=[N-])OCC(CN=[N+]=[N-])OCC(CN=[N+]=[N-])OCC(CN=[N+]=[N-])OCC(CN=[N+]=[N-])OCC(CN=[N+]=[N-])OC(=O)NC%15CCC(CC%16CCC(NC(=O)OC)CC%16)CC%15)CC%14)CC%13)CC%12)CC%11)CC%10)CC9)CC8)CC7)CC6)CC5)CC4)CC3)CC2)CC1 | 0.2449 | 0.4898 | 0.0133 | 0.252 | 30 | 0.96 | 28554 | 54046 | 1.89 | 0 | 0 |  | 0 | 0 |  | 90 | 2 | 90 | 5 |  |  | 10 | -40.19 | 121.3 | 40 |  | 6.01 | 210.05 |  | 1 | 20 | 336 | 0 |  | 0 |  | 0.872
26 | 10.1021/acs.langmuir.1c00939 | 齐新科 |  | SPU00272 | H1 | [Re]CC(CN=[N+]=[N-])OCC(CN=[N+]=[N-])OCC(CN=[N+]=[N-])OCC(CN=[N+]=[N-])OCC(CN=[N+]=[N-])OCC(CN=[N+]=[N-])OCC(CN=[N+]=[N-])OCC(CN=[N+]=[N-])OCC(CN=[N+]=[N-])OCC(CN=[N+]=[N-])OCC(CN=[N+]=[N-])OCC(CN=[N+]=[N-])OCC(CN=[N+]=[N-])OCC(CN=[N+]=[N-])OCC(CN=[N+]=[N-])OCC(CN=[N+]=[N-])OCC(CN=[N+]=[N-])OCC(CN=[N+]=[N-])OCC(CN=[N+]=[N-])OCC(CN=[N+]=[N-])OCC(CN=[N+]=[N-])OCC(CN=[N+]=[N-])OCC(CN=[N+]=[N-])OCC(CN=[N+]=[N-])OCC(CN=[N+]=[N-])OCC(CN=[N+]=[N-])OCC(CN=[N+]=[N-])OCC(CN=[N+]=[N-])OCC(CN=[N+]=[N-])OCC(CN=[N+]=[N-])OCC(CN=[N+]=[N-])OCC(CN=[N+]=[N-])OCC(CN=[N+]=[N-])OCC(CN=[N+]=[N-])OCC(CN=[N+]=[N-])OCC(CN=[N+]=[N-])OCC(CN=[N+]=[N-])[Re] | 3700 | O=C=NC1CCC(CC1)CC2CCC(CC2)N=C=O | [Re]CCSSCC[Re] | OCCSSCCO | [Re]CCSSCC[Re] | OCCSSCCO | COC(=O)NC1CCC(CC2CCC(NC(=O)OCC(CN=[N+]=[N-])OCC(CN=[N+]=[N-])OCC(CN=[N+]=[N-])OCC(CN=[N+]=[N-])OCC(CN=[N+]=[N-])OCC(CN=[N+]=[N-])OCC(CN=[N+]=[N-])OCC(CN=[N+]=[N-])OCC(CN=[N+]=[N-])OCC(CN=[N+]=[N-])OCC(CN=[N+]=[N-])OCC(CN=[N+]=[N-])OCC(CN=[N+]=[N-])OCC(CN=[N+]=[N-])OCC(CN=[N+]=[N-])OCC(CN=[N+]=[N-])OCC(CN=[N+]=[N-])OCC(CN=[N+]=[N-])OCC(CN=[N+]=[N-])OCC(CN=[N+]=[N-])OCC(CN=[N+]=[N-])OCC(CN=[N+]=[N-])OCC(CN=[N+]=[N-])OCC(CN=[N+]=[N-])OCC(CN=[N+]=[N-])OCC(CN=[N+]=[N-])OCC(CN=[N+]=[N-])OCC(CN=[N+]=[N-])OCC(CN=[N+]=[N-])OCC(CN=[N+]=[N-])OCC(CN=[N+]=[N-])OCC(CN=[N+]=[N-])OCC(CN=[N+]=[N-])OCC(CN=[N+]=[N-])OCC(CN=[N+]=[N-])OCC(CN=[N+]=[N-])OCC(CN=[N+]=[N-])OC(=O)NC3CCC(CC4CCC(NC(=O)OC)CC4)CC3)CC2)CC1 | COC(=O)NC1CCC(CC2CCC(NC(=O)OC(CN=[N+]=[N-])COC(CN=[N+]=[N-])COC(CN=[N+]=[N-])COC(CN=[N+]=[N-])COC(CN=[N+]=[N-])COC(CN=[N+]=[N-])COC(CN=[N+]=[N-])COC(CN=[N+]=[N-])COC(CN=[N+]=[N-])COC(CN=[N+]=[N-])COC(CN=[N+]=[N-])COC(CN=[N+]=[N-])COC(CN=[N+]=[N-])COC(CN=[N+]=[N-])COC(CN=[N+]=[N-])COC(CN=[N+]=[N-])COC(CN=[N+]=[N-])COC(CN=[N+]=[N-])COC(CN=[N+]=[N-])COC(CN=[N+]=[N-])COC(CN=[N+]=[N-])COC(CN=[N+]=[N-])COC(CN=[N+]=[N-])COC(CN=[N+]=[N-])COC(CN=[N+]=[N-])COC(CN=[N+]=[N-])COC(CN=[N+]=[N-])COC(CN=[N+]=[N-])COC(CN=[N+]=[N-])COC(CN=[N+]=[N-])COC(CN=[N+]=[N-])COC(CN=[N+]=[N-])COC(CN=[N+]=[N-])COC(CN=[N+]=[N-])COC(CN=[N+]=[N-])COC(CN=[N+]=[N-])COC(CN=[N+]=[N-])COC(=O)NC3CCC(CC4CCC(NC(=O)OCCSSCCOC(=O)NC5CCC(CC6CCC(NC(=O)OCC(CN=[N+]=[N-])OCC(CN=[N+]=[N-])OCC(CN=[N+]=[N-])OCC(CN=[N+]=[N-])OCC(CN=[N+]=[N-])OCC(CN=[N+]=[N-])OCC(CN=[N+]=[N-])OCC(CN=[N+]=[N-])OCC(CN=[N+]=[N-])OCC(CN=[N+]=[N-])OCC(CN=[N+]=[N-])OCC(CN=[N+]=[N-])OCC(CN=[N+]=[N-])OCC(CN=[N+]=[N-])OCC(CN=[N+]=[N-])OCC(CN=[N+]=[N-])OCC(CN=[N+]=[N-])OCC(CN=[N+]=[N-])OCC(CN=[N+]=[N-])OCC(CN=[N+]=[N-])OCC(CN=[N+]=[N-])OCC(CN=[N+]=[N-])OCC(CN=[N+]=[N-])OCC(CN=[N+]=[N-])OCC(CN=[N+]=[N-])OCC(CN=[N+]=[N-])OCC(CN=[N+]=[N-])OCC(CN=[N+]=[N-])OCC(CN=[N+]=[N-])OCC(CN=[N+]=[N-])OCC(CN=[N+]=[N-])OCC(CN=[N+]=[N-])OCC(CN=[N+]=[N-])OCC(CN=[N+]=[N-])OCC(CN=[N+]=[N-])OCC(CN=[N+]=[N-])OCC(CN=[N+]=[N-])OC(=O)NC7CCC(CC8CCC(NC(=O)OCC(CN=[N+]=[N-])OCC(CN=[N+]=[N-])OCC(CN=[N+]=[N-])OCC(CN=[N+]=[N-])OCC(CN=[N+]=[N-])OCC(CN=[N+]=[N-])OCC(CN=[N+]=[N-])OCC(CN=[N+]=[N-])OCC(CN=[N+]=[N-])OCC(CN=[N+]=[N-])OCC(CN=[N+]=[N-])OCC(CN=[N+]=[N-])OCC(CN=[N+]=[N-])OCC(CN=[N+]=[N-])OCC(CN=[N+]=[N-])OCC(CN=[N+]=[N-])OCC(CN=[N+]=[N-])OCC(CN=[N+]=[N-])OCC(CN=[N+]=[N-])OCC(CN=[N+]=[N-])OCC(CN=[N+]=[N-])OCC(CN=[N+]=[N-])OCC(CN=[N+]=[N-])OCC(CN=[N+]=[N-])OCC(CN=[N+]=[N-])OCC(CN=[N+]=[N-])OCC(CN=[N+]=[N-])OCC(CN=[N+]=[N-])OCC(CN=[N+]=[N-])OCC(CN=[N+]=[N-])OCC(CN=[N+]=[N-])OCC(CN=[N+]=[N-])OCC(CN=[N+]=[N-])OCC(CN=[N+]=[N-])OCC(CN=[N+]=[N-])OCC(CN=[N+]=[N-])OCC(CN=[N+]=[N-])OC(=O)NC9CCC(CC%10CCC(NC(=O)OC(CN=[N+]=[N-])COC(CN=[N+]=[N-])COC(CN=[N+]=[N-])COC(CN=[N+]=[N-])COC(CN=[N+]=[N-])COC(CN=[N+]=[N-])COC(CN=[N+]=[N-])COC(CN=[N+]=[N-])COC(CN=[N+]=[N-])COC(CN=[N+]=[N-])COC(CN=[N+]=[N-])COC(CN=[N+]=[N-])COC(CN=[N+]=[N-])COC(CN=[N+]=[N-])COC(CN=[N+]=[N-])COC(CN=[N+]=[N-])COC(CN=[N+]=[N-])COC(CN=[N+]=[N-])COC(CN=[N+]=[N-])COC(CN=[N+]=[N-])COC(CN=[N+]=[N-])COC(CN=[N+]=[N-])COC(CN=[N+]=[N-])COC(CN=[N+]=[N-])COC(CN=[N+]=[N-])COC(CN=[N+]=[N-])COC(CN=[N+]=[N-])COC(CN=[N+]=[N-])COC(CN=[N+]=[N-])COC(CN=[N+]=[N-])COC(CN=[N+]=[N-])COC(CN=[N+]=[N-])COC(CN=[N+]=[N-])COC(CN=[N+]=[N-])COC(CN=[N+]=[N-])COC(CN=[N+]=[N-])COC(CN=[N+]=[N-])COC(=O)NC%11CCC(CC%12CCC(NC(=O)OCCSSCCOC(=O)NC%13CCC(CC%14CCC(NC(=O)OCC(CN=[N+]=[N-])OCC(CN=[N+]=[N-])OCC(CN=[N+]=[N-])OCC(CN=[N+]=[N-])OCC(CN=[N+]=[N-])OCC(CN=[N+]=[N-])OCC(CN=[N+]=[N-])OCC(CN=[N+]=[N-])OCC(CN=[N+]=[N-])OCC(CN=[N+]=[N-])OCC(CN=[N+]=[N-])OCC(CN=[N+]=[N-])OCC(CN=[N+]=[N-])OCC(CN=[N+]=[N-])OCC(CN=[N+]=[N-])OCC(CN=[N+]=[N-])OCC(CN=[N+]=[N-])OCC(CN=[N+]=[N-])OCC(CN=[N+]=[N-])OCC(CN=[N+]=[N-])OCC(CN=[N+]=[N-])OCC(CN=[N+]=[N-])OCC(CN=[N+]=[N-])OCC(CN=[N+]=[N-])OCC(CN=[N+]=[N-])OCC(CN=[N+]=[N-])OCC(CN=[N+]=[N-])OCC(CN=[N+]=[N-])OCC(CN=[N+]=[N-])OCC(CN=[N+]=[N-])OCC(CN=[N+]=[N-])OCC(CN=[N+]=[N-])OCC(CN=[N+]=[N-])OCC(CN=[N+]=[N-])OCC(CN=[N+]=[N-])OCC(CN=[N+]=[N-])OCC(CN=[N+]=[N-])OC(=O)NC%15CCC(CC%16CCC(NC(=O)OC)CC%16)CC%15)CC%14)CC%13)CC%12)CC%11)CC%10)CC9)CC8)CC7)CC6)CC5)CC4)CC3)CC2)CC1 | 0.2449 | 0.4898 | 0.0133 | 0.252 | 30 | 0.96 | 28554 | 54046 | 1.89 | 0 | 0 |  | 0 | 0 |  | 90 | 2 | 90 | 5 |  |  | 10 | -40.19 | 121.3 | 40 |  | 6.25 | 213.92 |  | 1 | 20 | 504 | 0 |  | 0 |  | 0.907
26 | 10.1021/acs.langmuir.1c00939 | 齐新科 |  | SPU00273 | H1 | [Re]CC(CN=[N+]=[N-])OCC(CN=[N+]=[N-])OCC(CN=[N+]=[N-])OCC(CN=[N+]=[N-])OCC(CN=[N+]=[N-])OCC(CN=[N+]=[N-])OCC(CN=[N+]=[N-])OCC(CN=[N+]=[N-])OCC(CN=[N+]=[N-])OCC(CN=[N+]=[N-])OCC(CN=[N+]=[N-])OCC(CN=[N+]=[N-])OCC(CN=[N+]=[N-])OCC(CN=[N+]=[N-])OCC(CN=[N+]=[N-])OCC(CN=[N+]=[N-])OCC(CN=[N+]=[N-])OCC(CN=[N+]=[N-])OCC(CN=[N+]=[N-])OCC(CN=[N+]=[N-])OCC(CN=[N+]=[N-])OCC(CN=[N+]=[N-])OCC(CN=[N+]=[N-])OCC(CN=[N+]=[N-])OCC(CN=[N+]=[N-])OCC(CN=[N+]=[N-])OCC(CN=[N+]=[N-])OCC(CN=[N+]=[N-])OCC(CN=[N+]=[N-])OCC(CN=[N+]=[N-])OCC(CN=[N+]=[N-])OCC(CN=[N+]=[N-])OCC(CN=[N+]=[N-])OCC(CN=[N+]=[N-])OCC(CN=[N+]=[N-])OCC(CN=[N+]=[N-])OCC(CN=[N+]=[N-])[Re] | 3700 | O=C=NC1CCC(CC1)CC2CCC(CC2)N=C=O | [Re]CCSSCC[Re] | OCCSSCCO | [Re]CCSSCC[Re] | OCCSSCCO | COC(=O)NC1CCC(CC2CCC(NC(=O)OCC(CN=[N+]=[N-])OCC(CN=[N+]=[N-])OCC(CN=[N+]=[N-])OCC(CN=[N+]=[N-])OCC(CN=[N+]=[N-])OCC(CN=[N+]=[N-])OCC(CN=[N+]=[N-])OCC(CN=[N+]=[N-])OCC(CN=[N+]=[N-])OCC(CN=[N+]=[N-])OCC(CN=[N+]=[N-])OCC(CN=[N+]=[N-])OCC(CN=[N+]=[N-])OCC(CN=[N+]=[N-])OCC(CN=[N+]=[N-])OCC(CN=[N+]=[N-])OCC(CN=[N+]=[N-])OCC(CN=[N+]=[N-])OCC(CN=[N+]=[N-])OCC(CN=[N+]=[N-])OCC(CN=[N+]=[N-])OCC(CN=[N+]=[N-])OCC(CN=[N+]=[N-])OCC(CN=[N+]=[N-])OCC(CN=[N+]=[N-])OCC(CN=[N+]=[N-])OCC(CN=[N+]=[N-])OCC(CN=[N+]=[N-])OCC(CN=[N+]=[N-])OCC(CN=[N+]=[N-])OCC(CN=[N+]=[N-])OCC(CN=[N+]=[N-])OCC(CN=[N+]=[N-])OCC(CN=[N+]=[N-])OCC(CN=[N+]=[N-])OCC(CN=[N+]=[N-])OCC(CN=[N+]=[N-])OC(=O)NC3CCC(CC4CCC(NC(=O)OC)CC4)CC3)CC2)CC1 | COC(=O)NC1CCC(CC2CCC(NC(=O)OC(CN=[N+]=[N-])COC(CN=[N+]=[N-])COC(CN=[N+]=[N-])COC(CN=[N+]=[N-])COC(CN=[N+]=[N-])COC(CN=[N+]=[N-])COC(CN=[N+]=[N-])COC(CN=[N+]=[N-])COC(CN=[N+]=[N-])COC(CN=[N+]=[N-])COC(CN=[N+]=[N-])COC(CN=[N+]=[N-])COC(CN=[N+]=[N-])COC(CN=[N+]=[N-])COC(CN=[N+]=[N-])COC(CN=[N+]=[N-])COC(CN=[N+]=[N-])COC(CN=[N+]=[N-])COC(CN=[N+]=[N-])COC(CN=[N+]=[N-])COC(CN=[N+]=[N-])COC(CN=[N+]=[N-])COC(CN=[N+]=[N-])COC(CN=[N+]=[N-])COC(CN=[N+]=[N-])COC(CN=[N+]=[N-])COC(CN=[N+]=[N-])COC(CN=[N+]=[N-])COC(CN=[N+]=[N-])COC(CN=[N+]=[N-])COC(CN=[N+]=[N-])COC(CN=[N+]=[N-])COC(CN=[N+]=[N-])COC(CN=[N+]=[N-])COC(CN=[N+]=[N-])COC(CN=[N+]=[N-])COC(CN=[N+]=[N-])COC(=O)NC3CCC(CC4CCC(NC(=O)OCCSSCCOC(=O)NC5CCC(CC6CCC(NC(=O)OCC(CN=[N+]=[N-])OCC(CN=[N+]=[N-])OCC(CN=[N+]=[N-])OCC(CN=[N+]=[N-])OCC(CN=[N+]=[N-])OCC(CN=[N+]=[N-])OCC(CN=[N+]=[N-])OCC(CN=[N+]=[N-])OCC(CN=[N+]=[N-])OCC(CN=[N+]=[N-])OCC(CN=[N+]=[N-])OCC(CN=[N+]=[N-])OCC(CN=[N+]=[N-])OCC(CN=[N+]=[N-])OCC(CN=[N+]=[N-])OCC(CN=[N+]=[N-])OCC(CN=[N+]=[N-])OCC(CN=[N+]=[N-])OCC(CN=[N+]=[N-])OCC(CN=[N+]=[N-])OCC(CN=[N+]=[N-])OCC(CN=[N+]=[N-])OCC(CN=[N+]=[N-])OCC(CN=[N+]=[N-])OCC(CN=[N+]=[N-])OCC(CN=[N+]=[N-])OCC(CN=[N+]=[N-])OCC(CN=[N+]=[N-])OCC(CN=[N+]=[N-])OCC(CN=[N+]=[N-])OCC(CN=[N+]=[N-])OCC(CN=[N+]=[N-])OCC(CN=[N+]=[N-])OCC(CN=[N+]=[N-])OCC(CN=[N+]=[N-])OCC(CN=[N+]=[N-])OCC(CN=[N+]=[N-])OC(=O)NC7CCC(CC8CCC(NC(=O)OCC(CN=[N+]=[N-])OCC(CN=[N+]=[N-])OCC(CN=[N+]=[N-])OCC(CN=[N+]=[N-])OCC(CN=[N+]=[N-])OCC(CN=[N+]=[N-])OCC(CN=[N+]=[N-])OCC(CN=[N+]=[N-])OCC(CN=[N+]=[N-])OCC(CN=[N+]=[N-])OCC(CN=[N+]=[N-])OCC(CN=[N+]=[N-])OCC(CN=[N+]=[N-])OCC(CN=[N+]=[N-])OCC(CN=[N+]=[N-])OCC(CN=[N+]=[N-])OCC(CN=[N+]=[N-])OCC(CN=[N+]=[N-])OCC(CN=[N+]=[N-])OCC(CN=[N+]=[N-])OCC(CN=[N+]=[N-])OCC(CN=[N+]=[N-])OCC(CN=[N+]=[N-])OCC(CN=[N+]=[N-])OCC(CN=[N+]=[N-])OCC(CN=[N+]=[N-])OCC(CN=[N+]=[N-])OCC(CN=[N+]=[N-])OCC(CN=[N+]=[N-])OCC(CN=[N+]=[N-])OCC(CN=[N+]=[N-])OCC(CN=[N+]=[N-])OCC(CN=[N+]=[N-])OCC(CN=[N+]=[N-])OCC(CN=[N+]=[N-])OCC(CN=[N+]=[N-])OCC(CN=[N+]=[N-])OC(=O)NC9CCC(CC%10CCC(NC(=O)OC(CN=[N+]=[N-])COC(CN=[N+]=[N-])COC(CN=[N+]=[N-])COC(CN=[N+]=[N-])COC(CN=[N+]=[N-])COC(CN=[N+]=[N-])COC(CN=[N+]=[N-])COC(CN=[N+]=[N-])COC(CN=[N+]=[N-])COC(CN=[N+]=[N-])COC(CN=[N+]=[N-])COC(CN=[N+]=[N-])COC(CN=[N+]=[N-])COC(CN=[N+]=[N-])COC(CN=[N+]=[N-])COC(CN=[N+]=[N-])COC(CN=[N+]=[N-])COC(CN=[N+]=[N-])COC(CN=[N+]=[N-])COC(CN=[N+]=[N-])COC(CN=[N+]=[N-])COC(CN=[N+]=[N-])COC(CN=[N+]=[N-])COC(CN=[N+]=[N-])COC(CN=[N+]=[N-])COC(CN=[N+]=[N-])COC(CN=[N+]=[N-])COC(CN=[N+]=[N-])COC(CN=[N+]=[N-])COC(CN=[N+]=[N-])COC(CN=[N+]=[N-])COC(CN=[N+]=[N-])COC(CN=[N+]=[N-])COC(CN=[N+]=[N-])COC(CN=[N+]=[N-])COC(CN=[N+]=[N-])COC(CN=[N+]=[N-])COC(=O)NC%11CCC(CC%12CCC(NC(=O)OCCSSCCOC(=O)NC%13CCC(CC%14CCC(NC(=O)OCC(CN=[N+]=[N-])OCC(CN=[N+]=[N-])OCC(CN=[N+]=[N-])OCC(CN=[N+]=[N-])OCC(CN=[N+]=[N-])OCC(CN=[N+]=[N-])OCC(CN=[N+]=[N-])OCC(CN=[N+]=[N-])OCC(CN=[N+]=[N-])OCC(CN=[N+]=[N-])OCC(CN=[N+]=[N-])OCC(CN=[N+]=[N-])OCC(CN=[N+]=[N-])OCC(CN=[N+]=[N-])OCC(CN=[N+]=[N-])OCC(CN=[N+]=[N-])OCC(CN=[N+]=[N-])OCC(CN=[N+]=[N-])OCC(CN=[N+]=[N-])OCC(CN=[N+]=[N-])OCC(CN=[N+]=[N-])OCC(CN=[N+]=[N-])OCC(CN=[N+]=[N-])OCC(CN=[N+]=[N-])OCC(CN=[N+]=[N-])OCC(CN=[N+]=[N-])OCC(CN=[N+]=[N-])OCC(CN=[N+]=[N-])OCC(CN=[N+]=[N-])OCC(CN=[N+]=[N-])OCC(CN=[N+]=[N-])OCC(CN=[N+]=[N-])OCC(CN=[N+]=[N-])OCC(CN=[N+]=[N-])OCC(CN=[N+]=[N-])OCC(CN=[N+]=[N-])OCC(CN=[N+]=[N-])OC(=O)NC%15CCC(CC%16CCC(NC(=O)OC)CC%16)CC%15)CC%14)CC%13)CC%12)CC%11)CC%10)CC9)CC8)CC7)CC6)CC5)CC4)CC3)CC2)CC1 | 0.2449 | 0.4898 | 0.0133 | 0.252 | 30 | 0.96 | 28554 | 54046 | 1.89 | 0 | 0 |  | 0 | 0 |  | 90 | 2 | 90 | 5 |  |  | 10 | -40.19 | 121.3 | 40 |  | 6.31 | 214.12 |  | 1 | 20 | 720 | 0 |  | 0 |  | 0.916
26 | 10.1021/acs.langmuir.1c00939 | 齐新科 |  | SPU00274 | H1 | [Re]CC(CN=[N+]=[N-])OCC(CN=[N+]=[N-])OCC(CN=[N+]=[N-])OCC(CN=[N+]=[N-])OCC(CN=[N+]=[N-])OCC(CN=[N+]=[N-])OCC(CN=[N+]=[N-])OCC(CN=[N+]=[N-])OCC(CN=[N+]=[N-])OCC(CN=[N+]=[N-])OCC(CN=[N+]=[N-])OCC(CN=[N+]=[N-])OCC(CN=[N+]=[N-])OCC(CN=[N+]=[N-])OCC(CN=[N+]=[N-])OCC(CN=[N+]=[N-])OCC(CN=[N+]=[N-])OCC(CN=[N+]=[N-])OCC(CN=[N+]=[N-])OCC(CN=[N+]=[N-])OCC(CN=[N+]=[N-])OCC(CN=[N+]=[N-])OCC(CN=[N+]=[N-])OCC(CN=[N+]=[N-])OCC(CN=[N+]=[N-])OCC(CN=[N+]=[N-])OCC(CN=[N+]=[N-])OCC(CN=[N+]=[N-])OCC(CN=[N+]=[N-])OCC(CN=[N+]=[N-])OCC(CN=[N+]=[N-])OCC(CN=[N+]=[N-])OCC(CN=[N+]=[N-])OCC(CN=[N+]=[N-])OCC(CN=[N+]=[N-])OCC(CN=[N+]=[N-])OCC(CN=[N+]=[N-])[Re] | 3700 | O=C=NC1CCC(CC1)CC2CCC(CC2)N=C=O | [Re]CCSSCC[Re] | OCCSSCCO | [Re]CCSSCC[Re] | OCCSSCCO | COC(=O)NC1CCC(CC2CCC(NC(=O)OCC(CN=[N+]=[N-])OCC(CN=[N+]=[N-])OCC(CN=[N+]=[N-])OCC(CN=[N+]=[N-])OCC(CN=[N+]=[N-])OCC(CN=[N+]=[N-])OCC(CN=[N+]=[N-])OCC(CN=[N+]=[N-])OCC(CN=[N+]=[N-])OCC(CN=[N+]=[N-])OCC(CN=[N+]=[N-])OCC(CN=[N+]=[N-])OCC(CN=[N+]=[N-])OCC(CN=[N+]=[N-])OCC(CN=[N+]=[N-])OCC(CN=[N+]=[N-])OCC(CN=[N+]=[N-])OCC(CN=[N+]=[N-])OCC(CN=[N+]=[N-])OCC(CN=[N+]=[N-])OCC(CN=[N+]=[N-])OCC(CN=[N+]=[N-])OCC(CN=[N+]=[N-])OCC(CN=[N+]=[N-])OCC(CN=[N+]=[N-])OCC(CN=[N+]=[N-])OCC(CN=[N+]=[N-])OCC(CN=[N+]=[N-])OCC(CN=[N+]=[N-])OCC(CN=[N+]=[N-])OCC(CN=[N+]=[N-])OCC(CN=[N+]=[N-])OCC(CN=[N+]=[N-])OCC(CN=[N+]=[N-])OCC(CN=[N+]=[N-])OCC(CN=[N+]=[N-])OCC(CN=[N+]=[N-])OC(=O)NC3CCC(CC4CCC(NC(=O)OC)CC4)CC3)CC2)CC1 | COC(=O)NC1CCC(CC2CCC(NC(=O)OC(CN=[N+]=[N-])COC(CN=[N+]=[N-])COC(CN=[N+]=[N-])COC(CN=[N+]=[N-])COC(CN=[N+]=[N-])COC(CN=[N+]=[N-])COC(CN=[N+]=[N-])COC(CN=[N+]=[N-])COC(CN=[N+]=[N-])COC(CN=[N+]=[N-])COC(CN=[N+]=[N-])COC(CN=[N+]=[N-])COC(CN=[N+]=[N-])COC(CN=[N+]=[N-])COC(CN=[N+]=[N-])COC(CN=[N+]=[N-])COC(CN=[N+]=[N-])COC(CN=[N+]=[N-])COC(CN=[N+]=[N-])COC(CN=[N+]=[N-])COC(CN=[N+]=[N-])COC(CN=[N+]=[N-])COC(CN=[N+]=[N-])COC(CN=[N+]=[N-])COC(CN=[N+]=[N-])COC(CN=[N+]=[N-])COC(CN=[N+]=[N-])COC(CN=[N+]=[N-])COC(CN=[N+]=[N-])COC(CN=[N+]=[N-])COC(CN=[N+]=[N-])COC(CN=[N+]=[N-])COC(CN=[N+]=[N-])COC(CN=[N+]=[N-])COC(CN=[N+]=[N-])COC(CN=[N+]=[N-])COC(CN=[N+]=[N-])COC(=O)NC3CCC(CC4CCC(NC(=O)OCCSSCCOC(=O)NC5CCC(CC6CCC(NC(=O)OCC(CN=[N+]=[N-])OCC(CN=[N+]=[N-])OCC(CN=[N+]=[N-])OCC(CN=[N+]=[N-])OCC(CN=[N+]=[N-])OCC(CN=[N+]=[N-])OCC(CN=[N+]=[N-])OCC(CN=[N+]=[N-])OCC(CN=[N+]=[N-])OCC(CN=[N+]=[N-])OCC(CN=[N+]=[N-])OCC(CN=[N+]=[N-])OCC(CN=[N+]=[N-])OCC(CN=[N+]=[N-])OCC(CN=[N+]=[N-])OCC(CN=[N+]=[N-])OCC(CN=[N+]=[N-])OCC(CN=[N+]=[N-])OCC(CN=[N+]=[N-])OCC(CN=[N+]=[N-])OCC(CN=[N+]=[N-])OCC(CN=[N+]=[N-])OCC(CN=[N+]=[N-])OCC(CN=[N+]=[N-])OCC(CN=[N+]=[N-])OCC(CN=[N+]=[N-])OCC(CN=[N+]=[N-])OCC(CN=[N+]=[N-])OCC(CN=[N+]=[N-])OCC(CN=[N+]=[N-])OCC(CN=[N+]=[N-])OCC(CN=[N+]=[N-])OCC(CN=[N+]=[N-])OCC(CN=[N+]=[N-])OCC(CN=[N+]=[N-])OCC(CN=[N+]=[N-])OCC(CN=[N+]=[N-])OC(=O)NC7CCC(CC8CCC(NC(=O)OCC(CN=[N+]=[N-])OCC(CN=[N+]=[N-])OCC(CN=[N+]=[N-])OCC(CN=[N+]=[N-])OCC(CN=[N+]=[N-])OCC(CN=[N+]=[N-])OCC(CN=[N+]=[N-])OCC(CN=[N+]=[N-])OCC(CN=[N+]=[N-])OCC(CN=[N+]=[N-])OCC(CN=[N+]=[N-])OCC(CN=[N+]=[N-])OCC(CN=[N+]=[N-])OCC(CN=[N+]=[N-])OCC(CN=[N+]=[N-])OCC(CN=[N+]=[N-])OCC(CN=[N+]=[N-])OCC(CN=[N+]=[N-])OCC(CN=[N+]=[N-])OCC(CN=[N+]=[N-])OCC(CN=[N+]=[N-])OCC(CN=[N+]=[N-])OCC(CN=[N+]=[N-])OCC(CN=[N+]=[N-])OCC(CN=[N+]=[N-])OCC(CN=[N+]=[N-])OCC(CN=[N+]=[N-])OCC(CN=[N+]=[N-])OCC(CN=[N+]=[N-])OCC(CN=[N+]=[N-])OCC(CN=[N+]=[N-])OCC(CN=[N+]=[N-])OCC(CN=[N+]=[N-])OCC(CN=[N+]=[N-])OCC(CN=[N+]=[N-])OCC(CN=[N+]=[N-])OCC(CN=[N+]=[N-])OC(=O)NC9CCC(CC%10CCC(NC(=O)OC(CN=[N+]=[N-])COC(CN=[N+]=[N-])COC(CN=[N+]=[N-])COC(CN=[N+]=[N-])COC(CN=[N+]=[N-])COC(CN=[N+]=[N-])COC(CN=[N+]=[N-])COC(CN=[N+]=[N-])COC(CN=[N+]=[N-])COC(CN=[N+]=[N-])COC(CN=[N+]=[N-])COC(CN=[N+]=[N-])COC(CN=[N+]=[N-])COC(CN=[N+]=[N-])COC(CN=[N+]=[N-])COC(CN=[N+]=[N-])COC(CN=[N+]=[N-])COC(CN=[N+]=[N-])COC(CN=[N+]=[N-])COC(CN=[N+]=[N-])COC(CN=[N+]=[N-])COC(CN=[N+]=[N-])COC(CN=[N+]=[N-])COC(CN=[N+]=[N-])COC(CN=[N+]=[N-])COC(CN=[N+]=[N-])COC(CN=[N+]=[N-])COC(CN=[N+]=[N-])COC(CN=[N+]=[N-])COC(CN=[N+]=[N-])COC(CN=[N+]=[N-])COC(CN=[N+]=[N-])COC(CN=[N+]=[N-])COC(CN=[N+]=[N-])COC(CN=[N+]=[N-])COC(CN=[N+]=[N-])COC(CN=[N+]=[N-])COC(=O)NC%11CCC(CC%12CCC(NC(=O)OCCSSCCOC(=O)NC%13CCC(CC%14CCC(NC(=O)OCC(CN=[N+]=[N-])OCC(CN=[N+]=[N-])OCC(CN=[N+]=[N-])OCC(CN=[N+]=[N-])OCC(CN=[N+]=[N-])OCC(CN=[N+]=[N-])OCC(CN=[N+]=[N-])OCC(CN=[N+]=[N-])OCC(CN=[N+]=[N-])OCC(CN=[N+]=[N-])OCC(CN=[N+]=[N-])OCC(CN=[N+]=[N-])OCC(CN=[N+]=[N-])OCC(CN=[N+]=[N-])OCC(CN=[N+]=[N-])OCC(CN=[N+]=[N-])OCC(CN=[N+]=[N-])OCC(CN=[N+]=[N-])OCC(CN=[N+]=[N-])OCC(CN=[N+]=[N-])OCC(CN=[N+]=[N-])OCC(CN=[N+]=[N-])OCC(CN=[N+]=[N-])OCC(CN=[N+]=[N-])OCC(CN=[N+]=[N-])OCC(CN=[N+]=[N-])OCC(CN=[N+]=[N-])OCC(CN=[N+]=[N-])OCC(CN=[N+]=[N-])OCC(CN=[N+]=[N-])OCC(CN=[N+]=[N-])OCC(CN=[N+]=[N-])OCC(CN=[N+]=[N-])OCC(CN=[N+]=[N-])OCC(CN=[N+]=[N-])OCC(CN=[N+]=[N-])OCC(CN=[N+]=[N-])OC(=O)NC%15CCC(CC%16CCC(NC(=O)OC)CC%16)CC%15)CC%14)CC%13)CC%12)CC%11)CC%10)CC9)CC8)CC7)CC6)CC5)CC4)CC3)CC2)CC1 | 0.2449 | 0.4898 | 0.265 | 0.2387 | 30 | 0.96 | 26500 | 53600 | 2.35 | 0 | 0 |  | 0 | 0 |  | 90 | 2 | 90 | 5 |  |  | 10 | -41.65 | 121.7 | 40 |  | 1.49 | 55.13 |  | 1 | 20 | 0 | 0 |  | 0 |  | 0.205
26 | 10.1021/acs.langmuir.1c00939 | 齐新科 |  | SPU00275 | H1 | [Re]CC(CN=[N+]=[N-])OCC(CN=[N+]=[N-])OCC(CN=[N+]=[N-])OCC(CN=[N+]=[N-])OCC(CN=[N+]=[N-])OCC(CN=[N+]=[N-])OCC(CN=[N+]=[N-])OCC(CN=[N+]=[N-])OCC(CN=[N+]=[N-])OCC(CN=[N+]=[N-])OCC(CN=[N+]=[N-])OCC(CN=[N+]=[N-])OCC(CN=[N+]=[N-])OCC(CN=[N+]=[N-])OCC(CN=[N+]=[N-])OCC(CN=[N+]=[N-])OCC(CN=[N+]=[N-])OCC(CN=[N+]=[N-])OCC(CN=[N+]=[N-])OCC(CN=[N+]=[N-])OCC(CN=[N+]=[N-])OCC(CN=[N+]=[N-])OCC(CN=[N+]=[N-])OCC(CN=[N+]=[N-])OCC(CN=[N+]=[N-])OCC(CN=[N+]=[N-])OCC(CN=[N+]=[N-])OCC(CN=[N+]=[N-])OCC(CN=[N+]=[N-])OCC(CN=[N+]=[N-])OCC(CN=[N+]=[N-])OCC(CN=[N+]=[N-])OCC(CN=[N+]=[N-])OCC(CN=[N+]=[N-])OCC(CN=[N+]=[N-])OCC(CN=[N+]=[N-])OCC(CN=[N+]=[N-])[Re] | 3700 | O=C=NC1CCC(CC1)CC2CCC(CC2)N=C=O | [Re]CCSSCC[Re] | OCCSSCCO | [Re]CCSSCC[Re] | OCCSSCCO | COC(=O)NC1CCC(CC2CCC(NC(=O)OCC(CN=[N+]=[N-])OCC(CN=[N+]=[N-])OCC(CN=[N+]=[N-])OCC(CN=[N+]=[N-])OCC(CN=[N+]=[N-])OCC(CN=[N+]=[N-])OCC(CN=[N+]=[N-])OCC(CN=[N+]=[N-])OCC(CN=[N+]=[N-])OCC(CN=[N+]=[N-])OCC(CN=[N+]=[N-])OCC(CN=[N+]=[N-])OCC(CN=[N+]=[N-])OCC(CN=[N+]=[N-])OCC(CN=[N+]=[N-])OCC(CN=[N+]=[N-])OCC(CN=[N+]=[N-])OCC(CN=[N+]=[N-])OCC(CN=[N+]=[N-])OCC(CN=[N+]=[N-])OCC(CN=[N+]=[N-])OCC(CN=[N+]=[N-])OCC(CN=[N+]=[N-])OCC(CN=[N+]=[N-])OCC(CN=[N+]=[N-])OCC(CN=[N+]=[N-])OCC(CN=[N+]=[N-])OCC(CN=[N+]=[N-])OCC(CN=[N+]=[N-])OCC(CN=[N+]=[N-])OCC(CN=[N+]=[N-])OCC(CN=[N+]=[N-])OCC(CN=[N+]=[N-])OCC(CN=[N+]=[N-])OCC(CN=[N+]=[N-])OCC(CN=[N+]=[N-])OCC(CN=[N+]=[N-])OC(=O)NC3CCC(CC4CCC(NC(=O)OC)CC4)CC3)CC2)CC1 | COC(=O)NC1CCC(CC2CCC(NC(=O)OC(CN=[N+]=[N-])COC(CN=[N+]=[N-])COC(CN=[N+]=[N-])COC(CN=[N+]=[N-])COC(CN=[N+]=[N-])COC(CN=[N+]=[N-])COC(CN=[N+]=[N-])COC(CN=[N+]=[N-])COC(CN=[N+]=[N-])COC(CN=[N+]=[N-])COC(CN=[N+]=[N-])COC(CN=[N+]=[N-])COC(CN=[N+]=[N-])COC(CN=[N+]=[N-])COC(CN=[N+]=[N-])COC(CN=[N+]=[N-])COC(CN=[N+]=[N-])COC(CN=[N+]=[N-])COC(CN=[N+]=[N-])COC(CN=[N+]=[N-])COC(CN=[N+]=[N-])COC(CN=[N+]=[N-])COC(CN=[N+]=[N-])COC(CN=[N+]=[N-])COC(CN=[N+]=[N-])COC(CN=[N+]=[N-])COC(CN=[N+]=[N-])COC(CN=[N+]=[N-])COC(CN=[N+]=[N-])COC(CN=[N+]=[N-])COC(CN=[N+]=[N-])COC(CN=[N+]=[N-])COC(CN=[N+]=[N-])COC(CN=[N+]=[N-])COC(CN=[N+]=[N-])COC(CN=[N+]=[N-])COC(CN=[N+]=[N-])COC(=O)NC3CCC(CC4CCC(NC(=O)OCCSSCCOC(=O)NC5CCC(CC6CCC(NC(=O)OCC(CN=[N+]=[N-])OCC(CN=[N+]=[N-])OCC(CN=[N+]=[N-])OCC(CN=[N+]=[N-])OCC(CN=[N+]=[N-])OCC(CN=[N+]=[N-])OCC(CN=[N+]=[N-])OCC(CN=[N+]=[N-])OCC(CN=[N+]=[N-])OCC(CN=[N+]=[N-])OCC(CN=[N+]=[N-])OCC(CN=[N+]=[N-])OCC(CN=[N+]=[N-])OCC(CN=[N+]=[N-])OCC(CN=[N+]=[N-])OCC(CN=[N+]=[N-])OCC(CN=[N+]=[N-])OCC(CN=[N+]=[N-])OCC(CN=[N+]=[N-])OCC(CN=[N+]=[N-])OCC(CN=[N+]=[N-])OCC(CN=[N+]=[N-])OCC(CN=[N+]=[N-])OCC(CN=[N+]=[N-])OCC(CN=[N+]=[N-])OCC(CN=[N+]=[N-])OCC(CN=[N+]=[N-])OCC(CN=[N+]=[N-])OCC(CN=[N+]=[N-])OCC(CN=[N+]=[N-])OCC(CN=[N+]=[N-])OCC(CN=[N+]=[N-])OCC(CN=[N+]=[N-])OCC(CN=[N+]=[N-])OCC(CN=[N+]=[N-])OCC(CN=[N+]=[N-])OCC(CN=[N+]=[N-])OC(=O)NC7CCC(CC8CCC(NC(=O)OCC(CN=[N+]=[N-])OCC(CN=[N+]=[N-])OCC(CN=[N+]=[N-])OCC(CN=[N+]=[N-])OCC(CN=[N+]=[N-])OCC(CN=[N+]=[N-])OCC(CN=[N+]=[N-])OCC(CN=[N+]=[N-])OCC(CN=[N+]=[N-])OCC(CN=[N+]=[N-])OCC(CN=[N+]=[N-])OCC(CN=[N+]=[N-])OCC(CN=[N+]=[N-])OCC(CN=[N+]=[N-])OCC(CN=[N+]=[N-])OCC(CN=[N+]=[N-])OCC(CN=[N+]=[N-])OCC(CN=[N+]=[N-])OCC(CN=[N+]=[N-])OCC(CN=[N+]=[N-])OCC(CN=[N+]=[N-])OCC(CN=[N+]=[N-])OCC(CN=[N+]=[N-])OCC(CN=[N+]=[N-])OCC(CN=[N+]=[N-])OCC(CN=[N+]=[N-])OCC(CN=[N+]=[N-])OCC(CN=[N+]=[N-])OCC(CN=[N+]=[N-])OCC(CN=[N+]=[N-])OCC(CN=[N+]=[N-])OCC(CN=[N+]=[N-])OCC(CN=[N+]=[N-])OCC(CN=[N+]=[N-])OCC(CN=[N+]=[N-])OCC(CN=[N+]=[N-])OCC(CN=[N+]=[N-])OC(=O)NC9CCC(CC%10CCC(NC(=O)OC(CN=[N+]=[N-])COC(CN=[N+]=[N-])COC(CN=[N+]=[N-])COC(CN=[N+]=[N-])COC(CN=[N+]=[N-])COC(CN=[N+]=[N-])COC(CN=[N+]=[N-])COC(CN=[N+]=[N-])COC(CN=[N+]=[N-])COC(CN=[N+]=[N-])COC(CN=[N+]=[N-])COC(CN=[N+]=[N-])COC(CN=[N+]=[N-])COC(CN=[N+]=[N-])COC(CN=[N+]=[N-])COC(CN=[N+]=[N-])COC(CN=[N+]=[N-])COC(CN=[N+]=[N-])COC(CN=[N+]=[N-])COC(CN=[N+]=[N-])COC(CN=[N+]=[N-])COC(CN=[N+]=[N-])COC(CN=[N+]=[N-])COC(CN=[N+]=[N-])COC(CN=[N+]=[N-])COC(CN=[N+]=[N-])COC(CN=[N+]=[N-])COC(CN=[N+]=[N-])COC(CN=[N+]=[N-])COC(CN=[N+]=[N-])COC(CN=[N+]=[N-])COC(CN=[N+]=[N-])COC(CN=[N+]=[N-])COC(CN=[N+]=[N-])COC(CN=[N+]=[N-])COC(CN=[N+]=[N-])COC(CN=[N+]=[N-])COC(=O)NC%11CCC(CC%12CCC(NC(=O)OCCSSCCOC(=O)NC%13CCC(CC%14CCC(NC(=O)OCC(CN=[N+]=[N-])OCC(CN=[N+]=[N-])OCC(CN=[N+]=[N-])OCC(CN=[N+]=[N-])OCC(CN=[N+]=[N-])OCC(CN=[N+]=[N-])OCC(CN=[N+]=[N-])OCC(CN=[N+]=[N-])OCC(CN=[N+]=[N-])OCC(CN=[N+]=[N-])OCC(CN=[N+]=[N-])OCC(CN=[N+]=[N-])OCC(CN=[N+]=[N-])OCC(CN=[N+]=[N-])OCC(CN=[N+]=[N-])OCC(CN=[N+]=[N-])OCC(CN=[N+]=[N-])OCC(CN=[N+]=[N-])OCC(CN=[N+]=[N-])OCC(CN=[N+]=[N-])OCC(CN=[N+]=[N-])OCC(CN=[N+]=[N-])OCC(CN=[N+]=[N-])OCC(CN=[N+]=[N-])OCC(CN=[N+]=[N-])OCC(CN=[N+]=[N-])OCC(CN=[N+]=[N-])OCC(CN=[N+]=[N-])OCC(CN=[N+]=[N-])OCC(CN=[N+]=[N-])OCC(CN=[N+]=[N-])OCC(CN=[N+]=[N-])OCC(CN=[N+]=[N-])OCC(CN=[N+]=[N-])OCC(CN=[N+]=[N-])OCC(CN=[N+]=[N-])OCC(CN=[N+]=[N-])OC(=O)NC%15CCC(CC%16CCC(NC(=O)OC)CC%16)CC%15)CC%14)CC%13)CC%12)CC%11)CC%10)CC9)CC8)CC7)CC6)CC5)CC4)CC3)CC2)CC1 | 0.2449 | 0.4898 | 0.0398 | 0.2255 | 30 | 0.96 | 26022 | 56727 | 2.18 | 0 | 0 |  | 0 | 0 |  | 90 | 2 | 90 | 5 |  |  | 10 | -42.14 | 122.2 | 40 |  | 1.24 | 53.1 |  | 1 | 20 | 0 | 0 |  | 0 |  | 0.209
27 | 10.1039/D2TA00802E | 齐新科 |  | SPU00276 | PTMG | [Re]CCCCOCCCCOCCCCOCCCCOCCCCOCCCCOCCCCOCCCCOCCCCOCCCCOCCCCOCCCCOCCCCOCCCC[Re] | 1000 | O=C=NCCCCCCN=C=O | [Re]CCSSCC[Re] | OCCSSCCO | [Re]CCSSCC[Re] | OCCSSCCO | COC(=O)NCCCCCCNC(=O)OCCCCOCCCCOCCCCOCCCCOCCCCOCCCCOCCCCOCCCCOCCCCOCCCCOCCCCOCCCCOCCCCOCCCCOC(=O)NCCCCCCNC(=O)OC | COC(=O)NCCCCCCNC(=O)OCCCCOCCCCOCCCCOCCCCOCCCCOCCCCOCCCCOCCCCOCCCCOCCCCOCCCCOCCCCOCCCCOCCCCOC(=O)NCCCCCCNC(=O)OCCSSCCOC(=O)NCCCCCCNC(=O)OCCCCOCCCCOCCCCOCCCCOCCCCOCCCCOCCCCOCCCCOCCCCOCCCCOCCCCOCCCCOCCCCOCCCCOC(=O)NCCCCCCNC(=O)OCCCCOCCCCOCCCCOCCCCOCCCCOCCCCOCCCCOCCCCOCCCCOCCCCOCCCCOCCCCOCCCCOCCCCOC(=O)NCCCCCCNC(=O)OCCCCOCCCCOCCCCOCCCCOCCCCOCCCCOCCCCOCCCCOCCCCOCCCCOCCCCOCCCCOCCCCOCCCCOC(=O)NCCCCCCNC(=O)OCCSSCCOC(=O)NCCCCCCNC(=O)OCCCCOCCCCOCCCCOCCCCOCCCCOCCCCOCCCCOCCCCOCCCCOCCCCOCCCCOCCCCOCCCCOCCCCOC(=O)NCCCCCCNC(=O)OC | 0.14 | 0.5 | 0.07 | 0.29 |  |  | 43000 | 85000 | 1.98 | 1 | 0 |  | 1 | 0 |  | 80 | 2 | 40 | 2 |  |  |  |  | 71 | 50 |  | 24.8 | 2143.7 | 274.6 | 1 | 40 | 24 | 0 | 0 | 0 | 0 | 0.94
27 | 10.1039/D2TA00802E | 齐新科 |  | SPU00277 | PTMG | [Re]CCCCOCCCCOCCCCOCCCCOCCCCOCCCCOCCCCOCCCCOCCCCOCCCCOCCCCOCCCCOCCCCOCCCC[Re] | 1000 | O=C=NCCCCCCN=C=O | [Re]CCSSCC[Re] | OCCSSCCO | [Re]CCSSCC[Re] | OCCSSCCO | COC(=O)NCCCCCCNC(=O)OCCCCOCCCCOCCCCOCCCCOCCCCOCCCCOCCCCOCCCCOCCCCOCCCCOCCCCOCCCCOCCCCOCCCCOC(=O)NCCCCCCNC(=O)OC | COC(=O)NCCCCCCNC(=O)OCCCCOCCCCOCCCCOCCCCOCCCCOCCCCOCCCCOCCCCOCCCCOCCCCOCCCCOCCCCOCCCCOCCCCOC(=O)NCCCCCCNC(=O)OCCSSCCOC(=O)NCCCCCCNC(=O)OCCCCOCCCCOCCCCOCCCCOCCCCOCCCCOCCCCOCCCCOCCCCOCCCCOCCCCOCCCCOCCCCOCCCCOC(=O)NCCCCCCNC(=O)OCCCCOCCCCOCCCCOCCCCOCCCCOCCCCOCCCCOCCCCOCCCCOCCCCOCCCCOCCCCOCCCCOCCCCOC(=O)NCCCCCCNC(=O)OCCCCOCCCCOCCCCOCCCCOCCCCOCCCCOCCCCOCCCCOCCCCOCCCCOCCCCOCCCCOCCCCOCCCCOC(=O)NCCCCCCNC(=O)OCCSSCCOC(=O)NCCCCCCNC(=O)OCCCCOCCCCOCCCCOCCCCOCCCCOCCCCOCCCCOCCCCOCCCCOCCCCOCCCCOCCCCOCCCCOCCCCOC(=O)NCCCCCCNC(=O)OC | 0.14 | 0.5 | 0.36 | [6 empty] | 1 | 0 |  | 1 | 0 |  | 80 | 2 | 40 | 2 |  |  |  |  | 69 | 50 |  | 12.7 | 1968.1 | 143.3 | 1 | 40 | 24 | 0 | 0 | 0 | 0 | 0.73
27 | 10.1039/D2TA00802E | 齐新科 |  | SPU00278 | PTMG | [Re]CCCCOCCCCOCCCCOCCCCOCCCCOCCCCOCCCCOCCCCOCCCCOCCCCOCCCCOCCCCOCCCCOCCCC[Re] | 1000 | O=C=NCCCCCCN=C=O | [Re]CCSSCC[Re] | OCCSSCCO | [Re]CCSSCC[Re] | OCCSSCCO | COC(=O)NCCCCCCNC(=O)OCCCCOCCCCOCCCCOCCCCOCCCCOCCCCOCCCCOCCCCOCCCCOCCCCOCCCCOCCCCOCCCCOCCCCOC(=O)NCCCCCCNC(=O)OC | COC(=O)NCCCCCCNC(=O)OCCCCOCCCCOCCCCOCCCCOCCCCOCCCCOCCCCOCCCCOCCCCOCCCCOCCCCOCCCCOCCCCOCCCCOC(=O)NCCCCCCNC(=O)OCCSSCCOC(=O)NCCCCCCNC(=O)OCCCCOCCCCOCCCCOCCCCOCCCCOCCCCOCCCCOCCCCOCCCCOCCCCOCCCCOCCCCOCCCCOCCCCOC(=O)NCCCCCCNC(=O)OCCCCOCCCCOCCCCOCCCCOCCCCOCCCCOCCCCOCCCCOCCCCOCCCCOCCCCOCCCCOCCCCOCCCCOC(=O)NCCCCCCNC(=O)OCCCCOCCCCOCCCCOCCCCOCCCCOCCCCOCCCCOCCCCOCCCCOCCCCOCCCCOCCCCOCCCCOCCCCOC(=O)NCCCCCCNC(=O)OCCSSCCOC(=O)NCCCCCCNC(=O)OCCCCOCCCCOCCCCOCCCCOCCCCOCCCCOCCCCOCCCCOCCCCOCCCCOCCCCOCCCCOCCCCOCCCCOC(=O)NCCCCCCNC(=O)OC | 0.14 | 0.5 | 0.07 | 0.29 |  |  | 43000 | 85000 | 1.98 | 1 | 0 |  | 1 | 0 |  | 80 | 2 | 40 | 2 |  |  |  |  | 71 | 50 |  | 24.8 | 2143.7 | 274.6 | 1 | 40 | 6 | 0 | 0 | 0 | 0 | 0.48
27 | 10.1039/D2TA00802E | 齐新科 |  | SPU00279 | PTMG | [Re]CCCCOCCCCOCCCCOCCCCOCCCCOCCCCOCCCCOCCCCOCCCCOCCCCOCCCCOCCCCOCCCCOCCCC[Re] | 1000 | O=C=NCCCCCCN=C=O | [Re]CCSSCC[Re] | OCCSSCCO | [Re]CCSSCC[Re] | OCCSSCCO | COC(=O)NCCCCCCNC(=O)OCCCCOCCCCOCCCCOCCCCOCCCCOCCCCOCCCCOCCCCOCCCCOCCCCOCCCCOCCCCOCCCCOCCCCOC(=O)NCCCCCCNC(=O)OC | COC(=O)NCCCCCCNC(=O)OCCCCOCCCCOCCCCOCCCCOCCCCOCCCCOCCCCOCCCCOCCCCOCCCCOCCCCOCCCCOCCCCOCCCCOC(=O)NCCCCCCNC(=O)OCCSSCCOC(=O)NCCCCCCNC(=O)OCCCCOCCCCOCCCCOCCCCOCCCCOCCCCOCCCCOCCCCOCCCCOCCCCOCCCCOCCCCOCCCCOCCCCOC(=O)NCCCCCCNC(=O)OCCCCOCCCCOCCCCOCCCCOCCCCOCCCCOCCCCOCCCCOCCCCOCCCCOCCCCOCCCCOCCCCOCCCCOC(=O)NCCCCCCNC(=O)OCCCCOCCCCOCCCCOCCCCOCCCCOCCCCOCCCCOCCCCOCCCCOCCCCOCCCCOCCCCOCCCCOCCCCOC(=O)NCCCCCCNC(=O)OCCSSCCOC(=O)NCCCCCCNC(=O)OCCCCOCCCCOCCCCOCCCCOCCCCOCCCCOCCCCOCCCCOCCCCOCCCCOCCCCOCCCCOCCCCOCCCCOC(=O)NCCCCCCNC(=O)OC | 0.14 | 0.5 | 0.36 | [6 empty] | 1 | 0 |  | 1 | 0 |  | 80 | 2 | 40 | 2 |  |  |  |  | 69 | 50 |  | 12.7 | 1968.1 | 143.3 | 1 | 40 | 6 | 0 | 0 | 0 | 0 | 0.25
27 | 10.1039/D2TA00802E | 齐新科 |  | SPU00280 | PTMG | [Re]CCCCOCCCCOCCCCOCCCCOCCCCOCCCCOCCCCOCCCCOCCCCOCCCCOCCCCOCCCCOCCCCOCCCC[Re] | 1000 | O=C=NCCCCCCN=C=O | [Re]CCSSCC[Re] | OCCSSCCO | [Re]CCSSCC[Re] | OCCSSCCO | COC(=O)NCCCCCCNC(=O)OCCCCOCCCCOCCCCOCCCCOCCCCOCCCCOCCCCOCCCCOCCCCOCCCCOCCCCOCCCCOCCCCOCCCCOC(=O)NCCCCCCNC(=O)OC | COC(=O)NCCCCCCNC(=O)OCCCCOCCCCOCCCCOCCCCOCCCCOCCCCOCCCCOCCCCOCCCCOCCCCOCCCCOCCCCOCCCCOCCCCOC(=O)NCCCCCCNC(=O)OCCSSCCOC(=O)NCCCCCCNC(=O)OCCCCOCCCCOCCCCOCCCCOCCCCOCCCCOCCCCOCCCCOCCCCOCCCCOCCCCOCCCCOCCCCOCCCCOC(=O)NCCCCCCNC(=O)OCCCCOCCCCOCCCCOCCCCOCCCCOCCCCOCCCCOCCCCOCCCCOCCCCOCCCCOCCCCOCCCCOCCCCOC(=O)NCCCCCCNC(=O)OCCCCOCCCCOCCCCOCCCCOCCCCOCCCCOCCCCOCCCCOCCCCOCCCCOCCCCOCCCCOCCCCOCCCCOC(=O)NCCCCCCNC(=O)OCCSSCCOC(=O)NCCCCCCNC(=O)OCCCCOCCCCOCCCCOCCCCOCCCCOCCCCOCCCCOCCCCOCCCCOCCCCOCCCCOCCCCOCCCCOCCCCOC(=O)NCCCCCCNC(=O)OC | 0.14 | 0.5 | 0.07 | 0.29 |  |  | 43000 | 85000 | 1.98 | 1 | 0 |  | 1 | 0 |  | 80 | 2 | 40 | 2 |  |  |  |  | 71 | 50 |  | 24.8 | 2143.7 | 274.6 | 1 | 40 | 6 | 0 | 0 | 0 | 0 | 0.64
27 | 10.1039/D2TA00802E | 齐新科 |  | SPU00281 | PTMG | [Re]CCCCOCCCCOCCCCOCCCCOCCCCOCCCCOCCCCOCCCCOCCCCOCCCCOCCCCOCCCCOCCCCOCCCC[Re] | 1000 | O=C=NCCCCCCN=C=O | [Re]CCSSCC[Re] | OCCSSCCO | [Re]CCSSCC[Re] | OCCSSCCO | COC(=O)NCCCCCCNC(=O)OCCCCOCCCCOCCCCOCCCCOCCCCOCCCCOCCCCOCCCCOCCCCOCCCCOCCCCOCCCCOCCCCOCCCCOC(=O)NCCCCCCNC(=O)OC | COC(=O)NCCCCCCNC(=O)OCCCCOCCCCOCCCCOCCCCOCCCCOCCCCOCCCCOCCCCOCCCCOCCCCOCCCCOCCCCOCCCCOCCCCOC(=O)NCCCCCCNC(=O)OCCSSCCOC(=O)NCCCCCCNC(=O)OCCCCOCCCCOCCCCOCCCCOCCCCOCCCCOCCCCOCCCCOCCCCOCCCCOCCCCOCCCCOCCCCOCCCCOC(=O)NCCCCCCNC(=O)OCCCCOCCCCOCCCCOCCCCOCCCCOCCCCOCCCCOCCCCOCCCCOCCCCOCCCCOCCCCOCCCCOCCCCOC(=O)NCCCCCCNC(=O)OCCCCOCCCCOCCCCOCCCCOCCCCOCCCCOCCCCOCCCCOCCCCOCCCCOCCCCOCCCCOCCCCOCCCCOC(=O)NCCCCCCNC(=O)OCCSSCCOC(=O)NCCCCCCNC(=O)OCCCCOCCCCOCCCCOCCCCOCCCCOCCCCOCCCCOCCCCOCCCCOCCCCOCCCCOCCCCOCCCCOCCCCOC(=O)NCCCCCCNC(=O)OC | 0.14 | 0.5 | 0.36 | 0 | [5 empty] | 1 | 0 |  | 1 | 0 |  | 80 | 2 | 40 | 2 |  |  |  |  | 69 | 50 |  | 12.7 | 1968.1 | 143.3 | 1 | 40 | 6 | 0 | 0 | 0 | 0 | 0.59
28 | 10.1007/s10904-020-01697-1 | 齐新科 |  | SPU00282 | PBC | [Re]CCCCCCOC(OCCCCCCOC(OCCCCCCOC(OCCCCCCOC(OCCCCCCOC(OCCCCCCOC(OCCCCCC[Re])=O)=O)=O)=O)=O)=O | 1000 | CC1(C)CC(C)(CN=C=O)CC(N=C=O)C1 | [Re]CCCCOCCCCOCCCCOCCCCOCCCCOCCCCOCCCCOCCCCOCCCCOCCCCOCCCCOCCCCOCCCCOCCCC[Re] | 0CCCCOCCCCOCCCCOCCCCOCCCCOCCCCOCCCCOCCCCOCCCCOCCCCOCCCCOCCCCOCCCCOCCCC0 | [Re]CCCCOCCCCOCCCCOCCCCOCCCCOCCCCOCCCCOCCCCOCCCCOCCCCOCCCCOCCCCOCCCCOCCCC[Re] | 0CCCCOCCCCOCCCCOCCCCOCCCCOCCCCOCCCCOCCCCOCCCCOCCCCOCCCCOCCCCOCCCCOCCCC0 | COC(=O)NC1CC(C)(C)CC(C)(CNC(=O)OCCCCCCOC(=O)OCCCCCCOC(=O)OCCCCCCOC(=O)OCCCCCCOC(=O)OCCCCCCOC(=O)OCCCCCCOC(=O)OCCCCCCOC(=O)NCC2(C)CC(NC(=O)OC)CC(C)(C)C2)C1 | COC(=O)NC1CC(C)(C)CC(C)(CNC(=O)OCCCCCCOC(=O)OCCCCCCOC(=O)OCCCCCCOC(=O)OCCCCCCOC(=O)OCCCCCCOC(=O)OCCCCCCOC(=O)OCCCCCCOC(=O)NCC2(C)CC(NC(=O)OCCCCOCCCCOCCCCOCCCCOCCCCOCCCCOCCCCOCCCCOCCCCOCCCCOCCCCOCCCCOCCCCOCCCCOC(=O)NC3CC(C)(C)CC(C)(CNC(=O)OCCCCCCOC(=O)OCCCCCCOC(=O)OCCCCCCOC(=O)OCCCCCCOC(=O)OCCCCCCOC(=O)OCCCCCCOC(=O)OCCCCCCOC(=O)NCC4(C)CC(NC(=O)OCCCCCCOC(=O)OCCCCCCOC(=O)OCCCCCCOC(=O)OCCCCCCOC(=O)OCCCCCCOC(=O)OCCCCCCOC(=O)OCCCCCCOC(=O)NC5CC(C)(C)CC(C)(CNC(=O)OCCCCCCOC(=O)OCCCCCCOC(=O)OCCCCCCOC(=O)OCCCCCCOC(=O)OCCCCCCOC(=O)OCCCCCCOC(=O)OCCCCCCOC(=O)NCC6(C)CC(NC(=O)OCCCCOCCCCOCCCCOCCCCOCCCCOCCCCOCCCCOCCCCOCCCCOCCCCOCCCCOCCCCOCCCCOCCCCOC(=O)NC7CC(C)(C)CC(C)(CNC(=O)OCCCCCCOC(=O)OCCCCCCOC(=O)OCCCCCCOC(=O)OCCCCCCOC(=O)OCCCCCCOC(=O)OCCCCCCOC(=O)OCCCCCCOC(=O)NCC8(C)CC(NC(=O)OC)CC(C)(C)C8)C7)CC(C)(C)C6)C5)CC(C)(C)C4)C3)CC(C)(C)C2)C1 | 0.56 | 0.37 | 0.07 | 0 |  |  | 78440 |  |  | 1 | 1 |  | 1 | 1 |  | 80 | 2 | [7 empty] | 100 |  | 33.6 | 1300 |  | 1 | 45 | 0.25 | 0 | 0 | 0 | 0 | 0.051
28 | 10.1007/s10904-020-01697-1 | 齐新科 |  | SPU00283 | PBC | [Re]CCCCCCOC(OCCCCCCOC(OCCCCCCOC(OCCCCCCOC(OCCCCCCOC(OCCCCCCOC(OCCCCCC[Re])=O)=O)=O)=O)=O)=O | 1000 | CC1(C)CC(C)(CN=C=O)CC(N=C=O)C1 | [Re]CCCCOCCCCOCCCCOCCCCOCCCCOCCCCOCCCCOCCCCOCCCCOCCCCOCCCCOCCCCOCCCCOCCCC[Re] | 0CCCCOCCCCOCCCCOCCCCOCCCCOCCCCOCCCCOCCCCOCCCCOCCCCOCCCCOCCCCOCCCCOCCCC0 | [Re]CCCCOCCCCOCCCCOCCCCOCCCCOCCCCOCCCCOCCCCOCCCCOCCCCOCCCCOCCCCOCCCCOCCCC[Re] | 0CCCCOCCCCOCCCCOCCCCOCCCCOCCCCOCCCCOCCCCOCCCCOCCCCOCCCCOCCCCOCCCCOCCCC0 | COC(=O)NC1CC(C)(C)CC(C)(CNC(=O)OCCCCCCOC(=O)OCCCCCCOC(=O)OCCCCCCOC(=O)OCCCCCCOC(=O)OCCCCCCOC(=O)OCCCCCCOC(=O)OCCCCCCOC(=O)NCC2(C)CC(NC(=O)OC)CC(C)(C)C2)C1 | COC(=O)NC1CC(C)(C)CC(C)(CNC(=O)OCCCCCCOC(=O)OCCCCCCOC(=O)OCCCCCCOC(=O)OCCCCCCOC(=O)OCCCCCCOC(=O)OCCCCCCOC(=O)OCCCCCCOC(=O)NCC2(C)CC(NC(=O)OCCCCOCCCCOCCCCOCCCCOCCCCOCCCCOCCCCOCCCCOCCCCOCCCCOCCCCOCCCCOCCCCOCCCCOC(=O)NC3CC(C)(C)CC(C)(CNC(=O)OCCCCCCOC(=O)OCCCCCCOC(=O)OCCCCCCOC(=O)OCCCCCCOC(=O)OCCCCCCOC(=O)OCCCCCCOC(=O)OCCCCCCOC(=O)NCC4(C)CC(NC(=O)OCCCCCCOC(=O)OCCCCCCOC(=O)OCCCCCCOC(=O)OCCCCCCOC(=O)OCCCCCCOC(=O)OCCCCCCOC(=O)OCCCCCCOC(=O)NC5CC(C)(C)CC(C)(CNC(=O)OCCCCCCOC(=O)OCCCCCCOC(=O)OCCCCCCOC(=O)OCCCCCCOC(=O)OCCCCCCOC(=O)OCCCCCCOC(=O)OCCCCCCOC(=O)NCC6(C)CC(NC(=O)OCCCCOCCCCOCCCCOCCCCOCCCCOCCCCOCCCCOCCCCOCCCCOCCCCOCCCCOCCCCOCCCCOCCCCOC(=O)NC7CC(C)(C)CC(C)(CNC(=O)OCCCCCCOC(=O)OCCCCCCOC(=O)OCCCCCCOC(=O)OCCCCCCOC(=O)OCCCCCCOC(=O)OCCCCCCOC(=O)OCCCCCCOC(=O)NCC8(C)CC(NC(=O)OC)CC(C)(C)C8)C7)CC(C)(C)C6)C5)CC(C)(C)C4)C3)CC(C)(C)C2)C1 | 0.56 | 0.37 | 0.07 | 0 |  |  | 78440 |  |  | 1 | 1 |  | 1 | 1 |  | 80 | 2 | [7 empty] | 100 |  | 33.6 | 1300 |  | 1 | 45 | 0.5 | 0 | 0 | 0 | 0 | 0.057
28 | 10.1007/s10904-020-01697-1 | 齐新科 |  | SPU00284 | PBC | [Re]CCCCCCOC(OCCCCCCOC(OCCCCCCOC(OCCCCCCOC(OCCCCCCOC(OCCCCCCOC(OCCCCCC[Re])=O)=O)=O)=O)=O)=O | 1000 | CC1(C)CC(C)(CN=C=O)CC(N=C=O)C1 | [Re]CCCCOCCCCOCCCCOCCCCOCCCCOCCCCOCCCCOCCCCOCCCCOCCCCOCCCCOCCCCOCCCCOCCCC[Re] | 0CCCCOCCCCOCCCCOCCCCOCCCCOCCCCOCCCCOCCCCOCCCCOCCCCOCCCCOCCCCOCCCCOCCCC0 | [Re]CCCCOCCCCOCCCCOCCCCOCCCCOCCCCOCCCCOCCCCOCCCCOCCCCOCCCCOCCCCOCCCCOCCCC[Re] | 0CCCCOCCCCOCCCCOCCCCOCCCCOCCCCOCCCCOCCCCOCCCCOCCCCOCCCCOCCCCOCCCCOCCCC0 | COC(=O)NC1CC(C)(C)CC(C)(CNC(=O)OCCCCCCOC(=O)OCCCCCCOC(=O)OCCCCCCOC(=O)OCCCCCCOC(=O)OCCCCCCOC(=O)OCCCCCCOC(=O)OCCCCCCOC(=O)NCC2(C)CC(NC(=O)OC)CC(C)(C)C2)C1 | COC(=O)NC1CC(C)(C)CC(C)(CNC(=O)OCCCCCCOC(=O)OCCCCCCOC(=O)OCCCCCCOC(=O)OCCCCCCOC(=O)OCCCCCCOC(=O)OCCCCCCOC(=O)OCCCCCCOC(=O)NCC2(C)CC(NC(=O)OCCCCOCCCCOCCCCOCCCCOCCCCOCCCCOCCCCOCCCCOCCCCOCCCCOCCCCOCCCCOCCCCOCCCCOC(=O)NC3CC(C)(C)CC(C)(CNC(=O)OCCCCCCOC(=O)OCCCCCCOC(=O)OCCCCCCOC(=O)OCCCCCCOC(=O)OCCCCCCOC(=O)OCCCCCCOC(=O)OCCCCCCOC(=O)NCC4(C)CC(NC(=O)OCCCCCCOC(=O)OCCCCCCOC(=O)OCCCCCCOC(=O)OCCCCCCOC(=O)OCCCCCCOC(=O)OCCCCCCOC(=O)OCCCCCCOC(=O)NC5CC(C)(C)CC(C)(CNC(=O)OCCCCCCOC(=O)OCCCCCCOC(=O)OCCCCCCOC(=O)OCCCCCCOC(=O)OCCCCCCOC(=O)OCCCCCCOC(=O)OCCCCCCOC(=O)NCC6(C)CC(NC(=O)OCCCCOCCCCOCCCCOCCCCOCCCCOCCCCOCCCCOCCCCOCCCCOCCCCOCCCCOCCCCOCCCCOCCCCOC(=O)NC7CC(C)(C)CC(C)(CNC(=O)OCCCCCCOC(=O)OCCCCCCOC(=O)OCCCCCCOC(=O)OCCCCCCOC(=O)OCCCCCCOC(=O)OCCCCCCOC(=O)OCCCCCCOC(=O)NCC8(C)CC(NC(=O)OC)CC(C)(C)C8)C7)CC(C)(C)C6)C5)CC(C)(C)C4)C3)CC(C)(C)C2)C1 | 0.56 | 0.37 | 0.07 | 0 |  |  | 78440 |  |  | 1 | 1 |  | 1 | 1 |  | 80 | 2 | [7 empty] | 100 |  | 33.6 | 1300 |  | 1 | 45 | 0.75 | 0 | 0 | 0 | 0 | 0.0628
28 | 10.1007/s10904-020-01697-1 | 齐新科 |  | SPU00285 | PBC | [Re]CCCCCCOC(OCCCCCCOC(OCCCCCCOC(OCCCCCCOC(OCCCCCCOC(OCCCCCCOC(OCCCCCC[Re])=O)=O)=O)=O)=O)=O | 1000 | CC1(C)CC(C)(CN=C=O)CC(N=C=O)C1 | [Re]CCCCOCCCCOCCCCOCCCCOCCCCOCCCCOCCCCOCCCCOCCCCOCCCCOCCCCOCCCCOCCCCOCCCC[Re] | 0CCCCOCCCCOCCCCOCCCCOCCCCOCCCCOCCCCOCCCCOCCCCOCCCCOCCCCOCCCCOCCCCOCCCC0 | [Re]CCCCOCCCCOCCCCOCCCCOCCCCOCCCCOCCCCOCCCCOCCCCOCCCCOCCCCOCCCCOCCCCOCCCC[Re] | 0CCCCOCCCCOCCCCOCCCCOCCCCOCCCCOCCCCOCCCCOCCCCOCCCCOCCCCOCCCCOCCCCOCCCC0 | COC(=O)NC1CC(C)(C)CC(C)(CNC(=O)OCCCCCCOC(=O)OCCCCCCOC(=O)OCCCCCCOC(=O)OCCCCCCOC(=O)OCCCCCCOC(=O)OCCCCCCOC(=O)OCCCCCCOC(=O)NCC2(C)CC(NC(=O)OC)CC(C)(C)C2)C1 | COC(=O)NC1CC(C)(C)CC(C)(CNC(=O)OCCCCCCOC(=O)OCCCCCCOC(=O)OCCCCCCOC(=O)OCCCCCCOC(=O)OCCCCCCOC(=O)OCCCCCCOC(=O)OCCCCCCOC(=O)NCC2(C)CC(NC(=O)OCCCCOCCCCOCCCCOCCCCOCCCCOCCCCOCCCCOCCCCOCCCCOCCCCOCCCCOCCCCOCCCCOCCCCOC(=O)NC3CC(C)(C)CC(C)(CNC(=O)OCCCCCCOC(=O)OCCCCCCOC(=O)OCCCCCCOC(=O)OCCCCCCOC(=O)OCCCCCCOC(=O)OCCCCCCOC(=O)OCCCCCCOC(=O)NCC4(C)CC(NC(=O)OCCCCCCOC(=O)OCCCCCCOC(=O)OCCCCCCOC(=O)OCCCCCCOC(=O)OCCCCCCOC(=O)OCCCCCCOC(=O)OCCCCCCOC(=O)NC5CC(C)(C)CC(C)(CNC(=O)OCCCCCCOC(=O)OCCCCCCOC(=O)OCCCCCCOC(=O)OCCCCCCOC(=O)OCCCCCCOC(=O)OCCCCCCOC(=O)OCCCCCCOC(=O)NCC6(C)CC(NC(=O)OCCCCOCCCCOCCCCOCCCCOCCCCOCCCCOCCCCOCCCCOCCCCOCCCCOCCCCOCCCCOCCCCOCCCCOC(=O)NC7CC(C)(C)CC(C)(CNC(=O)OCCCCCCOC(=O)OCCCCCCOC(=O)OCCCCCCOC(=O)OCCCCCCOC(=O)OCCCCCCOC(=O)OCCCCCCOC(=O)OCCCCCCOC(=O)NCC8(C)CC(NC(=O)OC)CC(C)(C)C8)C7)CC(C)(C)C6)C5)CC(C)(C)C4)C3)CC(C)(C)C2)C1 | 0.56 | 0.37 | 0.07 | 0 |  |  | 78440 |  |  | 1 | 1 |  | 1 | 1 |  | 80 | 2 | [7 empty] | 100 |  | 33.6 | 1300 |  | 1 | 45 | 1 | 0 | 0 | 0 | 0 | 0.0887
28 | 10.1007/s10904-020-01697-1 | 齐新科 |  | SPU00286 | PBC | [Re]CCCCCCOC(OCCCCCCOC(OCCCCCCOC(OCCCCCCOC(OCCCCCCOC(OCCCCCCOC(OCCCCCC[Re])=O)=O)=O)=O)=O)=O | 1000 | CC1(C)CC(C)(CN=C=O)CC(N=C=O)C1 | [Re]CCCCOCCCCOCCCCOCCCCOCCCCOCCCCOCCCCOCCCCOCCCCOCCCCOCCCCOCCCCOCCCCOCCCC[Re] | 0CCCCOCCCCOCCCCOCCCCOCCCCOCCCCOCCCCOCCCCOCCCCOCCCCOCCCCOCCCCOCCCCOCCCC0 | [Re]CCCCOCCCCOCCCCOCCCCOCCCCOCCCCOCCCCOCCCCOCCCCOCCCCOCCCCOCCCCOCCCCOCCCC[Re] | 0CCCCOCCCCOCCCCOCCCCOCCCCOCCCCOCCCCOCCCCOCCCCOCCCCOCCCCOCCCCOCCCCOCCCC0 | COC(=O)NC1CC(C)(C)CC(C)(CNC(=O)OCCCCCCOC(=O)OCCCCCCOC(=O)OCCCCCCOC(=O)OCCCCCCOC(=O)OCCCCCCOC(=O)OCCCCCCOC(=O)OCCCCCCOC(=O)NCC2(C)CC(NC(=O)OC)CC(C)(C)C2)C1 | COC(=O)NC1CC(C)(C)CC(C)(CNC(=O)OCCCCCCOC(=O)OCCCCCCOC(=O)OCCCCCCOC(=O)OCCCCCCOC(=O)OCCCCCCOC(=O)OCCCCCCOC(=O)OCCCCCCOC(=O)NCC2(C)CC(NC(=O)OCCCCOCCCCOCCCCOCCCCOCCCCOCCCCOCCCCOCCCCOCCCCOCCCCOCCCCOCCCCOCCCCOCCCCOC(=O)NC3CC(C)(C)CC(C)(CNC(=O)OCCCCCCOC(=O)OCCCCCCOC(=O)OCCCCCCOC(=O)OCCCCCCOC(=O)OCCCCCCOC(=O)OCCCCCCOC(=O)OCCCCCCOC(=O)NCC4(C)CC(NC(=O)OCCCCCCOC(=O)OCCCCCCOC(=O)OCCCCCCOC(=O)OCCCCCCOC(=O)OCCCCCCOC(=O)OCCCCCCOC(=O)OCCCCCCOC(=O)NC5CC(C)(C)CC(C)(CNC(=O)OCCCCCCOC(=O)OCCCCCCOC(=O)OCCCCCCOC(=O)OCCCCCCOC(=O)OCCCCCCOC(=O)OCCCCCCOC(=O)OCCCCCCOC(=O)NCC6(C)CC(NC(=O)OCCCCOCCCCOCCCCOCCCCOCCCCOCCCCOCCCCOCCCCOCCCCOCCCCOCCCCOCCCCOCCCCOCCCCOC(=O)NC7CC(C)(C)CC(C)(CNC(=O)OCCCCCCOC(=O)OCCCCCCOC(=O)OCCCCCCOC(=O)OCCCCCCOC(=O)OCCCCCCOC(=O)OCCCCCCOC(=O)OCCCCCCOC(=O)NCC8(C)CC(NC(=O)OC)CC(C)(C)C8)C7)CC(C)(C)C6)C5)CC(C)(C)C4)C3)CC(C)(C)C2)C1 | 0.56 | 0.37 | 0.07 | 0 |  |  | 78440 |  |  | 1 | 1 |  | 1 | 1 |  | 80 | 2 | [7 empty] | 100 |  | 33.6 | 1300 |  | 1 | 45 | 2 | 0 | 0 | 0 | 0 | 0.131
28 | 10.1007/s10904-020-01697-1 | 齐新科 |  | SPU00287 | PBC | [Re]CCCCCCOC(OCCCCCCOC(OCCCCCCOC(OCCCCCCOC(OCCCCCCOC(OCCCCCCOC(OCCCCCC[Re])=O)=O)=O)=O)=O)=O | 1000 | CC1(C)CC(C)(CN=C=O)CC(N=C=O)C1 | [Re]CCCCOCCCCOCCCCOCCCCOCCCCOCCCC[Re] | OCCCCOCCCCOCCCCOCCCCOCCCCOCCCCO | [Re]CCCCOCCCCOCCCCOCCCCOCCCCOCCCC[Re] | OCCCCOCCCCOCCCCOCCCCOCCCCOCCCCO | COC(=O)NC1CC(C)(C)CC(C)(CNC(=O)OCCCCCCOC(=O)OCCCCCCOC(=O)OCCCCCCOC(=O)OCCCCCCOC(=O)OCCCCCCOC(=O)OCCCCCCOC(=O)OCCCCCCOC(=O)NCC2(C)CC(NC(=O)OC)CC(C)(C)C2)C1 | COC(=O)NC1CC(C)(C)CC(C)(CNC(=O)OCCCCCCOC(=O)OCCCCCCOC(=O)OCCCCCCOC(=O)OCCCCCCOC(=O)OCCCCCCOC(=O)OCCCCCCOC(=O)OCCCCCCOC(=O)NCC2(C)CC(NC(=O)OCCCCOCCCCOCCCCOCCCCOCCCCOCCCCOC(=O)NC3CC(C)(C)CC(C)(CNC(=O)OCCCCCCOC(=O)OCCCCCCOC(=O)OCCCCCCOC(=O)OCCCCCCOC(=O)OCCCCCCOC(=O)OCCCCCCOC(=O)OCCCCCCOC(=O)NCC4(C)CC(NC(=O)OCCCCCCOC(=O)OCCCCCCOC(=O)OCCCCCCOC(=O)OCCCCCCOC(=O)OCCCCCCOC(=O)OCCCCCCOC(=O)OCCCCCCOC(=O)NC5CC(C)(C)CC(C)(CNC(=O)OCCCCCCOC(=O)OCCCCCCOC(=O)OCCCCCCOC(=O)OCCCCCCOC(=O)OCCCCCCOC(=O)OCCCCCCOC(=O)OCCCCCCOC(=O)NCC6(C)CC(NC(=O)OCCCCOCCCCOCCCCOCCCCOCCCCOCCCCOC(=O)NC7CC(C)(C)CC(C)(CNC(=O)OCCCCCCOC(=O)OCCCCCCOC(=O)OCCCCCCOC(=O)OCCCCCCOC(=O)OCCCCCCOC(=O)OCCCCCCOC(=O)OCCCCCCOC(=O)NCC8(C)CC(NC(=O)OC)CC(C)(C)C8)C7)CC(C)(C)C6)C5)CC(C)(C)C4)C3)CC(C)(C)C2)C1 | 0.56 | 0.37 | 0.07 | 0 |  |  | 77035 |  |  | 1 | 1 |  | 1 | 1 |  | 80 | 2 | [7 empty] | 100 |  | 26.8 | 1500 |  | 1 | 45 | 0.25 | 0 | 0 | 0 | 0 | 0.3675
28 | 10.1007/s10904-020-01697-1 | 齐新科 |  | SPU00288 | PBC | [Re]CCCCCCOC(OCCCCCCOC(OCCCCCCOC(OCCCCCCOC(OCCCCCCOC(OCCCCCCOC(OCCCCCC[Re])=O)=O)=O)=O)=O)=O | 1000 | CC1(C)CC(C)(CN=C=O)CC(N=C=O)C1 | [Re]CCCCOCCCCOCCCCOCCCCOCCCCOCCCCOCCCCOCCCCOCCCCOCCCCOCCCCOCCCCOCCCCOCCCC[Re] | 0CCCCOCCCCOCCCCOCCCCOCCCCOCCCCOCCCCOCCCCOCCCCOCCCCOCCCCOCCCCOCCCCOCCCC0 | [Re]CCCCOCCCCOCCCCOCCCCOCCCCOCCCCOCCCCOCCCCOCCCCOCCCCOCCCCOCCCCOCCCCOCCCC[Re] | 0CCCCOCCCCOCCCCOCCCCOCCCCOCCCCOCCCCOCCCCOCCCCOCCCCOCCCCOCCCCOCCCCOCCCC0 | COC(=O)NC1CC(C)(C)CC(C)(CNC(=O)OCCCCCCOC(=O)OCCCCCCOC(=O)OCCCCCCOC(=O)OCCCCCCOC(=O)OCCCCCCOC(=O)OCCCCCCOC(=O)OCCCCCCOC(=O)NCC2(C)CC(NC(=O)OC)CC(C)(C)C2)C1 | COC(=O)NC1CC(C)(C)CC(C)(CNC(=O)OCCCCCCOC(=O)OCCCCCCOC(=O)OCCCCCCOC(=O)OCCCCCCOC(=O)OCCCCCCOC(=O)OCCCCCCOC(=O)OCCCCCCOC(=O)NCC2(C)CC(NC(=O)OCCCCOCCCCOCCCCOCCCCOCCCCOCCCCOCCCCOCCCCOCCCCOCCCCOCCCCOCCCCOCCCCOCCCCOC(=O)NC3CC(C)(C)CC(C)(CNC(=O)OCCCCCCOC(=O)OCCCCCCOC(=O)OCCCCCCOC(=O)OCCCCCCOC(=O)OCCCCCCOC(=O)OCCCCCCOC(=O)OCCCCCCOC(=O)NCC4(C)CC(NC(=O)OCCCCCCOC(=O)OCCCCCCOC(=O)OCCCCCCOC(=O)OCCCCCCOC(=O)OCCCCCCOC(=O)OCCCCCCOC(=O)OCCCCCCOC(=O)NC5CC(C)(C)CC(C)(CNC(=O)OCCCCCCOC(=O)OCCCCCCOC(=O)OCCCCCCOC(=O)OCCCCCCOC(=O)OCCCCCCOC(=O)OCCCCCCOC(=O)OCCCCCCOC(=O)NCC6(C)CC(NC(=O)OCCCCOCCCCOCCCCOCCCCOCCCCOCCCCOCCCCOCCCCOCCCCOCCCCOCCCCOCCCCOCCCCOCCCCOC(=O)NC7CC(C)(C)CC(C)(CNC(=O)OCCCCCCOC(=O)OCCCCCCOC(=O)OCCCCCCOC(=O)OCCCCCCOC(=O)OCCCCCCOC(=O)OCCCCCCOC(=O)OCCCCCCOC(=O)NCC8(C)CC(NC(=O)OC)CC(C)(C)C8)C7)CC(C)(C)C6)C5)CC(C)(C)C4)C3)CC(C)(C)C2)C1 | 0.56 | 0.37 | 0.07 | 0 |  |  | 78440 |  |  | 1 | 1 |  | 1 | 1 |  | 80 | 2 | [7 empty] | 100 |  | 33.6 | 1300 |  | 1 | 25 | 1 | 0 | 0 | 0 | 0
28 | 10.1007/s10904-020-01697-1 | 齐新科 |  | SPU00289 | PBC | [Re]CCCCCCOC(OCCCCCCOC(OCCCCCCOC(OCCCCCCOC(OCCCCCCOC(OCCCCCCOC(OCCCCCC[Re])=O)=O)=O)=O)=O)=O | 1000 | CC1(C)CC(C)(CN=C=O)CC(N=C=O)C1 | [Re]CCCCOCCCCOCCCCOCCCCOCCCCOCCCCOCCCCOCCCCOCCCCOCCCCOCCCCOCCCCOCCCCOCCCC[Re] | 0CCCCOCCCCOCCCCOCCCCOCCCCOCCCCOCCCCOCCCCOCCCCOCCCCOCCCCOCCCCOCCCCOCCCC0 | [Re]CCCCOCCCCOCCCCOCCCCOCCCCOCCCCOCCCCOCCCCOCCCCOCCCCOCCCCOCCCCOCCCCOCCCC[Re] | 0CCCCOCCCCOCCCCOCCCCOCCCCOCCCCOCCCCOCCCCOCCCCOCCCCOCCCCOCCCCOCCCCOCCCC0 | COC(=O)NC1CC(C)(C)CC(C)(CNC(=O)OCCCCCCOC(=O)OCCCCCCOC(=O)OCCCCCCOC(=O)OCCCCCCOC(=O)OCCCCCCOC(=O)OCCCCCCOC(=O)OCCCCCCOC(=O)NCC2(C)CC(NC(=O)OC)CC(C)(C)C2)C1 | COC(=O)NC1CC(C)(C)CC(C)(CNC(=O)OCCCCCCOC(=O)OCCCCCCOC(=O)OCCCCCCOC(=O)OCCCCCCOC(=O)OCCCCCCOC(=O)OCCCCCCOC(=O)OCCCCCCOC(=O)NCC2(C)CC(NC(=O)OCCCCOCCCCOCCCCOCCCCOCCCCOCCCCOCCCCOCCCCOCCCCOCCCCOCCCCOCCCCOCCCCOCCCCOC(=O)NC3CC(C)(C)CC(C)(CNC(=O)OCCCCCCOC(=O)OCCCCCCOC(=O)OCCCCCCOC(=O)OCCCCCCOC(=O)OCCCCCCOC(=O)OCCCCCCOC(=O)OCCCCCCOC(=O)NCC4(C)CC(NC(=O)OCCCCCCOC(=O)OCCCCCCOC(=O)OCCCCCCOC(=O)OCCCCCCOC(=O)OCCCCCCOC(=O)OCCCCCCOC(=O)OCCCCCCOC(=O)NC5CC(C)(C)CC(C)(CNC(=O)OCCCCCCOC(=O)OCCCCCCOC(=O)OCCCCCCOC(=O)OCCCCCCOC(=O)OCCCCCCOC(=O)OCCCCCCOC(=O)OCCCCCCOC(=O)NCC6(C)CC(NC(=O)OCCCCOCCCCOCCCCOCCCCOCCCCOCCCCOCCCCOCCCCOCCCCOCCCCOCCCCOCCCCOCCCCOCCCCOC(=O)NC7CC(C)(C)CC(C)(CNC(=O)OCCCCCCOC(=O)OCCCCCCOC(=O)OCCCCCCOC(=O)OCCCCCCOC(=O)OCCCCCCOC(=O)OCCCCCCOC(=O)OCCCCCCOC(=O)NCC8(C)CC(NC(=O)OC)CC(C)(C)C8)C7)CC(C)(C)C6)C5)CC(C)(C)C4)C3)CC(C)(C)C2)C1 | 0.56 | 0.37 | 0.07 | 0 |  |  | 78440 |  |  | 1 | 1 |  | 1 | 1 |  | 80 | 2 | [7 empty] | 100 |  | 33.6 | 1300 |  | 1 | 35 | 1 | 0 | 0 | 0 | 0
28 | 10.1007/s10904-020-01697-1 | 齐新科 |  | SPU00290 | PBC | [Re]CCCCCCOC(OCCCCCCOC(OCCCCCCOC(OCCCCCCOC(OCCCCCCOC(OCCCCCCOC(OCCCCCC[Re])=O)=O)=O)=O)=O)=O | 1000 | CC1(C)CC(C)(CN=C=O)CC(N=C=O)C1 | [Re]CCCCOCCCCOCCCCOCCCCOCCCCOCCCCOCCCCOCCCCOCCCCOCCCCOCCCCOCCCCOCCCCOCCCC[Re] | 0CCCCOCCCCOCCCCOCCCCOCCCCOCCCCOCCCCOCCCCOCCCCOCCCCOCCCCOCCCCOCCCCOCCCC0 | [Re]CCCCOCCCCOCCCCOCCCCOCCCCOCCCCOCCCCOCCCCOCCCCOCCCCOCCCCOCCCCOCCCCOCCCC[Re] | 0CCCCOCCCCOCCCCOCCCCOCCCCOCCCCOCCCCOCCCCOCCCCOCCCCOCCCCOCCCCOCCCCOCCCC0 | COC(=O)NC1CC(C)(C)CC(C)(CNC(=O)OCCCCCCOC(=O)OCCCCCCOC(=O)OCCCCCCOC(=O)OCCCCCCOC(=O)OCCCCCCOC(=O)OCCCCCCOC(=O)OCCCCCCOC(=O)NCC2(C)CC(NC(=O)OC)CC(C)(C)C2)C1 | COC(=O)NC1CC(C)(C)CC(C)(CNC(=O)OCCCCCCOC(=O)OCCCCCCOC(=O)OCCCCCCOC(=O)OCCCCCCOC(=O)OCCCCCCOC(=O)OCCCCCCOC(=O)OCCCCCCOC(=O)NCC2(C)CC(NC(=O)OCCCCOCCCCOCCCCOCCCCOCCCCOCCCCOCCCCOCCCCOCCCCOCCCCOCCCCOCCCCOCCCCOCCCCOC(=O)NC3CC(C)(C)CC(C)(CNC(=O)OCCCCCCOC(=O)OCCCCCCOC(=O)OCCCCCCOC(=O)OCCCCCCOC(=O)OCCCCCCOC(=O)OCCCCCCOC(=O)OCCCCCCOC(=O)NCC4(C)CC(NC(=O)OCCCCCCOC(=O)OCCCCCCOC(=O)OCCCCCCOC(=O)OCCCCCCOC(=O)OCCCCCCOC(=O)OCCCCCCOC(=O)OCCCCCCOC(=O)NC5CC(C)(C)CC(C)(CNC(=O)OCCCCCCOC(=O)OCCCCCCOC(=O)OCCCCCCOC(=O)OCCCCCCOC(=O)OCCCCCCOC(=O)OCCCCCCOC(=O)OCCCCCCOC(=O)NCC6(C)CC(NC(=O)OCCCCOCCCCOCCCCOCCCCOCCCCOCCCCOCCCCOCCCCOCCCCOCCCCOCCCCOCCCCOCCCCOCCCCOC(=O)NC7CC(C)(C)CC(C)(CNC(=O)OCCCCCCOC(=O)OCCCCCCOC(=O)OCCCCCCOC(=O)OCCCCCCOC(=O)OCCCCCCOC(=O)OCCCCCCOC(=O)OCCCCCCOC(=O)NCC8(C)CC(NC(=O)OC)CC(C)(C)C8)C7)CC(C)(C)C6)C5)CC(C)(C)C4)C3)CC(C)(C)C2)C1 | 0.56 | 0.37 | 0.07 | 0 |  |  | 78440 |  |  | 1 | 1 |  | 1 | 1 |  | 80 | 2 | [7 empty] | 100 |  | 33.6 | 1300 |  | 1 | 45 | 1 | 0 | 0 | 0 | 0 | 0.0887
28 | 10.1007/s10904-020-01697-1 | 齐新科 |  | SPU00291 | PBC | [Re]CCCCCCOC(OCCCCCCOC(OCCCCCCOC(OCCCCCCOC(OCCCCCCOC(OCCCCCCOC(OCCCCCC[Re])=O)=O)=O)=O)=O)=O | 1000 | CC1(C)CC(C)(CN=C=O)CC(N=C=O)C1 | [Re]CCCCOCCCCOCCCCOCCCCOCCCCOCCCCOCCCCOCCCCOCCCCOCCCCOCCCCOCCCCOCCCCOCCCC[Re] | 0CCCCOCCCCOCCCCOCCCCOCCCCOCCCCOCCCCOCCCCOCCCCOCCCCOCCCCOCCCCOCCCCOCCCC0 | [Re]CCCCOCCCCOCCCCOCCCCOCCCCOCCCCOCCCCOCCCCOCCCCOCCCCOCCCCOCCCCOCCCCOCCCC[Re] | 0CCCCOCCCCOCCCCOCCCCOCCCCOCCCCOCCCCOCCCCOCCCCOCCCCOCCCCOCCCCOCCCCOCCCC0 | COC(=O)NC1CC(C)(C)CC(C)(CNC(=O)OCCCCCCOC(=O)OCCCCCCOC(=O)OCCCCCCOC(=O)OCCCCCCOC(=O)OCCCCCCOC(=O)OCCCCCCOC(=O)OCCCCCCOC(=O)NCC2(C)CC(NC(=O)OC)CC(C)(C)C2)C1 | COC(=O)NC1CC(C)(C)CC(C)(CNC(=O)OCCCCCCOC(=O)OCCCCCCOC(=O)OCCCCCCOC(=O)OCCCCCCOC(=O)OCCCCCCOC(=O)OCCCCCCOC(=O)OCCCCCCOC(=O)NCC2(C)CC(NC(=O)OCCCCOCCCCOCCCCOCCCCOCCCCOCCCCOCCCCOCCCCOCCCCOCCCCOCCCCOCCCCOCCCCOCCCCOC(=O)NC3CC(C)(C)CC(C)(CNC(=O)OCCCCCCOC(=O)OCCCCCCOC(=O)OCCCCCCOC(=O)OCCCCCCOC(=O)OCCCCCCOC(=O)OCCCCCCOC(=O)OCCCCCCOC(=O)NCC4(C)CC(NC(=O)OCCCCCCOC(=O)OCCCCCCOC(=O)OCCCCCCOC(=O)OCCCCCCOC(=O)OCCCCCCOC(=O)OCCCCCCOC(=O)OCCCCCCOC(=O)NC5CC(C)(C)CC(C)(CNC(=O)OCCCCCCOC(=O)OCCCCCCOC(=O)OCCCCCCOC(=O)OCCCCCCOC(=O)OCCCCCCOC(=O)OCCCCCCOC(=O)OCCCCCCOC(=O)NCC6(C)CC(NC(=O)OCCCCOCCCCOCCCCOCCCCOCCCCOCCCCOCCCCOCCCCOCCCCOCCCCOCCCCOCCCCOCCCCOCCCCOC(=O)NC7CC(C)(C)CC(C)(CNC(=O)OCCCCCCOC(=O)OCCCCCCOC(=O)OCCCCCCOC(=O)OCCCCCCOC(=O)OCCCCCCOC(=O)OCCCCCCOC(=O)OCCCCCCOC(=O)NCC8(C)CC(NC(=O)OC)CC(C)(C)C8)C7)CC(C)(C)C6)C5)CC(C)(C)C4)C3)CC(C)(C)C2)C1 | 0.56 | 0.37 | 0.07 | 0 |  |  | 78440 |  |  | 1 | 1 |  | 1 | 1 |  | 80 | 2 | [7 empty] | 100 |  | 33.6 | 1300 |  | 1 | 55 | 1 | 0 | 0 | 0 | 0 | 0.27
28 | 10.1007/s10904-020-01697-1 | 齐新科 |  | SPU00292 | PBC | [Re]CCCCCCOC(OCCCCCCOC(OCCCCCCOC(OCCCCCCOC(OCCCCCCOC(OCCCCCCOC(OCCCCCC[Re])=O)=O)=O)=O)=O)=O | 1000 | CC1(C)CC(C)(CN=C=O)CC(N=C=O)C1 | [Re]CCCCOCCCCOCCCCOCCCCOCCCCOCCCCOCCCCOCCCCOCCCCOCCCCOCCCCOCCCCOCCCCOCCCC[Re] | 0CCCCOCCCCOCCCCOCCCCOCCCCOCCCCOCCCCOCCCCOCCCCOCCCCOCCCCOCCCCOCCCCOCCCC0 | [Re]CCCCOCCCCOCCCCOCCCCOCCCCOCCCCOCCCCOCCCCOCCCCOCCCCOCCCCOCCCCOCCCCOCCCC[Re] | 0CCCCOCCCCOCCCCOCCCCOCCCCOCCCCOCCCCOCCCCOCCCCOCCCCOCCCCOCCCCOCCCCOCCCC0 | COC(=O)NC1CC(C)(C)CC(C)(CNC(=O)OCCCCCCOC(=O)OCCCCCCOC(=O)OCCCCCCOC(=O)OCCCCCCOC(=O)OCCCCCCOC(=O)OCCCCCCOC(=O)OCCCCCCOC(=O)NCC2(C)CC(NC(=O)OC)CC(C)(C)C2)C1 | COC(=O)NC1CC(C)(C)CC(C)(CNC(=O)OCCCCCCOC(=O)OCCCCCCOC(=O)OCCCCCCOC(=O)OCCCCCCOC(=O)OCCCCCCOC(=O)OCCCCCCOC(=O)OCCCCCCOC(=O)NCC2(C)CC(NC(=O)OCCCCOCCCCOCCCCOCCCCOCCCCOCCCCOCCCCOCCCCOCCCCOCCCCOCCCCOCCCCOCCCCOCCCCOC(=O)NC3CC(C)(C)CC(C)(CNC(=O)OCCCCCCOC(=O)OCCCCCCOC(=O)OCCCCCCOC(=O)OCCCCCCOC(=O)OCCCCCCOC(=O)OCCCCCCOC(=O)OCCCCCCOC(=O)NCC4(C)CC(NC(=O)OCCCCCCOC(=O)OCCCCCCOC(=O)OCCCCCCOC(=O)OCCCCCCOC(=O)OCCCCCCOC(=O)OCCCCCCOC(=O)OCCCCCCOC(=O)NC5CC(C)(C)CC(C)(CNC(=O)OCCCCCCOC(=O)OCCCCCCOC(=O)OCCCCCCOC(=O)OCCCCCCOC(=O)OCCCCCCOC(=O)OCCCCCCOC(=O)OCCCCCCOC(=O)NCC6(C)CC(NC(=O)OCCCCOCCCCOCCCCOCCCCOCCCCOCCCCOCCCCOCCCCOCCCCOCCCCOCCCCOCCCCOCCCCOCCCCOC(=O)NC7CC(C)(C)CC(C)(CNC(=O)OCCCCCCOC(=O)OCCCCCCOC(=O)OCCCCCCOC(=O)OCCCCCCOC(=O)OCCCCCCOC(=O)OCCCCCCOC(=O)OCCCCCCOC(=O)NCC8(C)CC(NC(=O)OC)CC(C)(C)C8)C7)CC(C)(C)C6)C5)CC(C)(C)C4)C3)CC(C)(C)C2)C1 | 0.56 | 0.37 | 0.07 | 0 |  |  | 78440 |  |  | 1 | 1 |  | 1 | 1 |  | 80 | 2 | [7 empty] | 100 |  | 33.6 | 1300 |  | 1 | 65 | 1 | 0 | 0 | 0 | 0 | 0.5126
28 | 10.1007/s10904-020-01697-1 | 齐新科 |  | SPU00293 | PBC | [Re]CCCCCCOC(OCCCCCCOC(OCCCCCCOC(OCCCCCCOC(OCCCCCCOC(OCCCCCCOC(OCCCCCC[Re])=O)=O)=O)=O)=O)=O | 1000 | CC1(C)CC(C)(CN=C=O)CC(N=C=O)C1 | [Re]CCCCOCCCCOCCCCOCCCCOCCCCOCCCC[Re] | OCCCCOCCCCOCCCCOCCCCOCCCCOCCCCO | [Re]CCCCOCCCCOCCCCOCCCCOCCCCOCCCC[Re] | OCCCCOCCCCOCCCCOCCCCOCCCCOCCCCO | COC(=O)NC1CC(C)(C)CC(C)(CNC(=O)OCCCCCCOC(=O)OCCCCCCOC(=O)OCCCCCCOC(=O)OCCCCCCOC(=O)OCCCCCCOC(=O)OCCCCCCOC(=O)OCCCCCCOC(=O)NCC2(C)CC(NC(=O)OC)CC(C)(C)C2)C1 | COC(=O)NC1CC(C)(C)CC(C)(CNC(=O)OCCCCCCOC(=O)OCCCCCCOC(=O)OCCCCCCOC(=O)OCCCCCCOC(=O)OCCCCCCOC(=O)OCCCCCCOC(=O)OCCCCCCOC(=O)NCC2(C)CC(NC(=O)OCCCCOCCCCOCCCCOCCCCOCCCCOCCCCOC(=O)NC3CC(C)(C)CC(C)(CNC(=O)OCCCCCCOC(=O)OCCCCCCOC(=O)OCCCCCCOC(=O)OCCCCCCOC(=O)OCCCCCCOC(=O)OCCCCCCOC(=O)OCCCCCCOC(=O)NCC4(C)CC(NC(=O)OCCCCCCOC(=O)OCCCCCCOC(=O)OCCCCCCOC(=O)OCCCCCCOC(=O)OCCCCCCOC(=O)OCCCCCCOC(=O)OCCCCCCOC(=O)NC5CC(C)(C)CC(C)(CNC(=O)OCCCCCCOC(=O)OCCCCCCOC(=O)OCCCCCCOC(=O)OCCCCCCOC(=O)OCCCCCCOC(=O)OCCCCCCOC(=O)OCCCCCCOC(=O)NCC6(C)CC(NC(=O)OCCCCOCCCCOCCCCOCCCCOCCCCOCCCCOC(=O)NC7CC(C)(C)CC(C)(CNC(=O)OCCCCCCOC(=O)OCCCCCCOC(=O)OCCCCCCOC(=O)OCCCCCCOC(=O)OCCCCCCOC(=O)OCCCCCCOC(=O)OCCCCCCOC(=O)NCC8(C)CC(NC(=O)OC)CC(C)(C)C8)C7)CC(C)(C)C6)C5)CC(C)(C)C4)C3)CC(C)(C)C2)C1 | 0.56 | 0.37 | 0.07 | 0 |  |  | 77035 |  |  | 1 | 1 |  | 1 | 1 |  | 80 | 2 | [7 empty] | 100 |  | 26.8 | 1500 |  | 1 | 25 | 1 | 0 | 0 | 0 | 0 | 0.0767
29 | NAN | 齐新科 |  | SPU00294 | PEA | [Re]C(CCCCC(OCOC(CCCCC(OCOC(CCCCC(OCOC(CCCCC(OCOC(CCCCC(OCOC(CCCCC(OCOC(CCCCC(OCOC(CCCCC(OCOC(CCCCC(OCOC(CCCCC(OC[Re])=O)=O)=O)=O)=O)=O)=O)=O)=O)=O)=O)=O)=O)=O)=O)=O)=O)=O)=O)=O | 2000 | O=C=NC1=CC=C(CC2=CC=C(N=C=O)C=C2)C=C1 | [Re]CCCC[Re] | OCCCCO | [Re]CCCC[Re] | OCCCCO |  |  | 0.225 | 0.5 | 0.275 | 0 |  |  | 219000 |  | 1.63 | 1 | 1 |  | 0 | 0 |  | 80 | 2 | 80 | 23 |  |  | 10 | -27.7 |  | 100 | 1.7 | 18 | 1009
29 | NAN | 齐新科 |  | SPU00295 | PBA | [Re]C(CCCCC(OCCCOC(CCCCC(OCCCOC(CCCCC(OCCCOC(CCCCC(OCCCOC(CCCCC(OCCCOC(CCCCC(OCCCOC(CCCCC(OCCCOC(CCCCC(OCCCOC(CCCCC(OCCCOC(CCCCC(OCCC[Re])=O)=O)=O)=O)=O)=O)=O)=O)=O)=O)=O)=O)=O)=O)=O)=O)=O)=O)=O)=O | 2000 | O=C=NC1=CC=C(CC2=CC=C(N=C=O)C=C2)C=C1 | [Re]CCCC[Re] | OCCCCO | [Re]CCCC[Re] | OCCCCO |  |  | 0.225 | 0.5 | 0.275 | 0 |  |  | 173000 |  | 1.75 | 1 | 1 |  | 0 | 0 |  | 80 | 2 | 80 | 23 |  |  | 10 | -24.3 |  | 100 | 4.5 | 42.5 | 1164
29 | NAN | 齐新科 |  | SPU00296 | PBA | [Re]C(CCCCC(OCCCOC(CCCCC(OCCCOC(CCCCC(OCCCOC(CCCCC(OCCCOC(CCCCC(OCCCOC(CCCCC(OCCCOC(CCCCC(OCCCOC(CCCCC(OCCCOC(CCCCC(OCCCOC(CCCCC(OCCCOC(CCCCC(OCCCOC(CCCCC(OCCCOC(CCCCC(OCCCOC(CCCCC(OCCCOC(CCCCC(OCCC[Re])=O)=O)=O)=O)=O)=O)=O)=O)=O)=O)=O)=O)=O)=O)=O)=O)=O)=O)=O)=O)=O)=O)=O)=O)=O)=O)=O)=O)=O)=O | 3000 | O=C=NC1=CC=C(CC2=CC=C(N=C=O)C=C2)C=C1 | [Re]CCCC[Re] | OCCCCO | [Re]CCCC[Re] | OCCCCO |  |  | 0.1564 | 0.5 | 0.3436 | 0 |  |  | 242000 |  | 1.54 | 1 | 1 |  | 0 | 0 |  | 80 | 2 | 80 | 23 |  |  | 10 | -32.9 |  | 100 | 2.3 | 20.4 | 907
29 | NAN | 齐新科 |  | SPU00297 | PBA | [Re]C(CCCCC(OCCCOC(CCCCC(OCCCOC(CCCCC(OCCCOC(CCCCC(OCCCOC(CCCCC(OCCCOC(CCCCC(OCCCOC(CCCCC(OCCCOC(CCCCC(OCCCOC(CCCCC(OCCCOC(CCCCC(OCCCOC(CCCCC(OCCCOC(CCCCC(OCCCOC(CCCCC(OCCCOC(CCCCC(OCCCOC(CCCCC(OCCC[Re])=O)=O)=O)=O)=O)=O)=O)=O)=O)=O)=O)=O)=O)=O)=O)=O)=O)=O)=O)=O)=O)=O)=O)=O)=O)=O)=O)=O)=O)=O | 3000 | O=C=NC1=CC=C(CC2=CC=C(N=C=O)C=C2)C=C1 | [Re]CCCC[Re] | OCCCCO | [Re]CCCC[Re] | OCCCCO |  |  | 0.1564 | 0.5 | 0.3436 | 0 |  |  | 237000 |  | 1.75 | 1 | 1 |  | 0 | 0 |  | 80 | 2 | 80 | 23 |  |  | 10 | -21.3 |  | 100 | 5 | 63.5 | 1303
29 | NAN | 齐新科 |  | SPU00298 | PBA | [Re]C(CCCCC(OCCCOC(CCCCC(OCCCOC(CCCCC(OCCCOC(CCCCC(OCCCOC(CCCCC(OCCCOC(CCCCC(OCCCOC(CCCCC(OCCCOC(CCCCC(OCCCOC(CCCCC(OCCCOC(CCCCC(OCCC[Re])=O)=O)=O)=O)=O)=O)=O)=O)=O)=O)=O)=O)=O)=O)=O)=O)=O)=O)=O)=O | 2000 | O=C=NC1=CC=C(CC2=CC=C(N=C=O)C=C2)C=C1 | [Re]CCCC[Re] | OCCCCO | [Re]CCCC[Re] | OCCCCO |  |  | 0.12 | 0.5 | 0.38 | 0 |  |  | 143000 |  | 1.67 | 1 | 1 |  | 0 | 0 |  | 80 | 2 | 80 | 23 |  |  | 10 | -16.2 |  | 100 | 5.5 | 59.2 | 1096
29 | NAN | 齐新科 |  | SPU00299 | PBA | [Re]C(CCCCC(OCCCOC(CCCCC(OCCCOC(CCCCC(OCCCOC(CCCCC(OCCCOC(CCCCC(OCCCOC(CCCCC(OCCCOC(CCCCC(OCCCOC(CCCCC(OCCCOC(CCCCC(OCCCOC(CCCCC(OCCC[Re])=O)=O)=O)=O)=O)=O)=O)=O)=O)=O)=O)=O)=O)=O)=O)=O)=O)=O)=O)=O | 2000 | O=C=NC1=CC=C(CC2=CC=C(N=C=O)C=C2)C=C1 | [Re]CCCC[Re] | OCCCCO | [Re]CCCC[Re] | OCCCCO |  |  | 0.12 | 0.5 | 0.38 | 0 |  |  | 252000 |  | 1.78 | 1 | 1 |  | 0 | 0 |  | 80 | 2 | 80 | 23 |  |  | 10 | -21.5 |  | 100 | 5.7 | 65.5 | 1156
30 | NAN | 齐新科 |  | SPU00300 | PTMG | [Re]CCCCOCCCCOCCCCOCCCCOCCCCOCCCCOCCCCOCCCCOCCCCOCCCCOCCCCOCCCCOCCCCOCCCC[Re] | 1000 | CC1=C(N=C=O)C=CC(N=C=O)=C1 | [Rn]C1=CC=C(CC2=CC(Cl)=C([Rn])C=C2)C=C1Cl | NC1=CC=C(CC2=CC(Cl)=C(N)C=C2)C=C1Cl | [Rn]C1=CC=C(CC2=CC(Cl)=C([Rn])C=C2)C=C1Cl | NC1=CC=C(CC2=CC(Cl)=C(N)C=C2)C=C1Cl |  |  | 0.33 | 0.5 | 0.17 | 0 | [5 empty] | 0 | 0 |  | 0 | 0 |  | 80 | 2 | 60 | 2 |  |  | 3 | -22.1 | 15 | 500 |  | 23.05 | 228.078
30 | NAN | 齐新科 |  | SPU00301 | PTMG | [Re]CCCCOCCCCOCCCCOCCCCOCCCCOCCCCOCCCCOCCCCOCCCCOCCCCOCCCCOCCCCOCCCCOCCCC[Re] | 1000 | CC1=C(N=C=O)C=CC(N=C=O)=C1 | [Rn]C1=CC=C(CC2=CC(Cl)=C([Rn])C=C2)C=C1Cl | NC1=CC=C(CC2=CC(Cl)=C(N)C=C2)C=C1Cl | [Rn]C1=CC=C(CC2=CC(Cl)=C([Rn])C=C2)C=C1Cl | NC1=CC=C(CC2=CC(Cl)=C(N)C=C2)C=C1Cl |  |  | 0.2857143 | 0.5714286 | 0.1428571 | 0 | [5 empty] | 0 | 0 |  | 0 | 0 |  | 80 | 2 | 60 | 2 |  |  | 3 | -25.3 | 13.7 | 500 |  | 26.84 | 175.763
30 | NAN | 齐新科 |  | SPU00302 | PTMG | [Re]CCCCOCCCCOCCCCOCCCCOCCCCOCCCCOCCCCOCCCCOCCCCOCCCCOCCCCOCCCCOCCCCOCCCC[Re] | 1000 | O=C=NC1=CC=C(CC2=CC=C(N=C=O)C=C2)C=C1 | [Rn]C1=CC=C(CC2=CC(Cl)=C([Rn])C=C2)C=C1Cl | NC1=CC=C(CC2=CC(Cl)=C(N)C=C2)C=C1Cl | [Rn]C1=CC=C(CC2=CC(Cl)=C([Rn])C=C2)C=C1Cl | NC1=CC=C(CC2=CC(Cl)=C(N)C=C2)C=C1Cl |  |  | 0.33 | 0.5 | 0.17 | 0 | [5 empty] | 0 | 0 |  | 0 | 0 |  | 80 | 2 | 60 | 2 |  |  | 3 | -46.2 | -2.3 | 500 |  | 20.55 | 262.025
30 | NAN | 齐新科 |  | SPU00303 | PTMG | [Re]CCCCOCCCCOCCCCOCCCCOCCCCOCCCCOCCCCOCCCCOCCCCOCCCCOCCCCOCCCCOCCCCOCCCC[Re] | 1000 | O=C=NC1=CC=C(CC2=CC=C(N=C=O)C=C2)C=C1 | [Rn]C1=CC=C(CC2=CC(Cl)=C([Rn])C=C2)C=C1Cl | NC1=CC=C(CC2=CC(Cl)=C(N)C=C2)C=C1Cl | [Rn]C1=CC=C(CC2=CC(Cl)=C([Rn])C=C2)C=C1Cl | NC1=CC=C(CC2=CC(Cl)=C(N)C=C2)C=C1Cl |  |  | 0.2857143 | 0.5714286 | 0.1428571 | 0 | [5 empty] | 0 | 0 |  | 0 | 0 |  | 80 | 2 | 60 | 2 |  |  | 3 | -32.8 | 11.1 | 500 |  | 22.84 | 227.101
30 | NAN | 齐新科 |  | SPU00304 | PTMG | [Re]CCCCOCCCCOCCCCOCCCCOCCCCOCCCCOCCCCOCCCCOCCCCOCCCCOCCCCOCCCCOCCCCOCCCC[Re] | 1000 | O=C=NCCCCCCN=C=O | [Rn]C1=CC=C(CC2=CC(Cl)=C([Rn])C=C2)C=C1Cl | NC1=CC=C(CC2=CC(Cl)=C(N)C=C2)C=C1Cl | [Rn]C1=CC=C(CC2=CC(Cl)=C([Rn])C=C2)C=C1Cl | NC1=CC=C(CC2=CC(Cl)=C(N)C=C2)C=C1Cl |  |  | 0.33 | 0.5 | 0.17 | 0 | [5 empty] | 0 | 0 |  | 0 | 0 |  | 80 | 2 | 60 | 2 |  |  | 3 | -31.3 | 3.2 | 500 |  | 17.67 | 293.787
30 | NAN | 齐新科 |  | SPU00305 | PTMG | [Re]CCCCOCCCCOCCCCOCCCCOCCCCOCCCCOCCCCOCCCCOCCCCOCCCCOCCCCOCCCCOCCCCOCCCC[Re] | 1000 | O=C=NCCCCCCN=C=O | [Rn]C1=CC=C(CC2=CC(Cl)=C([Rn])C=C2)C=C1Cl | NC1=CC=C(CC2=CC(Cl)=C(N)C=C2)C=C1Cl | [Rn]C1=CC=C(CC2=CC(Cl)=C([Rn])C=C2)C=C1Cl | NC1=CC=C(CC2=CC(Cl)=C(N)C=C2)C=C1Cl |  |  | 0.2857143 | 0.5714286 | 0.1428571 | 0 | [5 empty] | 0 | 0 |  | 0 | 0 |  | 80 | 2 | 60 | 2 |  |  | 3 | -47.5 | -2.8 | 500 |  | 19.02 | 254.505
31 | NAN | 段佳倩 |  | SPU00306 | PTMG | [Re]CCCCOCCCCOCCCCOCCCCOCCCCOCCCCOCCCCOCCCCOCCCCOCCCCOCCCCOCCCCOCCCCOCCCC[Re] | 1000 | O=C=NC1=CC=C(CC2=CC=C(N=C=O)C=C2)C=C1 | [Rn]C1=CC=C(CC2=CC(Cl)=C([Rn])C=C2)C=C1Cl | NC1=CC=C(CC2=CC(Cl)=C(N)C=C2)C=C1Cl | [Rn]C1=CC=C(CC2=CC(Cl)=C([Rn])C=C2)C=C1Cl | NC1=CC=C(CC2=CC(Cl)=C(N)C=C2)C=C1Cl |  |  | 0.33 | 0.33 | 0.33 | 0 | [20 empty] | 100 |  | 9.9 | 136
31 | NAN | 段佳倩 |  | SPU00307 | PTMG | [Re]CCCCOCCCCOCCCCOCCCCOCCCCOCCCCOCCCCOCCCCOCCCCOCCCCOCCCCOCCCCOCCCCOCCCCOCCCCOCCCCOCCCCOCCCCOCCCCOCCCCOCCCCOCCCCOCCCCOCCCCOCCCCOCCCCOCCCCOCCCCOCCCC[Re] | 2000 | O=C=NC1=CC=C(CC2=CC=C(N=C=O)C=C2)C=C1 | [Rn]C1=CC=C(CC2=CC(Cl)=C([Rn])C=C2)C=C1Cl | NC1=CC=C(CC2=CC(Cl)=C(N)C=C2)C=C1Cl | [Re]CCOC1=CC=C(OCC[Re])C=C1 | OCCOC1=CC=C(C=C1)OCCO |  |  | 0.33 | 0.33 | 0.33 | 0 | [20 empty] | 100 |  | 3.4 | 106
31 | NAN | 段佳倩 |  | SPU00308 | PTMG | [Re]CCCCOCCCCOCCCCOCCCCOCCCCOCCCCOCCCCOCCCCOCCCCOCCCCOCCCCOCCCCOCCCCOCCCCOCCCCOCCCCOCCCCOCCCCOCCCCOCCCCOCCCCOCCCCOCCCCOCCCCOCCCCOCCCCOCCCCOCCCCOCCCC[Re] | 2000 | O=C=NC1=CC=C(CC2=CC=C(N=C=O)C=C2)C=C1 | [Re]CCOC1=CC=C(OCC[Re])C=C1 | OCCOC1=CC=C(C=C1)OCCO | [Re]CCOC1=CC=CC(OCC[Re])=C1 | OCCOC1=CC=CC(OCCO)=C1 |  |  | 0.33 | 0.33 | 0.33 | 0 | [20 empty] | 100 |  | 5.7 | 352
31 | NAN | 段佳倩 |  | SPU00309 | PTMG | [Re]CCCCOCCCCOCCCCOCCCCOCCCCOCCCCOCCCCOCCCCOCCCCOCCCCOCCCCOCCCCOCCCCOCCCCOCCCCOCCCCOCCCCOCCCCOCCCCOCCCCOCCCCOCCCCOCCCCOCCCCOCCCCOCCCCOCCCCOCCCCOCCCC[Re] | 2000 | O=C=NC1=CC=C(CC2=CC=C(N=C=O)C=C2)C=C1 | [Re]CCOC1=CC=CC(OCC[Re])=C1 | OCCOC1=CC=CC(OCCO)=C1 | [Re]CCOC1=CC=CC(OCC[Re])=C1 | OCCOC1=CC=CC(OCCO)=C1 |  |  | 0.33 | 0.33 | 0.33 | 0 | [20 empty] | 100 |  | 4 | 369
31 | NAN | 段佳倩 |  | SPU00310 | PTMG | [Re]CCCCOCCCCOCCCCOCCCCOCCCCOCCCCOCCCCOCCCCOCCCCOCCCCOCCCCOCCCCOCCCCOCCCC[Re] | 1000 | O=C=NC1=CC=C(CC2=CC=C(N=C=O)C=C2)C=C1 | [Re]CCOC1=CC=CC(OCC[Re])=C1 | OCCOC1=CC=CC(OCCO)=C1 | [Rn]C1=CC=C(CC2=CC(Cl)=C([Rn])C=C2)C=C1Cl | NC1=CC=C(CC2=CC(Cl)=C(N)C=C2)C=C1Cl |  |  | 0.33 | 0.33 | 0.33 | 0 | [20 empty] | 100 |  | 16.9 | 672
31 | NAN | 段佳倩 |  | SPU00311 | PEA | [Re]C(CCCCC(OCOC(CCCCC(OCOC(CCCCC(OCOC(CCCCC(OCOC(CCCCC(OCOC(CCCCC(OCOC(CCCCC(OCOC(CCCCC(OCOC(CCCCC(OCOC(CCCCC(OC[Re])=O)=O)=O)=O)=O)=O)=O)=O)=O)=O)=O)=O)=O)=O)=O)=O)=O)=O)=O)=O | 2000 | O=C=NC1=CC=C(CC2=CC=C(N=C=O)C=C2)C=C1 | [Rn]C1=CC=C(CC2=CC(Cl)=C([Rn])C=C2)C=C1Cl | NC1=CC=C(CC2=CC(Cl)=C(N)C=C2)C=C1Cl | [Re]CCOC1=CC=C(OCC[Re])C=C1 | OCCOC1=CC=C(C=C1)OCCO |  |  | 0.33 | 0.33 | 0.33 | 0 | [20 empty] | 100 |  | 22.1 | 594
31 | NAN | 段佳倩 |  | SPU00312 | PEA | [Re]C(CCCCC(OCOC(CCCCC(OCOC(CCCCC(OCOC(CCCCC(OCOC(CCCCC(OCOC(CCCCC(OCOC(CCCCC(OCOC(CCCCC(OCOC(CCCCC(OCOC(CCCCC(OC[Re])=O)=O)=O)=O)=O)=O)=O)=O)=O)=O)=O)=O)=O)=O)=O)=O)=O)=O)=O)=O | 2000 | O=C=NC1=CC=C(CC2=CC=C(N=C=O)C=C2)C=C1 | [Re]CCOC1=CC=C(OCC[Re])C=C1 | OCCOC1=CC=C(C=C1)OCCO | [Re]CCOC1=CC=CC(OCC[Re])=C1 | OCCOC1=CC=CC(OCCO)=C1 |  |  | 0.33 | 0.33 | 0.33 | 0 | [20 empty] | 100 |  | 14.7 | 527
31 | NAN | 段佳倩 |  | SPU00313 | PEA | [Re]C(CCCCC(OCOC(CCCCC(OCOC(CCCCC(OCOC(CCCCC(OCOC(CCCCC(OCOC(CCCCC(OCOC(CCCCC(OCOC(CCCCC(OCOC(CCCCC(OCOC(CCCCC(OC[Re])=O)=O)=O)=O)=O)=O)=O)=O)=O)=O)=O)=O)=O)=O)=O)=O)=O)=O)=O)=O | 2000 | O=C=NC1=CC=C(CC2=CC=C(N=C=O)C=C2)C=C1 | [Re]CCOC1=CC=CC(OCC[Re])=C1 | OCCOC1=CC=CC(OCCO)=C1 | [Rn]C1=CC=C(CC2=CC(Cl)=C([Rn])C=C2)C=C1Cl | NC1=CC=C(CC2=CC(Cl)=C(N)C=C2)C=C1Cl |  |  | 0.33 | 0.33 | 0.33 | 0 | [20 empty] | 100 |  | 25.9 | 740
31 | NAN | 段佳倩 |  | SPU00314 | PBA | [Re]C(CCCCC(OCCCOC(CCCCC(OCCCOC(CCCCC(OCCCOC(CCCCC(OCCCOC(CCCCC(OCCCOC(CCCCC(OCCCOC(CCCCC(OCCCOC(CCCCC(OCCCOC(CCCCC(OCCCOC(CCCCC(OCCCOC(CCCCC(OCCCOC(CCCCC(OCCCOC(CCCCC(OCCCOC(CCCCC(OCCCOC(CCCCC(OCCC[Re])=O)=O)=O)=O)=O)=O)=O)=O)=O)=O)=O)=O)=O)=O)=O)=O)=O)=O)=O)=O)=O)=O)=O)=O)=O)=O)=O)=O)=O)=O | 3000 | O=C=NC1=CC=C(CC2=CC=C(N=C=O)C=C2)C=C1 | [Rn]C1=CC=C(CC2=CC(Cl)=C([Rn])C=C2)C=C1Cl | NC1=CC=C(CC2=CC(Cl)=C(N)C=C2)C=C1Cl | [Re]CCOC1=CC=C(OCC[Re])C=C1 | OCCOC1=CC=C(C=C1)OCCO |  |  | 0.33 | 0.33 | 0.33 | 0 | [20 empty] | 100 |  | 27.2 | 613
31 | NAN | 段佳倩 |  | SPU00315 | PBA | [Re]C(CCCCC(OCCCOC(CCCCC(OCCCOC(CCCCC(OCCCOC(CCCCC(OCCCOC(CCCCC(OCCCOC(CCCCC(OCCCOC(CCCCC(OCCCOC(CCCCC(OCCCOC(CCCCC(OCCCOC(CCCCC(OCCCOC(CCCCC(OCCCOC(CCCCC(OCCCOC(CCCCC(OCCCOC(CCCCC(OCCCOC(CCCCC(OCCC[Re])=O)=O)=O)=O)=O)=O)=O)=O)=O)=O)=O)=O)=O)=O)=O)=O)=O)=O)=O)=O)=O)=O)=O)=O)=O)=O)=O)=O)=O)=O | 3000 | O=C=NC1=CC=C(CC2=CC=C(N=C=O)C=C2)C=C1 | [Re]CCOC1=CC=C(OCC[Re])C=C1 | OCCOC1=CC=C(C=C1)OCCO | [Re]CCOC1=CC=CC(OCC[Re])=C1 | OCCOC1=CC=CC(OCCO)=C1 |  |  | 0.33 | 0.33 | 0.33 | 0 | [20 empty] | 100 |  | 25.9 | 570
31 | NAN | 段佳倩 |  | SPU00316 | PBA | [Re]C(CCCCC(OCCCOC(CCCCC(OCCCOC(CCCCC(OCCCOC(CCCCC(OCCCOC(CCCCC(OCCCOC(CCCCC(OCCCOC(CCCCC(OCCCOC(CCCCC(OCCCOC(CCCCC(OCCCOC(CCCCC(OCCCOC(CCCCC(OCCCOC(CCCCC(OCCCOC(CCCCC(OCCCOC(CCCCC(OCCCOC(CCCCC(OCCC[Re])=O)=O)=O)=O)=O)=O)=O)=O)=O)=O)=O)=O)=O)=O)=O)=O)=O)=O)=O)=O)=O)=O)=O)=O)=O)=O)=O)=O)=O)=O | 3000 | O=C=NC1=CC=C(CC2=CC=C(N=C=O)C=C2)C=C1 | [Re]CCOC1=CC=CC(OCC[Re])=C1 | OCCOC1=CC=CC(OCCO)=C1 | [Rn]C1=CC=C(CC2=CC(Cl)=C([Rn])C=C2)C=C1Cl | NC1=CC=C(CC2=CC(Cl)=C(N)C=C2)C=C1Cl |  |  | 0.33 | 0.33 | 0.33 | 0 | [20 empty] | 100 |  | 12.9 | 547
31 | NAN | 段佳倩 |  | SPU00317 | PCL | O=C(OCCCCCC(OCCCCCC(OCCCCCC(OCCCCCC(OCCCCCC(OCCCCCC(OCCCCCC([Re])=O)=O)=O)=O)=O)=O)=O)CCCCC[Re] | 1000 | O=C=NC1=CC=C(CC2=CC=C(N=C=O)C=C2)C=C1 | [Rn]C1=CC=C(CC2=CC(Cl)=C([Rn])C=C2)C=C1Cl | NC1=CC=C(CC2=CC(Cl)=C(N)C=C2)C=C1Cl | [Rn]C1=CC=C(CC2=CC(Cl)=C([Rn])C=C2)C=C1Cl | NC1=CC=C(CC2=CC(Cl)=C(N)C=C2)C=C1Cl |  |  | 0.33 | 0.33 | 0.33 | 0 | [20 empty] | 100 |  | 34.5 | 662
31 | NAN | 段佳倩 |  | SPU00318 | PCL | O=C(CCCCC[Re])OCCCCCC(OCCCCCC(OCCCCCC(OCCCCCC(OCCCCCC(OCCCCCC(OCCCCCC(OCCCCCC(OCCCCCC(OCCCCCC(OCCCCCC(OCCCCCC(OCCCCCC(OCCCCCC(OCCCCCC([Re])=O)=O)=O)=O)=O)=O)=O)=O)=O)=O)=O)=O)=O)=O)=O | 2000 | O=C=NC1=CC=C(CC2=CC=C(N=C=O)C=C2)C=C1 | [Rn]C1=CC=C(CC2=CC(Cl)=C([Rn])C=C2)C=C1Cl | NC1=CC=C(CC2=CC(Cl)=C(N)C=C2)C=C1Cl | [Re]CCOC1=CC=C(OCC[Re])C=C1 | OCCOC1=CC=C(C=C1)OCCO |  |  | 0.33 | 0.33 | 0.33 | 0 | [20 empty] | 100 |  | 22.3 | 490
31 | NAN | 段佳倩 |  | SPU00319 | PCL | O=C(CCCCC[Re])OCCCCCC(OCCCCCC(OCCCCCC(OCCCCCC(OCCCCCC(OCCCCCC(OCCCCCC(OCCCCCC(OCCCCCC(OCCCCCC(OCCCCCC(OCCCCCC(OCCCCCC(OCCCCCC(OCCCCCC([Re])=O)=O)=O)=O)=O)=O)=O)=O)=O)=O)=O)=O)=O)=O)=O | 2000 | O=C=NC1=CC=C(CC2=CC=C(N=C=O)C=C2)C=C1 | [Re]CCOC1=CC=C(OCC[Re])C=C1 | OCCOC1=CC=C(C=C1)OCCO | [Re]CCOC1=CC=CC(OCC[Re])=C1 | OCCOC1=CC=CC(OCCO)=C1 |  |  | 0.33 | 0.33 | 0.33 | 0 | [20 empty] | 100 |  | 16.5 | 501
31 | NAN | 段佳倩 |  | SPU00320 | PCL | O=C(CCCCC[Re])OCCCCCC(OCCCCCC(OCCCCCC(OCCCCCC(OCCCCCC(OCCCCCC(OCCCCCC(OCCCCCC(OCCCCCC(OCCCCCC(OCCCCCC(OCCCCCC(OCCCCCC(OCCCCCC(OCCCCCC([Re])=O)=O)=O)=O)=O)=O)=O)=O)=O)=O)=O)=O)=O)=O)=O | 2000 | O=C=NC1=CC=C(CC2=CC=C(N=C=O)C=C2)C=C1 | [Re]CCOC1=CC=CC(OCC[Re])=C1 | OCCOC1=CC=CC(OCCO)=C1 | [Rn]C1=CC=C(CC2=CC(Cl)=C([Rn])C=C2)C=C1Cl | NC1=CC=C(CC2=CC(Cl)=C(N)C=C2)C=C1Cl |  |  | 0.33 | 0.33 | 0.33 | 0 | [20 empty] | 100
31 | NAN | 段佳倩 |  | SPU00321 | PEA | [Re]C(CCCCC(OCOC(CCCCC(OCOC(CCCCC(OCOC(CCCCC(OCOC(CCCCC(OCOC(CCCCC(OCOC(CCCCC(OCOC(CCCCC(OCOC(CCCCC(OCOC(CCCCC(OC[Re])=O)=O)=O)=O)=O)=O)=O)=O)=O)=O)=O)=O)=O)=O)=O)=O)=O)=O)=O)=O | 2000 | O=C=NC1=CC=C(CC2=CC=C(N=C=O)C=C2)C=C1 | [Rn]C1=CC=C(CC2=CC(Cl)=C([Rn])C=C2)C=C1Cl | NC1=CC=C(CC2=CC(Cl)=C(N)C=C2)C=C1Cl | [Rn]C1=CC=C(CC2=CC(Cl)=C([Rn])C=C2)C=C1Cl | NC1=CC=C(CC2=CC(Cl)=C(N)C=C2)C=C1Cl |  |  | 0.2857143 | 0.29 | 0.4285714 | 0 | [20 empty] | 100 |  | 9.2 | 141
31 | NAN | 段佳倩 |  | SPU00322 | PEA | [Re]C(CCCCC(OCOC(CCCCC(OCOC(CCCCC(OCOC(CCCCC(OCOC(CCCCC(OCOC(CCCCC(OCOC(CCCCC(OCOC(CCCCC(OCOC(CCCCC(OCOC(CCCCC(OC[Re])=O)=O)=O)=O)=O)=O)=O)=O)=O)=O)=O)=O)=O)=O)=O)=O)=O)=O)=O)=O | 2000 | O=C=NC1=CC=C(CC2=CC=C(N=C=O)C=C2)C=C1 | [Rn]C1=CC=C(CC2=CC(Cl)=C([Rn])C=C2)C=C1Cl | NC1=CC=C(CC2=CC(Cl)=C(N)C=C2)C=C1Cl | [Rn]C1=CC=C(CC2=CC(Cl)=C([Rn])C=C2)C=C1Cl | NC1=CC=C(CC2=CC(Cl)=C(N)C=C2)C=C1Cl |  |  | 0.25 | 0.25 | 0.5 | 0 | [20 empty] | 100 |  | 17.3 | 141
31 | NAN | 段佳倩 |  | SPU00323 | PEA | [Re]C(CCCCC(OCOC(CCCCC(OCOC(CCCCC(OCOC(CCCCC(OCOC(CCCCC(OCOC(CCCCC(OCOC(CCCCC(OCOC(CCCCC(OCOC(CCCCC(OCOC(CCCCC(OC[Re])=O)=O)=O)=O)=O)=O)=O)=O)=O)=O)=O)=O)=O)=O)=O)=O)=O)=O)=O)=O | 2000 | O=C=NC1=CC=C(CC2=CC=C(N=C=O)C=C2)C=C1 | [Rn]C1=CC=C(CC2=CC(Cl)=C([Rn])C=C2)C=C1Cl | NC1=CC=C(CC2=CC(Cl)=C(N)C=C2)C=C1Cl | [Rn]C1=CC=C(CC2=CC(Cl)=C([Rn])C=C2)C=C1Cl | NC1=CC=C(CC2=CC(Cl)=C(N)C=C2)C=C1Cl |  |  | 0.2222222 | 0.22 | 0.56 | 0 | [20 empty] | 100 |  | 20.3 | 105
32 | NAN | 段佳倩 |  | SPU00324 | PTMG | [Re]CCCCOCCCCOCCCCOCCCCOCCCCOCCCCOCCCCOCCCCOCCCCOCCCCOCCCCOCCCCOCCCCOCCCC[Re] | 1000 | CC1(C)CC(C)(CN=C=O)CC(N=C=O)C1 | [Re]CC[Re] | OCCO | [Re]CC[Re] | OCCO |  |  | 0.205 | 0.5 | 0.29 | 0 | [5 empty] | 0 | 0 |  | 0 | 0 |  | 105 | 2 | 60 | 0.33 | [5 empty] | 500 | 60.28 | 48.21 | 442
32 | NAN | 段佳倩 |  | SPU00325 | PTMG | [Re]CCCCOCCCCOCCCCOCCCCOCCCCOCCCCOCCCCOCCCCOCCCCOCCCCOCCCCOCCCCOCCCCOCCCC[Re] | 1000 | CC1(C)CC(C)(CN=C=O)CC(N=C=O)C1 | [Re]CCCC[Re] | OCCCCO | [Re]CCCC[Re] | OCCCCO |  |  | 0.205 | 0.5 | 0.29 | 0 | [5 empty] | 0 | 0 |  | 0 | 0 |  | 105 | 2 | 60 | 0.33 | [5 empty] | 500 | 6.49 | 6.71 | 528
32 | NAN | 段佳倩 |  | SPU00326 | PTMG | [Re]CCCCOCCCCOCCCCOCCCCOCCCCOCCCCOCCCCOCCCCOCCCCOCCCCOCCCCOCCCCOCCCCOCCCC[Re] | 1000 | CC1(C)CC(C)(CN=C=O)CC(N=C=O)C1 | [Re]CCOCC[Re] | OCCOCCO | [Re]CCOCC[Re] | OCCOCCO |  |  | 0.205 | 0.5 | 0.29 | 0 | [5 empty] | 0 | 0 |  | 0 | 0 |  | 105 | 2 | 60 | 0.33 | [5 empty] | 500 | 48.28 | 33.51 | 482
32 | NAN | 段佳倩 |  | SPU00327 | PTMG | [Re]CCCCOCCCCOCCCCOCCCCOCCCCOCCCCOCCCCOCCCCOCCCCOCCCCOCCCCOCCCCOCCCCOCCCC[Re] | 1000 | CC1(C)CC(C)(CN=C=O)CC(N=C=O)C1 | [Re]CCCC[Re] | OCCCCO | [Re]CCCC[Re] | OCCCCO |  |  | 0.3 | 0.5 | 0.2 | 0 | [5 empty] | 0 | 0 |  | 0 | 0 |  | 105 | 2 | 60 | 0.33 | [5 empty] | 500 | 5.26 | 0.061 | 1077
32 | NAN | 段佳倩 |  | SPU00328 | PTMG | [Re]CCCCOCCCCOCCCCOCCCCOCCCCOCCCCOCCCCOCCCCOCCCCOCCCCOCCCCOCCCCOCCCCOCCCC[Re] | 1000 | CC1(C)CC(C)(CN=C=O)CC(N=C=O)C1 | [Re]CCCC[Re] | OCCCCO | [Re]CCCC[Re] | OCCCCO |  |  | 0.2 | 0.5 | 0.3 | 0 | [5 empty] | 0 | 0 |  | 0 | 0 |  | 105 | 2 | 60 | 0.33 | [5 empty] | 500 | 5.36 | 1.815 | 1532
32 | NAN | 段佳倩 |  | SPU00329 | PTMG | [Re]CCCCOCCCCOCCCCOCCCCOCCCCOCCCCOCCCCOCCCCOCCCCOCCCCOCCCCOCCCCOCCCCOCCCC[Re] | 1000 | CC1(C)CC(C)(CN=C=O)CC(N=C=O)C1 | [Re]CCCC[Re] | OCCCCO | [Re]CCCC[Re] | OCCCCO |  |  | 0.17 | 0.5 | 0.33 | 0 | [5 empty] | 0 | 0 |  | 0 | 0 |  | 105 | 2 | 60 | 0.33 | [5 empty] | 500 | 10.64 | 6.81 | 466
32 | NAN | 段佳倩 |  | SPU00330 | PTMG | [Re]CCCCOCCCCOCCCCOCCCCOCCCCOCCCCOCCCCOCCCCOCCCCOCCCCOCCCCOCCCCOCCCCOCCCC[Re] | 1000 | CC1(C)CC(C)(CN=C=O)CC(N=C=O)C1 | [Re]CCCC[Re] | OCCCCO | [Re]CCCC[Re] | OCCCCO |  |  | 0.15 | 0.5 | 0.35 | 0 | [5 empty] | 0 | 0 |  | 0 | 0 |  | 105 | 2 | 60 | 0.33 | [5 empty] | 5000 | 53.88 | 19.88 | 245
33 | NAN | 段佳倩 |  | SPU00331 | PBA | [Re]C(CCCCC(OCCCOC(CCCCC(OCCCOC(CCCCC(OCCCOC(CCCCC(OCCCOC(CCCCC(OCCCOC(CCCCC(OCCCOC(CCCCC(OCCCOC(CCCCC(OCCCOC(CCCCC(OCCCOC(CCCCC(OCCC[Re])=O)=O)=O)=O)=O)=O)=O)=O)=O)=O)=O)=O)=O)=O)=O)=O)=O)=O)=O)=O | 2000 | O=C=NC1=CC=C(CC2=CC=C(N=C=O)C=C2)C=C1 | [Re]CCCC[Re] | OCCCCO | [Re]CCCC[Re] | OCCCCO |  |  | 0.1428571 | 0.5 | 0.3571429 | 0 | [5 empty] | 0 | 0 | 0 | 0 | 0 |  | 120 | 1.5 |  |  |  |  | 10 | -25.6 |  | 100 |  | 53 | 445
33 | NAN | 段佳倩 |  | SPU00332 | PCL | O=C(CCCCC[Re])OCCCCCC(OCCCCCC(OCCCCCC(OCCCCCC(OCCCCCC(OCCCCCC(OCCCCCC(OCCCCCC(OCCCCCC(OCCCCCC(OCCCCCC(OCCCCCC(OCCCCCC(OCCCCCC(OCCCCCC([Re])=O)=O)=O)=O)=O)=O)=O)=O)=O)=O)=O)=O)=O)=O)=O | 2000 | O=C=NC1=CC=C(CC2=CC=C(N=C=O)C=C2)C=C1 | [Re]CCCC[Re] | OCCCCO | [Re]CCCC[Re] | OCCCCO |  |  | 0.1428571 | 0.5 | 0.3571429 | 0 | [5 empty] | 0 | 0 | 0 | 0 | 0 |  | 120 | 1.5 |  |  |  |  | 10 | -26.9 |  | 100 |  | 56.9 | 528
33 | NAN | 段佳倩 |  | SPU00333 | PTMG | [Re]CCCCOCCCCOCCCCOCCCCOCCCCOCCCCOCCCCOCCCCOCCCCOCCCCOCCCCOCCCCOCCCCOCCCCOCCCCOCCCCOCCCCOCCCCOCCCCOCCCCOCCCCOCCCCOCCCCOCCCCOCCCCOCCCCOCCCCOCCCCOCCCC[Re] | 2000 | O=C=NC1=CC=C(CC2=CC=C(N=C=O)C=C2)C=C1 | [Re]CCCC[Re] | OCCCCO | [Re]CCCC[Re] | OCCCCO |  |  | 0.1428571 | 0.5 | 0.3571429 | 0 | [5 empty] | 0 | 0 | 0 | 0 | 0 |  | 120 | 1.5 |  |  |  |  | 10 | -28.1 |  | 100 |  | 48.2 | 463
34 | NAN | 段佳倩 |  | SPU00334 | PTMG | [Re]CCCCOCCCCOCCCCOCCCCOCCCCOCCCCOCCCCOCCCCOCCCCOCCCCOCCCCOCCCCOCCCC[Re] | 860 | O=C=NC1=CC=C(CC2=CC=C(N=C=O)C=C2)C=C1 | [Re]CSCC1=CC=C(CC2=CC=C(CSC[Re])C=C2)C=C1 | OCSCC1=CC=C(CC2=CC=C(CSCO)C=C2)C=C1 | [Re]C(C(O)=O)(C)[Re] | OC(O)(C(O)=O)C |  |  | 0.2439024 | 0.5121951 | 0.195122 | 0.04878049 | [5 empty] | 0 | 0 |  | 1 | 0 | [7 empty] | 10 | -20 |  | 100 |  | 10.1 | 425
34 | NAN | 段佳倩 |  | SPU00335 | PTMG | [Re]CCCCOCCCCOCCCCOCCCCOCCCCOCCCCOCCCCOCCCCOCCCCOCCCCOCCCCOCCCCOCCCC[Re] | 860 | O=C=NC1=CC=C(CC2=CC=C(N=C=O)C=C2)C=C1 | [Re]CSCC1=CC=C(CC2=CC=C(CSC[Re])C=C2)C=C1 | OCSCC1=CC=C(CC2=CC=C(CSCO)C=C2)C=C1 | [Re]C(C(O)=O)(C)[Re] | OC(O)(C(O)=O)C |  |  | 0.2439024 | 0.5121951 | 0.1463415 | 0.09756098 | [5 empty] | 0 | 0 |  | 1 | 0 | [7 empty] | 10 | -28 |  | 100 |  | 8.12 | 700
34 | NAN | 段佳倩 |  | SPU00336 | PTMG | [Re]CCCCOCCCCOCCCCOCCCCOCCCCOCCCCOCCCCOCCCCOCCCCOCCCCOCCCCOCCCCOCCCC[Re] | 860 | O=C=NC1=CC=C(CC2=CC=C(N=C=O)C=C2)C=C1 | [Re]CSCC1=CC=C(CC2=CC=C(CSC[Re])C=C2)C=C1 | OCSCC1=CC=C(CC2=CC=C(CSCO)C=C2)C=C1 | [Re]C(C(O)=O)(C)[Re] | OC(O)(C(O)=O)C |  |  | 0.2439024 | 0.5121951 | 0.1463415 | 0.09756098 | [5 empty] | 0 | 0 |  | 1 | 0 | [7 empty] | 10 | -19 |  | 100 |  | 4.24 | 750
34 | NAN | 段佳倩 |  | SPU00337 | PBC | [Re]CCCCCCOC(OCCCCCCOC(OCCCCCCOC(OCCCCCCOC(OCCCCCCOC(OCCCCCCOC(OCCCCCC[Re])=O)=O)=O)=O)=O)=O | 1000 | O=C=NC1=CC=C(CC2=CC=C(N=C=O)C=C2)C=C1 | [Re]CSCC1=CC=C(CC2=CC=C(CSC[Re])C=C2)C=C1 | OCSCC1=CC=C(CC2=CC=C(CSCO)C=C2)C=C1 | [Re]C(C(O)=O)(C)[Re] | OC(O)(C(O)=O)C |  |  | 0.2439024 | 0.5121951 | 0.195122 | 0.04878049 | [5 empty] | 0 | 0 |  | 1 | 0 | [7 empty] | 10 | 20 |  | 100 |  | 41.1 | 300
34 | NAN | 段佳倩 |  | SPU00338 | PBC | [Re]CCCCCCOC(OCCCCCCOC(OCCCCCCOC(OCCCCCCOC(OCCCCCCOC(OCCCCCCOC(OCCCCCC[Re])=O)=O)=O)=O)=O)=O | 1000 | O=C=NC1=CC=C(CC2=CC=C(N=C=O)C=C2)C=C1 | [Re]CSCC1=CC=C(CC2=CC=C(CSC[Re])C=C2)C=C1 | OCSCC1=CC=C(CC2=CC=C(CSCO)C=C2)C=C1 | [Re]C(C(O)=O)(C)[Re] | OC(O)(C(O)=O)C |  |  | 0.2439024 | 0.5121951 | 0.1463415 | 0.09756098 | [5 empty] | 0 | 0 |  | 1 | 0 | [7 empty] | 10 | 19 |  | 100 |  | 38.2 | 270
34 | NAN | 段佳倩 |  | SPU00339 | PBC | [Re]CCCCCCOC(OCCCCCCOC(OCCCCCCOC(OCCCCCCOC(OCCCCCCOC(OCCCCCCOC(OCCCCCC[Re])=O)=O)=O)=O)=O)=O | 1000 | O=C=NC1=CC=C(CC2=CC=C(N=C=O)C=C2)C=C1 | [Re]CSCC1=CC=C(CC2=CC=C(CSC[Re])C=C2)C=C1 | OCSCC1=CC=C(CC2=CC=C(CSCO)C=C2)C=C1 | [Re]C(C(O)=O)(C)[Re] | OC(O)(C(O)=O)C |  |  | 0.2439024 | 0.5121951 | 0.1463415 | 0.09756098 | [5 empty] | 0 | 0 |  | 1 | 0 | [7 empty] | 10 | 20 |  | 100 |  | 39 | 250
35 | NAN | 段佳倩 |  | SPU00340 | PBA | [Re]C(CCCCC(OCCCOC(CCCCC(OCCCOC(CCCCC(OCCCOC(CCCCC(OCCCOC(CCCCC(OCCCOC(CCCCC(OCCCOC(CCCCC(OCCCOC(CCCCC(OCCCOC(CCCCC(OCCCOC(CCCCC(OCCC[Re])=O)=O)=O)=O)=O)=O)=O)=O)=O)=O)=O)=O)=O)=O)=O)=O)=O)=O)=O)=O | 2000 | O=C=NC1=CC=C(CC2=CC=C(N=C=O)C=C2)C=C1 | [Re]CCCC[Re] | OCCCCO | [Re]CCCC[Re] | OCCCCO |  |  | 0.3035714 | 0.4871795 | 0.2064286 | 0 | [5 empty] | 1 | 0 |  | 0 | 0 |  | 80 | 2 | 50 | 0.1666667 |  |  | 10 | -47.9 |  | 50 |  | 8.25 | 740
35 | NAN | 段佳倩 |  | SPU00341 | PBA | [Re]C(CCCCC(OCCCOC(CCCCC(OCCCOC(CCCCC(OCCCOC(CCCCC(OCCCOC(CCCCC(OCCCOC(CCCCC(OCCCOC(CCCCC(OCCCOC(CCCCC(OCCCOC(CCCCC(OCCCOC(CCCCC(OCCC[Re])=O)=O)=O)=O)=O)=O)=O)=O)=O)=O)=O)=O)=O)=O)=O)=O)=O)=O)=O)=O | 2000 | O=C=NC1=CC=C(CC2=CC=C(N=C=O)C=C2)C=C1 | [Re]CCCC[Re] | OCCCCO | [Re]CCCC[Re] | OCCCCO |  |  | 0.308642 | 0.5 | 0.191358 | 0 | [5 empty] | 1 | 0 |  | 0 | 0 |  | 80 | 2 | 50 | 0.1666667 |  |  | 10 | -47.2 |  | 50 |  | 8.37 | 732
35 | NAN | 段佳倩 |  | SPU00342 | PBA | [Re]C(CCCCC(OCCCOC(CCCCC(OCCCOC(CCCCC(OCCCOC(CCCCC(OCCCOC(CCCCC(OCCCOC(CCCCC(OCCCOC(CCCCC(OCCCOC(CCCCC(OCCCOC(CCCCC(OCCCOC(CCCCC(OCCC[Re])=O)=O)=O)=O)=O)=O)=O)=O)=O)=O)=O)=O)=O)=O)=O)=O)=O)=O)=O)=O | 2000 | O=C=NC1=CC=C(CC2=CC=C(N=C=O)C=C2)C=C1 | [Re]CCCC[Re] | OCCCCO | [Re]CCCC[Re] | OCCCCO |  |  | 0.3117048 | 0.5121951 | 0.1782952 | 0 | [5 empty] | 1 | 0 |  | 0 | 0 |  | 80 | 2 | 50 | 0.1666667 |  |  | 10 | -43.6 |  | 50 |  | 8.98 | 728
35 | NAN | 段佳倩 |  | SPU00343 | PBA | [Re]C(CCCCC(OCCCOC(CCCCC(OCCCOC(CCCCC(OCCCOC(CCCCC(OCCCOC(CCCCC(OCCCOC(CCCCC(OCCCOC(CCCCC(OCCCOC(CCCCC(OCCCOC(CCCCC(OCCCOC(CCCCC(OCCC[Re])=O)=O)=O)=O)=O)=O)=O)=O)=O)=O)=O)=O)=O)=O)=O)=O)=O)=O)=O)=O | 2000 | O=C=NC1=CC=C(CC2=CC=C(N=C=O)C=C2)C=C1 | [Re]CCCC[Re] | OCCCCO | [Re]CCCC[Re] | OCCCCO |  |  | 0.1961538 | 0.4871795 | 0.3138462 | 0 | [5 empty] | 1 | 0 |  | 0 | 0 |  | 80 | 2 | 50 | 0.1666667 |  |  | 10 | -44.5 |  | 50 |  | 25.82 | 581
35 | NAN | 段佳倩 |  | SPU00344 | PBA | [Re]C(CCCCC(OCCCOC(CCCCC(OCCCOC(CCCCC(OCCCOC(CCCCC(OCCCOC(CCCCC(OCCCOC(CCCCC(OCCCOC(CCCCC(OCCCOC(CCCCC(OCCCOC(CCCCC(OCCCOC(CCCCC(OCCC[Re])=O)=O)=O)=O)=O)=O)=O)=O)=O)=O)=O)=O)=O)=O)=O)=O)=O)=O)=O)=O | 2000 | O=C=NC1=CC=C(CC2=CC=C(N=C=O)C=C2)C=C1 | [Re]CCCC[Re] | OCCCCO | [Re]CCCC[Re] | OCCCCO |  |  | 0.1987281 | 0.5 | 0.3012719 | 0 | [5 empty] | 1 | 0 |  | 0 | 0 |  | 80 | 2 | 50 | 0.1666667 |  |  | 10 | -43.9 |  | 50 |  | 26.51 | 575
35 | NAN | 段佳倩 |  | SPU00345 | PBA | [Re]C(CCCCC(OCCCOC(CCCCC(OCCCOC(CCCCC(OCCCOC(CCCCC(OCCCOC(CCCCC(OCCCOC(CCCCC(OCCCOC(CCCCC(OCCCOC(CCCCC(OCCCOC(CCCCC(OCCCOC(CCCCC(OCCC[Re])=O)=O)=O)=O)=O)=O)=O)=O)=O)=O)=O)=O)=O)=O)=O)=O)=O)=O)=O)=O | 2000 | O=C=NC1=CC=C(CC2=CC=C(N=C=O)C=C2)C=C1 | [Re]CCCC[Re] | OCCCCO | [Re]CCCC[Re] | OCCCCO |  |  | 0.2014803 | 0.5121951 | 0.2885197 | 0 | [5 empty] | 1 | 0 |  | 0 | 0 |  | 80 | 2 | 50 | 0.1666667 |  |  | 10 | -41.8 |  | 50 |  | 27.09 | 579
35 | NAN | 段佳倩 |  | SPU00346 | PBA | [Re]C(CCCCC(OCCCOC(CCCCC(OCCCOC(CCCCC(OCCCOC(CCCCC(OCCCOC(CCCCC(OCCCOC(CCCCC(OCCCOC(CCCCC(OCCCOC(CCCCC(OCCCOC(CCCCC(OCCCOC(CCCCC(OCCC[Re])=O)=O)=O)=O)=O)=O)=O)=O)=O)=O)=O)=O)=O)=O)=O)=O)=O)=O)=O)=O | 2000 | O=C=NC1=CC=C(CC2=CC=C(N=C=O)C=C2)C=C1 | [Re]CCCC[Re] | OCCCCO | [Re]CCCC[Re] | OCCCCO |  |  | 0.1328125 | 0.4871795 | 0.3771875 | 0 | [5 empty] | 1 | 0 |  | 0 | 0 |  | 80 | 2 | 50 | 0.1666667 |  |  | 10 | -42.4 |  | 50 |  | 35.41 | 441
35 | NAN | 段佳倩 |  | SPU00347 | PBA | [Re]C(CCCCC(OCCCOC(CCCCC(OCCCOC(CCCCC(OCCCOC(CCCCC(OCCCOC(CCCCC(OCCCOC(CCCCC(OCCCOC(CCCCC(OCCCOC(CCCCC(OCCCOC(CCCCC(OCCCOC(CCCCC(OCCC[Re])=O)=O)=O)=O)=O)=O)=O)=O)=O)=O)=O)=O)=O)=O)=O)=O)=O)=O)=O)=O | 2000 | O=C=NC1=CC=C(CC2=CC=C(N=C=O)C=C2)C=C1 | [Re]CCCC[Re] | OCCCCO | [Re]CCCC[Re] | OCCCCO |  |  | 0.1349892 | 0.5 | 0.3650108 | 0 | [5 empty] | 1 | 0 |  | 0 | 0 |  | 80 | 2 | 50 | 0.1666667 |  |  | 10 | -42.1 |  | 50 |  | 35.72 | 435
35 | NAN | 段佳倩 |  | SPU00348 | PBA | [Re]C(CCCCC(OCCCOC(CCCCC(OCCCOC(CCCCC(OCCCOC(CCCCC(OCCCOC(CCCCC(OCCCOC(CCCCC(OCCCOC(CCCCC(OCCCOC(CCCCC(OCCCOC(CCCCC(OCCCOC(CCCCC(OCCC[Re])=O)=O)=O)=O)=O)=O)=O)=O)=O)=O)=O)=O)=O)=O)=O)=O)=O)=O)=O)=O | 2000 | O=C=NC1=CC=C(CC2=CC=C(N=C=O)C=C2)C=C1 | [Re]CCCC[Re] | OCCCCO | [Re]CCCC[Re] | OCCCCO |  |  | 0.1369098 | 0.5121951 | 0.3530902 | 0 | [5 empty] | 1 | 0 |  | 0 | 0 |  | 80 | 2 | 50 | 0.1666667 |  |  | 10 | -40.7 |  | 50 |  | 36.32 | 407
35 | NAN | 段佳倩 |  | SPU00349 | PTMG | [Re]CCCCOCCCCOCCCCOCCCCOCCCCOCCCCOCCCCOCCCCOCCCCOCCCCOCCCCOCCCCOCCCCOCCCCOCCCCOCCCCOCCCCOCCCCOCCCCOCCCCOCCCCOCCCCOCCCCOCCCCOCCCCOCCCCOCCCCOCCCCOCCCC[Re] | 2000 | O=C=NC1=CC=C(CC2=CC=C(N=C=O)C=C2)C=C1 | [Re]CCCC[Re] | OCCCCO | [Re]CCCC[Re] | OCCCCO |  |  | 0.3035714 | 0.4871795 | 0.2064286 | 0 | [5 empty] | 1 | 0 |  | 0 | 0 |  | 80 | 2 | 50 | 0.1666667 |  |  | 10 | -54.7 |  | 50 |  | 5.48 | 1258
35 | NAN | 段佳倩 |  | SPU00350 | PTMG | [Re]CCCCOCCCCOCCCCOCCCCOCCCCOCCCCOCCCCOCCCCOCCCCOCCCCOCCCCOCCCCOCCCCOCCCCOCCCCOCCCCOCCCCOCCCCOCCCCOCCCCOCCCCOCCCCOCCCCOCCCCOCCCCOCCCCOCCCCOCCCCOCCCC[Re] | 2000 | O=C=NC1=CC=C(CC2=CC=C(N=C=O)C=C2)C=C1 | [Re]CCCC[Re] | OCCCCO | [Re]CCCC[Re] | OCCCCO |  |  | 0.308642 | 0.5 | 0.191358 | 0 | [5 empty] | 1 | 0 |  | 0 | 0 |  | 80 | 2 | 50 | 0.1666667 |  |  | 10 | -52.6 |  | 50 |  | 6.21 | 1137
35 | NAN | 段佳倩 |  | SPU00351 | PTMG | [Re]CCCCOCCCCOCCCCOCCCCOCCCCOCCCCOCCCCOCCCCOCCCCOCCCCOCCCCOCCCCOCCCCOCCCCOCCCCOCCCCOCCCCOCCCCOCCCCOCCCCOCCCCOCCCCOCCCCOCCCCOCCCCOCCCCOCCCCOCCCCOCCCC[Re] | 2000 | O=C=NC1=CC=C(CC2=CC=C(N=C=O)C=C2)C=C1 | [Re]CCCC[Re] | OCCCCO | [Re]CCCC[Re] | OCCCCO |  |  | 0.3117048 | 0.5121951 | 0.1782952 | 0 | [5 empty] | 1 | 0 |  | 0 | 0 |  | 80 | 2 | 50 | 0.1666667 |  |  | 10 | -48.3 |  | 50 |  | 6.44 | 1000
35 | NAN | 段佳倩 |  | SPU00352 | PTMG | [Re]CCCCOCCCCOCCCCOCCCCOCCCCOCCCCOCCCCOCCCCOCCCCOCCCCOCCCCOCCCCOCCCCOCCCCOCCCCOCCCCOCCCCOCCCCOCCCCOCCCCOCCCCOCCCCOCCCCOCCCCOCCCCOCCCCOCCCCOCCCCOCCCC[Re] | 2000 | O=C=NC1=CC=C(CC2=CC=C(N=C=O)C=C2)C=C1 | [Re]CCCC[Re] | OCCCCO | [Re]CCCC[Re] | OCCCCO |  |  | 0.1961538 | 0.4871795 | 0.3138462 | 0 | [5 empty] | 1 | 0 |  | 0 | 0 |  | 80 | 2 | 50 | 0.1666667 |  |  | 10 | -52.9 |  | 50 |  | 8.53 | 900
35 | NAN | 段佳倩 |  | SPU00353 | PTMG | [Re]CCCCOCCCCOCCCCOCCCCOCCCCOCCCCOCCCCOCCCCOCCCCOCCCCOCCCCOCCCCOCCCCOCCCCOCCCCOCCCCOCCCCOCCCCOCCCCOCCCCOCCCCOCCCCOCCCCOCCCCOCCCCOCCCCOCCCCOCCCCOCCCC[Re] | 2000 | O=C=NC1=CC=C(CC2=CC=C(N=C=O)C=C2)C=C1 | [Re]CCCC[Re] | OCCCCO | [Re]CCCC[Re] | OCCCCO |  |  | 0.1987281 | 0.5 | 0.3012719 | 0 | [5 empty] | 1 | 0 |  | 0 | 0 |  | 80 | 2 | 50 | 0.1666667 |  |  | 10 | -50.4 |  | 50 |  | 9.67 | 916
35 | NAN | 段佳倩 |  | SPU00354 | PTMG | [Re]CCCCOCCCCOCCCCOCCCCOCCCCOCCCCOCCCCOCCCCOCCCCOCCCCOCCCCOCCCCOCCCCOCCCCOCCCCOCCCCOCCCCOCCCCOCCCCOCCCCOCCCCOCCCCOCCCCOCCCCOCCCCOCCCCOCCCCOCCCCOCCCC[Re] | 2000 | O=C=NC1=CC=C(CC2=CC=C(N=C=O)C=C2)C=C1 | [Re]CCCC[Re] | OCCCCO | [Re]CCCC[Re] | OCCCCO |  |  | 0.2014803 | 0.5121951 | 0.2885197 | 0 | [5 empty] | 1 | 0 |  | 0 | 0 |  | 80 | 2 | 50 | 0.1666667 |  |  | 10 | -47.7 |  | 50 |  | 9.1 | 854
35 | NAN | 段佳倩 |  | SPU00355 | PTMG | [Re]CCCCOCCCCOCCCCOCCCCOCCCCOCCCCOCCCCOCCCCOCCCCOCCCCOCCCCOCCCCOCCCCOCCCCOCCCCOCCCCOCCCCOCCCCOCCCCOCCCCOCCCCOCCCCOCCCCOCCCCOCCCCOCCCCOCCCCOCCCCOCCCC[Re] | 2000 | O=C=NC1=CC=C(CC2=CC=C(N=C=O)C=C2)C=C1 | [Re]CCCC[Re] | OCCCCO | [Re]CCCC[Re] | OCCCCO |  |  | 0.1328125 | 0.4871795 | 0.3771875 | 0 | [5 empty] | 1 | 0 |  | 0 | 0 |  | 80 | 2 | 50 | 0.1666667 |  |  | 10 | -51.9 |  | 50 |  | 21.34 | 769
35 | NAN | 段佳倩 |  | SPU00356 | PTMG | [Re]CCCCOCCCCOCCCCOCCCCOCCCCOCCCCOCCCCOCCCCOCCCCOCCCCOCCCCOCCCCOCCCCOCCCCOCCCCOCCCCOCCCCOCCCCOCCCCOCCCCOCCCCOCCCCOCCCCOCCCCOCCCCOCCCCOCCCCOCCCCOCCCC[Re] | 2000 | O=C=NC1=CC=C(CC2=CC=C(N=C=O)C=C2)C=C1 | [Re]CCCC[Re] | OCCCCO | [Re]CCCC[Re] | OCCCCO |  |  | 0.1349892 | 0.5 | 0.3650108 | 0 | [5 empty] | 1 | 0 |  | 0 | 0 |  | 80 | 2 | 50 | 0.1666667 |  |  | 10 | -49.6 |  | 50 |  | 22.15 | 747
35 | NAN | 段佳倩 |  | SPU00357 | PTMG | [Re]CCCCOCCCCOCCCCOCCCCOCCCCOCCCCOCCCCOCCCCOCCCCOCCCCOCCCCOCCCCOCCCCOCCCCOCCCCOCCCCOCCCCOCCCCOCCCCOCCCCOCCCCOCCCCOCCCCOCCCCOCCCCOCCCCOCCCCOCCCCOCCCC[Re] | 2000 | O=C=NC1=CC=C(CC2=CC=C(N=C=O)C=C2)C=C1 | [Re]CCCC[Re] | OCCCCO | [Re]CCCC[Re] | OCCCCO |  |  | 0.1369098 | 0.5121951 | 0.3530902 | 0 | [5 empty] | 1 | 0 |  | 0 | 0 |  | 80 | 2 | 50 | 0.1666667 |  |  | 10 | -46.2 |  | 50 |  | 22.76 | 739
36 | NAN | 段佳倩 |  | SPU00358 | H2 | [Re]C(COC(COC(COC(C[Re])C)C)C)C | 260 | O=C=NC1=CC=C(CC2=CC=C(N=C=O)C=C2)C=C1 | [Rn]CSSC[Rn] | NCSSCN | [Rn]CSSC[Rn] | NCSSCN |  |  | 0.2380952 | 0.5 | 0.26 | 0 | [5 empty] | 0 | 0 |  | 1 | 0 |  | 80 | 2 | 80 | 3 |  |  | 10 | -60.14 |  | 50 | 1.39 | 2.53 | 1586 | 25.06 | 1 | 80 | 24 | [5 empty] | 0.252861
36 | NAN | 段佳倩 |  | SPU00359 | H2 | [Re]C(COC(COC(COC(C[Re])C)C)C)C | 260 | O=C=NC1=CC=C(CC2=CC=C(N=C=O)C=C2)C=C1 | [Rn]CSSC[Rn] | NCSSCN | [Rn]CSSC[Rn] | NCSSCN |  |  | 0.2380952 | 0.5 | 0.26 | 0 | [5 empty] | 0 | 0 |  | 1 | 0 |  | 80 | 2 | 80 | 3 |  |  | 10 | -60.14 |  | 50 | 1.39 | 2.53 | 1586 | 25.06 | 1 | 25 | 24 | [5 empty] | 0.105623
36 | NAN | 段佳倩 |  | SPU00360 | H2 | [Re]C(COC(COC(COC(C[Re])C)C)C)C | 260 | O=C=NC1=CC=C(CC2=CC=C(N=C=O)C=C2)C=C1 | [Rn]CSSC[Rn] | NCSSCN | [Rn]CSSC[Rn] | NCSSCN |  |  | 0.1923077 | 0.5 | 0.31 | 0 | [5 empty] | 0 | 0 |  | 1 | 0 |  | 80 | 2 | 80 | 3 |  |  | 10 | -59.32 |  | 50 | 2.6 | 7.68 | 1841 | 80.42 | 1 | 80 | 24 | [5 empty] | 0.160731
36 | NAN | 段佳倩 |  | SPU00361 | H2 | [Re]C(COC(COC(COC(C[Re])C)C)C)C | 260 | O=C=NC1=CC=C(CC2=CC=C(N=C=O)C=C2)C=C1 | [Rn]CSSC[Rn] | NCSSCN | [Rn]CSSC[Rn] | NCSSCN |  |  | 0.1923077 | 0.5 | 0.31 | 0 | [5 empty] | 0 | 0 |  | 1 | 0 |  | 80 | 2 | 80 | 3 |  |  | 10 | -59.32 |  | 50 | 2.6 | 7.68 | 1841 | 80.42 | 1 | 25 | 24 | [5 empty] | 0.0756316
36 | NAN | 段佳倩 |  | SPU00362 | H2 | [Re]C(COC(COC(COC(C[Re])C)C)C)C | 260 | O=C=NC1=CC=C(CC2=CC=C(N=C=O)C=C2)C=C1 | [Rn]CSSC[Rn] | NCSSCN | [Rn]CSSC[Rn] | NCSSCN |  |  | 0.1612903 | 0.5 | 0.34 | 0 | [5 empty] | 0 | 0 |  | 1 | 0 |  | 80 | 2 | 80 | 3 |  |  | 10 | -60.35 |  | 50 | 3.81 | 6.81 | 1512 | 63.93 | 1 | 80 | 24 | [5 empty] | 0.157953
36 | NAN | 段佳倩 |  | SPU00363 | H2 | [Re]C(COC(COC(COC(C[Re])C)C)C)C | 260 | O=C=NC1=CC=C(CC2=CC=C(N=C=O)C=C2)C=C1 | [Rn]CSSC[Rn] | NCSSCN | [Rn]CSSC[Rn] | NCSSCN |  |  | 0.1612903 | 0.5 | 0.34 | 0 | [5 empty] | 0 | 0 |  | 1 | 0 |  | 80 | 2 | 80 | 3 |  |  | 10 | -60.35 |  | 50 | 3.81 | 6.81 | 1512 | 63.93 | 1 | 25 | 24 | [5 empty] | 0.0883881
36 | NAN | 段佳倩 |  | SPU00364 | PPG | CC(OCC(C)OCC(OCC(OCC(OCC(OCC(OCC(OCC(OCC(OCC(OCC(OCC(OCC(OCC(OCC(OCC(OCC(OCC(C)[Re])C)C)C)C)C)C)C)C)C)C)C)C)C)C)C)C)COC(COC(COC(COC(COC(COC(COC(COC(C)COC(C)COC(COC(COC(COC(COC(COC(COC(C[Re])C)C)C)C)C)C)C)C)C)C)C)C)C)C | 2000 | O=C=NC1=CC=C(CC2=CC=C(N=C=O)C=C2)C=C1 | [Rn]CSSC[Rn] | NCSSCN | [Rn]CSSC[Rn] | NCSSCN |  |  | 0.3125 | 0.5 | 0.1875 | 0 | [5 empty] | 0 | 0 |  | 1 | 0 |  | 80 | 2 | 80 | 3 |  |  | 10 | -46.33 |  | 50 | 1.33 | 0.93 | 1240 | 9.73 | 1 | 80 | 24 | [5 empty] | 0.73
36 | NAN | 段佳倩 |  | SPU00365 | PPG | CC(OCC(C)OCC(OCC(OCC(OCC(OCC(OCC(OCC(OCC(OCC(OCC(OCC(OCC(OCC(OCC(OCC(OCC(OCC(C)[Re])C)C)C)C)C)C)C)C)C)C)C)C)C)C)C)C)COC(COC(COC(COC(COC(COC(COC(COC(C)COC(C)COC(COC(COC(COC(COC(COC(COC(C[Re])C)C)C)C)C)C)C)C)C)C)C)C)C)C | 2000 | O=C=NC1=CC=C(CC2=CC=C(N=C=O)C=C2)C=C1 | [Rn]CSSC[Rn] | NCSSCN | [Rn]CSSC[Rn] | NCSSCN |  |  | 0.3125 | 0.5 | 0.1875 | 0 | [5 empty] | 0 | 0 |  | 1 | 0 |  | 80 | 2 | 80 | 3 |  |  | 10 | -46.33 |  | 50 | 1.33 | 0.93 | 1240 | 9.73 | 1 | 25 | 24 | [5 empty] | 0.41
36 | NAN | 段佳倩 |  | SPU00366 | PPG | CC(OCC(C)OCC(OCC(OCC(OCC(OCC(OCC(OCC(OCC(OCC(OCC(OCC(OCC(OCC(OCC(OCC(OCC(OCC(C)[Re])C)C)C)C)C)C)C)C)C)C)C)C)C)C)C)C)COC(COC(COC(COC(COC(COC(COC(COC(C)COC(C)COC(COC(COC(COC(COC(COC(COC(C[Re])C)C)C)C)C)C)C)C)C)C)C)C)C)C | 2000 | O=C=NC1=CC=C(CC2=CC=C(N=C=O)C=C2)C=C1 | [Rn]CSSC[Rn] | NCSSCN | [Rn]CSSC[Rn] | NCSSCN |  |  | 0.2380952 | 0.5 | 0.26 | 0 | [5 empty] | 0 | 0 |  | 1 | 0 |  | 80 | 2 | 80 | 3 |  |  | 10 | -44.92 |  | 50 | 5.99 | 7.09 | 1314 | 56.93 | 1 | 80 | 24 | [5 empty] | 0.67
36 | NAN | 段佳倩 |  | SPU00367 | PPG | CC(OCC(C)OCC(OCC(OCC(OCC(OCC(OCC(OCC(OCC(OCC(OCC(OCC(OCC(OCC(OCC(OCC(OCC(OCC(C)[Re])C)C)C)C)C)C)C)C)C)C)C)C)C)C)C)C)COC(COC(COC(COC(COC(COC(COC(COC(C)COC(C)COC(COC(COC(COC(COC(COC(COC(C[Re])C)C)C)C)C)C)C)C)C)C)C)C)C)C | 2000 | O=C=NC1=CC=C(CC2=CC=C(N=C=O)C=C2)C=C1 | [Rn]CSSC[Rn] | NCSSCN | [Rn]CSSC[Rn] | NCSSCN |  |  | 0.2380952 | 0.5 | 0.26 | 0 | [5 empty] | 0 | 0 |  | 1 | 0 |  | 80 | 2 | 80 | 3 |  |  | 10 | -44.92 |  | 50 | 5.99 | 7.09 | 1314 | 56.93 | 1 | 25 | 24 | [5 empty] | 0.38
36 | NAN | 段佳倩 |  | SPU00368 | PPG | CC(OCC(C)OCC(OCC(OCC(OCC(OCC(OCC(OCC(OCC(OCC(OCC(OCC(OCC(OCC(OCC(OCC(OCC(OCC(C)[Re])C)C)C)C)C)C)C)C)C)C)C)C)C)C)C)C)COC(COC(COC(COC(COC(COC(COC(COC(C)COC(C)COC(COC(COC(COC(COC(COC(COC(C[Re])C)C)C)C)C)C)C)C)C)C)C)C)C)C | 2000 | O=C=NC1=CC=C(CC2=CC=C(N=C=O)C=C2)C=C1 | [Rn]CSSC[Rn] | NCSSCN | [Rn]CSSC[Rn] | NCSSCN |  |  | 0.1923077 | 0.5 | 0.31 | 0 | [5 empty] | 0 | 0 |  | 1 | 0 |  | 80 | 2 | 80 | 3 |  |  | 10 | -42.45 |  | 50 | 6.98 | 5.53 | 646 | 24.85 | 1 | 80 | 24 | [5 empty] | 0.56
36 | NAN | 段佳倩 |  | SPU00369 | PPG | CC(OCC(C)OCC(OCC(OCC(OCC(OCC(OCC(OCC(OCC(OCC(OCC(OCC(OCC(OCC(OCC(OCC(OCC(OCC(C)[Re])C)C)C)C)C)C)C)C)C)C)C)C)C)C)C)C)COC(COC(COC(COC(COC(COC(COC(COC(C)COC(C)COC(COC(COC(COC(COC(COC(COC(C[Re])C)C)C)C)C)C)C)C)C)C)C)C)C)C | 2000 | O=C=NC1=CC=C(CC2=CC=C(N=C=O)C=C2)C=C1 | [Rn]CSSC[Rn] | NCSSCN | [Rn]CSSC[Rn] | NCSSCN |  |  | 0.1923077 | 0.5 | 0.31 | 0 | [5 empty] | 0 | 0 |  | 1 | 0 |  | 80 | 2 | 80 | 3 |  |  | 10 | -42.45 |  | 50 | 6.98 | 5.53 | 646 | 24.85 | 1 | 25 | 24 | [5 empty] | 0.38
36 | NAN | 段佳倩 |  | SPU00370 | PPG | CC(OCC(C)OCC(OCC(OCC(OCC(OCC(OCC(OCC(OCC(OCC(OCC(OCC(OCC(OCC(OCC(OCC(OCC(OCC(C)[Re])C)C)C)C)C)C)C)C)C)C)C)C)C)C)C)C)COC(COC(COC(COC(COC(COC(COC(COC(C)COC(C)COC(COC(COC(COC(COC(COC(COC(C[Re])C)C)C)C)C)C)C)C)C)C)C)C)C)C | 2000 | O=C=NC1=CC=C(CC2=CC=C(N=C=O)C=C2)C=C1 | [Re]CCCCCC[Re] | OCCCCCCO | [Re]CCCCCC[Re] | OCCCCCCO |  |  | 0.2380952 | 0.5 | 0.26 | 0 | [5 empty] | 0 | 0 |  | 1 | 0 |  | 80 | 2 | 80 | 3 |  |  | 10 |  |  | 50 | 4.34 | 3.37 | 1378 | 27.28 | 1 | 80 | 24 | [5 empty] | 0.21
36 | NAN | 段佳倩 |  | SPU00371 | PPG | CC(OCC(C)OCC(OCC(OCC(OCC(OCC(OCC(OCC(OCC(OCC(OCC(OCC(OCC(OCC(OCC(OCC(OCC(OCC(C)[Re])C)C)C)C)C)C)C)C)C)C)C)C)C)C)C)C)COC(COC(COC(COC(COC(COC(COC(COC(C)COC(C)COC(COC(COC(COC(COC(COC(COC(C[Re])C)C)C)C)C)C)C)C)C)C)C)C)C)C | 2000 | O=C=NC1=CC=C(CC2=CC=C(N=C=O)C=C2)C=C1 | [Re]CCCCCC[Re] | OCCCCCCO | [Re]CCCCCC[Re] | OCCCCCCO |  |  | 0.2380952 | 0.5 | 0.26 | 0 | [5 empty] | 0 | 0 |  | 1 | 0 |  | 80 | 2 | 80 | 3 |  |  | 10 |  |  | 50 | 4.34 | 3.37 | 1378 | 27.28 | 1 | 25 | 24 | [5 empty] | 0.127
36 | NAN | 段佳倩 |  | SPU00372 | PPG | CC(OCC(C)OCC(OCC(OCC(OCC(OCC(OCC(OCC(OCC(OCC(OCC(OCC(OCC(OCC(OCC(OCC(OCC(OCC(C)[Re])C)C)C)C)C)C)C)C)C)C)C)C)C)C)C)C)COC(COC(COC(COC(COC(COC(COC(COC(C)COC(C)COC(COC(COC(COC(COC(COC(COC(C[Re])C)C)C)C)C)C)C)C)C)C)C)C)C)C | 2000 | O=C=NC1=CC=C(CC2=CC=C(N=C=O)C=C2)C=C1 | [Re]CCCCCC[Re] | OCCCCCCO | [Re]CCCCCC[Re] | OCCCCCCO |  |  | 0.2380952 | 0.5 | 0.26 | 0 | [5 empty] | 0 | 0 |  | 1 | 0 |  | 80 | 2 | 80 | 3 |  |  | 10 |  |  | 50 | 4.34 | 3.37 | 1378 | 27.28 | 1 | 25 | 3 | [5 empty] | 0.069
36 | NAN | 段佳倩 |  | SPU00373 | PPG | CC(OCC(C)OCC(OCC(OCC(OCC(OCC(OCC(OCC(OCC(OCC(OCC(OCC(OCC(OCC(OCC(OCC(OCC(OCC(C)[Re])C)C)C)C)C)C)C)C)C)C)C)C)C)C)C)C)COC(COC(COC(COC(COC(COC(COC(COC(C)COC(C)COC(COC(COC(COC(COC(COC(COC(C[Re])C)C)C)C)C)C)C)C)C)C)C)C)C)C | 2000 | O=C=NC1=CC=C(CC2=CC=C(N=C=O)C=C2)C=C1 | [Re]CCCCCC[Re] | OCCCCCCO | [Re]CCCCCC[Re] | OCCCCCCO |  |  | 0.2380952 | 0.5 | 0.26 | 0 | [5 empty] | 0 | 0 |  | 1 | 0 |  | 80 | 2 | 80 | 3 |  |  | 10 |  |  | 50 | 4.34 | 3.37 | 1378 | 27.28 | 1 | 25 | 6 | [5 empty] | 0.094
36 | NAN | 段佳倩 |  | SPU00374 | PPG | CC(OCC(C)OCC(OCC(OCC(OCC(OCC(OCC(OCC(OCC(OCC(OCC(OCC(OCC(OCC(OCC(OCC(OCC(OCC(C)[Re])C)C)C)C)C)C)C)C)C)C)C)C)C)C)C)C)COC(COC(COC(COC(COC(COC(COC(COC(C)COC(C)COC(COC(COC(COC(COC(COC(COC(C[Re])C)C)C)C)C)C)C)C)C)C)C)C)C)C | 2000 | O=C=NC1=CC=C(CC2=CC=C(N=C=O)C=C2)C=C1 | [Re]CCCCCC[Re] | OCCCCCCO | [Re]CCCCCC[Re] | OCCCCCCO |  |  | 0.2380952 | 0.5 | 0.26 | 0 | [5 empty] | 0 | 0 |  | 1 | 0 |  | 80 | 2 | 80 | 3 |  |  | 10 | -44.92 |  | 50 | 5.99 | 7.09 | 1314 | 56.93 | 1 | 25 | 3 | [5 empty] | 0.102
36 | NAN | 段佳倩 |  | SPU00375 | PPG | CC(OCC(C)OCC(OCC(OCC(OCC(OCC(OCC(OCC(OCC(OCC(OCC(OCC(OCC(OCC(OCC(OCC(OCC(OCC(C)[Re])C)C)C)C)C)C)C)C)C)C)C)C)C)C)C)C)COC(COC(COC(COC(COC(COC(COC(COC(C)COC(C)COC(COC(COC(COC(COC(COC(COC(C[Re])C)C)C)C)C)C)C)C)C)C)C)C)C)C | 2000 | O=C=NC1=CC=C(CC2=CC=C(N=C=O)C=C2)C=C1 | [Re]CCCCCC[Re] | OCCCCCCO | [Re]CCCCCC[Re] | OCCCCCCO |  |  | 0.2380952 | 0.5 | 0.26 | 0 | [5 empty] | 0 | 0 |  | 1 | 0 |  | 80 | 2 | 80 | 3 |  |  | 10 | -44.92 |  | 50 | 5.99 | 7.09 | 1314 | 56.93 | 1 | 25 | 6 | [5 empty] | 0.167
36 | NAN | 段佳倩 |  | SPU00376 | PPG | CC(OCC(C)OCC(OCC(OCC(OCC(OCC(OCC(OCC(OCC(OCC(OCC(OCC(OCC(OCC(OCC(OCC(OCC(OCC(C)[Re])C)C)C)C)C)C)C)C)C)C)C)C)C)C)C)C)COC(COC(COC(COC(COC(COC(COC(COC(C)COC(C)COC(COC(COC(COC(COC(COC(COC(C[Re])C)C)C)C)C)C)C)C)C)C)C)C)C)C | 2000 | O=C=NC1=CC=C(CC2=CC=C(N=C=O)C=C2)C=C1 | [Re]CCCCCC[Re] | OCCCCCCO | [Re]CCCCCC[Re] | OCCCCCCO |  |  | 0.2380952 | 0.5 | 0.26 | 0 | [5 empty] | 0 | 0 |  | 1 | 0 |  | 80 | 2 | 80 | 3 |  |  | 10 |  |  | 50 | 4.34 | 3.37 | 1378 | 27.28 | 1 | 25 | 12 | [5 empty] | 0.113
36 | NAN | 段佳倩 |  | SPU00377 | PPG | CC(OCC(C)OCC(OCC(OCC(OCC(OCC(OCC(OCC(OCC(OCC(OCC(OCC(OCC(OCC(OCC(OCC(OCC(OCC(C)[Re])C)C)C)C)C)C)C)C)C)C)C)C)C)C)C)C)COC(COC(COC(COC(COC(COC(COC(COC(C)COC(C)COC(COC(COC(COC(COC(COC(COC(C[Re])C)C)C)C)C)C)C)C)C)C)C)C)C)C | 2000 | O=C=NC1=CC=C(CC2=CC=C(N=C=O)C=C2)C=C1 | [Re]CCCCCC[Re] | OCCCCCCO | [Re]CCCCCC[Re] | OCCCCCCO |  |  | 0.2380952 | 0.5 | 0.26 | 0 | [5 empty] | 0 | 0 |  | 1 | 0 |  | 80 | 2 | 80 | 3 |  |  | 10 | -44.92 |  | 50 | 5.99 | 7.09 | 1314 | 56.93 | 1 | 25 | 12 | [5 empty] | 0.309
37 | NAN | 段佳倩 |  | SPU00378 | PTMG | [Re]CCCCOCCCCOCCCCOCCCCOCCCCOCCCCOCCCCOCCCCOCCCCOCCCCOCCCCOCCCCOCCCCOCCCC[Re] | 1000 | O=C=NC1CCC(CC1)CC2CCC(CC2)N=C=O | O=C(NC1=NC(C=C(N1)C)=O)NCCCCCCNC(NC(C[Re])C[Re])=O | O=C(NCCCCCCNC(NC(CO)CO)=O)NC1=NC(C=C(C)N1)=O | [Re]CCSSCC[Re] | OCCSSCCO |  |  | 0.2558199 | 0.5116398 | 0 | 0.2325403 | [5 empty] | 1 | 0 |  | 1 | 0 |  | 60 | 1 | 60 | 2 | 60 | 2 | 20 | -46.9 |  | 500 | 1.72 | 13 | 1964 | 64.7 | 1 | 40 | 2 |  |  |  |  | 0.25 | 0.711
37 | NAN | 段佳倩 |  | SPU00379 | PTMG | [Re]CCCCOCCCCOCCCCOCCCCOCCCCOCCCCOCCCCOCCCCOCCCCOCCCCOCCCCOCCCCOCCCCOCCCC[Re] | 1000 | O=C=NC1CCC(CC1)CC2CCC(CC2)N=C=O | O=C(NC1=NC(C=C(N1)C)=O)NCCCCCCNC(NC(C[Re])C[Re])=O | O=C(NCCCCCCNC(NC(CO)CO)=O)NC1=NC(C=C(C)N1)=O | [Re]CCSSCC[Re] | OCCSSCCO |  |  | 0.2558199 | 0.5116398 | 0 | 0.2325403 | [5 empty] | 1 | 0 |  | 1 | 0 |  | 60 | 1 | 60 | 2 | 60 | 2 | 20 | -46.9 |  | 500 | 1.72 | 13 | 1964 | 64.7 | 1 | 60 | 2 |  |  |  |  | 0.527 | 0.87
37 | NAN | 段佳倩 |  | SPU00380 | PTMG | [Re]CCCCOCCCCOCCCCOCCCCOCCCCOCCCCOCCCCOCCCCOCCCCOCCCCOCCCCOCCCCOCCCCOCCCC[Re] | 1000 | O=C=NC1CCC(CC1)CC2CCC(CC2)N=C=O | O=C(NC1=NC(C=C(N1)C)=O)NCCCCCCNC(NC(C[Re])C[Re])=O | O=C(NCCCCCCNC(NC(CO)CO)=O)NC1=NC(C=C(C)N1)=O | [Re]CCSSCC[Re] | OCCSSCCO |  |  | 0.2558199 | 0.5116398 | 0 | 0.2325403 | [5 empty] | 1 | 0 |  | 1 | 0 |  | 60 | 1 | 60 | 2 | 60 | 2 | 20 | -46.9 |  | 500 | 1.72 | 13 | 1964 | 64.7 | 1 | 80 | 2 |  |  |  |  | 0.938 | 0.968
37 | NAN | 段佳倩 |  | SPU00381 | PTMG | [Re]CCCCOCCCCOCCCCOCCCCOCCCCOCCCCOCCCCOCCCCOCCCCOCCCCOCCCCOCCCCOCCCCOCCCC[Re] | 1000 | O=C=NC1CCC(CC1)CC2CCC(CC2)N=C=O | O=C(NC1=NC(C=C(N1)C)=O)NCCCCCCNC(NC(C[Re])C[Re])=O | O=C(NCCCCCCNC(NC(CO)CO)=O)NC1=NC(C=C(C)N1)=O | [Re]CCSSCC[Re] | OCCSSCCO |  |  | 0.2558199 | 0.5116398 | 0 | 0.2325403 | [5 empty] | 1 | 0 |  | 1 | 0 |  | 60 | 1 | 60 | 2 | 60 | 2 | 20 | -46.9 |  | 500 | 1.72 | 13 | 1964 | 64.7 | 1 | 100 | 2 |  |  |  |  | 0.985 | 1
37 | NAN | 段佳倩 |  | SPU00382 | PTMG | [Re]CCCCOCCCCOCCCCOCCCCOCCCCOCCCCOCCCCOCCCCOCCCCOCCCCOCCCCOCCCCOCCCCOCCCC[Re] | 1000 | O=C=NC1CCC(CC1)CC2CCC(CC2)N=C=O | O=C(NC1=NC(C=C(N1)C)=O)NCCCCCCNC(NC(C[Re])C[Re])=O | O=C(NCCCCCCNC(NC(CO)CO)=O)NC1=NC(C=C(C)N1)=O | [Re]CCSSCC[Re] | OCCSSCCO |  |  | 0.2558199 | 0.5116398 | 0.023254 | 0.209286 | [5 empty] | 1 | 0 |  | 1 | 0 |  | 60 | 1 | 60 | 2 | 60 | 2 | 20 | -40.2 |  | 500 | 1.21 | 2.1 | 2943 | 39.9 |  |  | 2
37 | NAN | 段佳倩 |  | SPU00383 | PTMG | [Re]CCCCOCCCCOCCCCOCCCCOCCCCOCCCCOCCCCOCCCCOCCCCOCCCCOCCCCOCCCCOCCCCOCCCC[Re] | 1000 | O=C=NC1CCC(CC1)CC2CCC(CC2)N=C=O | O=C(NC1=NC(C=C(N1)C)=O)NCCCCCCNC(NC(C[Re])C[Re])=O | O=C(NCCCCCCNC(NC(CO)CO)=O)NC1=NC(C=C(C)N1)=O | [Re]CCSSCC[Re] | OCCSSCCO |  |  | 0.2558199 | 0.5116398 | 0.046908 | 0.187632 | [5 empty] | 1 | 0 |  | 1 | 0 |  | 60 | 1 | 60 | 2 | 60 | 2 | 20 | -38.8 |  | 500 | 2.33 | 25.2 | 1463 | 101 | 1 | 40 | 2 |  |  |  |  | 0.15 | 0.469
37 | NAN | 段佳倩 |  | SPU00384 | PTMG | [Re]CCCCOCCCCOCCCCOCCCCOCCCCOCCCCOCCCCOCCCCOCCCCOCCCCOCCCCOCCCCOCCCCOCCCC[Re] | 1000 | O=C=NC1CCC(CC1)CC2CCC(CC2)N=C=O | O=C(NC1=NC(C=C(N1)C)=O)NCCCCCCNC(NC(C[Re])C[Re])=O | O=C(NCCCCCCNC(NC(CO)CO)=O)NC1=NC(C=C(C)N1)=O | [Re]CCSSCC[Re] | OCCSSCCO |  |  | 0.2558199 | 0.5116398 | 0.046908 | 0.187632 | [5 empty] | 1 | 0 |  | 1 | 0 |  | 60 | 1 | 60 | 2 | 60 | 2 | 20 | -38.8 |  | 500 | 2.33 | 25.2 | 1463 | 101 | 1 | 60 | 2 |  |  |  |  | 0.393 | 0.736
37 | NAN | 段佳倩 |  | SPU00385 | PTMG | [Re]CCCCOCCCCOCCCCOCCCCOCCCCOCCCCOCCCCOCCCCOCCCCOCCCCOCCCCOCCCCOCCCCOCCCC[Re] | 1000 | O=C=NC1CCC(CC1)CC2CCC(CC2)N=C=O | O=C(NC1=NC(C=C(N1)C)=O)NCCCCCCNC(NC(C[Re])C[Re])=O | O=C(NCCCCCCNC(NC(CO)CO)=O)NC1=NC(C=C(C)N1)=O | [Re]CCSSCC[Re] | OCCSSCCO |  |  | 0.2558199 | 0.5116398 | 0.046908 | 0.187632 | [5 empty] | 1 | 0 |  | 1 | 0 |  | 60 | 1 | 60 | 2 | 60 | 2 | 20 | -38.8 |  | 500 | 2.33 | 25.2 | 1463 | 101 | 1 | 80 | 2 |  |  |  |  | 0.76 | 0.923
37 | NAN | 段佳倩 |  | SPU00386 | PTMG | [Re]CCCCOCCCCOCCCCOCCCCOCCCCOCCCCOCCCCOCCCCOCCCCOCCCCOCCCCOCCCCOCCCCOCCCC[Re] | 1000 | O=C=NC1CCC(CC1)CC2CCC(CC2)N=C=O | O=C(NC1=NC(C=C(N1)C)=O)NCCCCCCNC(NC(C[Re])C[Re])=O | O=C(NCCCCCCNC(NC(CO)CO)=O)NC1=NC(C=C(C)N1)=O | [Re]CCSSCC[Re] | OCCSSCCO |  |  | 0.2558199 | 0.5116398 | 0.046908 | 0.187632 | [5 empty] | 1 | 0 |  | 1 | 0 |  | 60 | 1 | 60 | 2 | 60 | 2 | 20 | -38.8 |  | 500 | 2.33 | 25.2 | 1463 | 101 | 1 | 100 | 2 |  |  |  |  | 0.924 | 0.999
37 | NAN | 段佳倩 |  | SPU00387 | PTMG | [Re]CCCCOCCCCOCCCCOCCCCOCCCCOCCCCOCCCCOCCCCOCCCCOCCCCOCCCCOCCCCOCCCCOCCCC[Re] | 1000 | O=C=NC1CCC(CC1)CC2CCC(CC2)N=C=O | O=C(NC1=NC(C=C(N1)C)=O)NCCCCCCNC(NC(C[Re])C[Re])=O | O=C(NCCCCCCNC(NC(CO)CO)=O)NC1=NC(C=C(C)N1)=O | [Re]CCSSCC[Re] | OCCSSCCO |  |  | 0.2558199 | 0.5116398 | 0.070362 | 0.164178 | [5 empty] | 1 | 0 |  | 1 | 0 |  | 60 | 1 | 60 | 2 | 60 | 2 | 20 |  |  | 500 | 2.67 | 22.8 | 1406 | 108 | 1 | 40 | 2 |  |  |  |  | 0.178 | 0.443
37 | NAN | 段佳倩 |  | SPU00388 | PTMG | [Re]CCCCOCCCCOCCCCOCCCCOCCCCOCCCCOCCCCOCCCCOCCCCOCCCCOCCCCOCCCCOCCCCOCCCC[Re] | 1000 | O=C=NC1CCC(CC1)CC2CCC(CC2)N=C=O | O=C(NC1=NC(C=C(N1)C)=O)NCCCCCCNC(NC(C[Re])C[Re])=O | O=C(NCCCCCCNC(NC(CO)CO)=O)NC1=NC(C=C(C)N1)=O | [Re]CCSSCC[Re] | OCCSSCCO |  |  | 0.2558199 | 0.5116398 | 0.070362 | 0.164178 | [5 empty] | 1 | 0 |  | 1 | 0 |  | 60 | 1 | 60 | 2 | 60 | 2 | 20 |  |  | 500 | 2.67 | 22.8 | 1406 | 108 | 1 | 60 | 2 |  |  |  |  | 0.412 | 0.727
37 | NAN | 段佳倩 |  | SPU00389 | PTMG | [Re]CCCCOCCCCOCCCCOCCCCOCCCCOCCCCOCCCCOCCCCOCCCCOCCCCOCCCCOCCCCOCCCCOCCCC[Re] | 1000 | O=C=NC1CCC(CC1)CC2CCC(CC2)N=C=O | O=C(NC1=NC(C=C(N1)C)=O)NCCCCCCNC(NC(C[Re])C[Re])=O | O=C(NCCCCCCNC(NC(CO)CO)=O)NC1=NC(C=C(C)N1)=O | [Re]CCSSCC[Re] | OCCSSCCO |  |  | 0.2558199 | 0.5116398 | 0.070362 | 0.164178 | [5 empty] | 1 | 0 |  | 1 | 0 |  | 60 | 1 | 60 | 2 | 60 | 2 | 20 |  |  | 500 | 2.67 | 22.8 | 1406 | 108 | 1 | 80 | 2 |  |  |  |  | 0.791 | 0.9
37 | NAN | 段佳倩 |  | SPU00390 | PTMG | [Re]CCCCOCCCCOCCCCOCCCCOCCCCOCCCCOCCCCOCCCCOCCCCOCCCCOCCCCOCCCCOCCCCOCCCC[Re] | 1000 | O=C=NC1CCC(CC1)CC2CCC(CC2)N=C=O | O=C(NC1=NC(C=C(N1)C)=O)NCCCCCCNC(NC(C[Re])C[Re])=O | O=C(NCCCCCCNC(NC(CO)CO)=O)NC1=NC(C=C(C)N1)=O | [Re]CCSSCC[Re] | OCCSSCCO |  |  | 0.2558199 | 0.5116398 | 0.070362 | 0.164178 | [5 empty] | 1 | 0 |  | 1 | 0 |  | 60 | 1 | 60 | 2 | 60 | 2 | 20 |  |  | 500 | 2.67 | 22.8 | 1406 | 108 | 1 | 100 | 2 |  |  |  |  | 0.942 | 0.983
37 | NAN | 段佳倩 |  | SPU00391 | PTMG | [Re]CCCCOCCCCOCCCCOCCCCOCCCCOCCCCOCCCCOCCCCOCCCCOCCCCOCCCCOCCCCOCCCCOCCCC[Re] | 1000 | O=C=NC1CCC(CC1)CC2CCC(CC2)N=C=O | O=C(NC1=NC(C=C(N1)C)=O)NCCCCCCNC(NC(C[Re])C[Re])=O | O=C(NCCCCCCNC(NC(CO)CO)=O)NC1=NC(C=C(C)N1)=O | [Re]CCSSCC[Re] | OCCSSCCO |  |  | 0.2558199 | 0.5116398 | 0.093816 | 0.140724 | [5 empty] | 1 | 0 |  | 1 | 0 |  | 60 | 1 | 60 | 2 | 60 | 2 | 20 |  |  | 500 | 3.68 | 14.6 | 1406 | 90.3 | 1 | 40 | 2 |  |  |  |  | 0.283 | 0.342
37 | NAN | 段佳倩 |  | SPU00392 | PTMG | [Re]CCCCOCCCCOCCCCOCCCCOCCCCOCCCCOCCCCOCCCCOCCCCOCCCCOCCCCOCCCCOCCCCOCCCC[Re] | 1000 | O=C=NC1CCC(CC1)CC2CCC(CC2)N=C=O | O=C(NC1=NC(C=C(N1)C)=O)NCCCCCCNC(NC(C[Re])C[Re])=O | O=C(NCCCCCCNC(NC(CO)CO)=O)NC1=NC(C=C(C)N1)=O | [Re]CCSSCC[Re] | OCCSSCCO |  |  | 0.2558199 | 0.5116398 | 0.093816 | 0.140724 | [5 empty] | 1 | 0 |  | 1 | 0 |  | 60 | 1 | 60 | 2 | 60 | 2 | 20 |  |  | 500 | 3.68 | 14.6 | 1406 | 90.3 | 1 | 60 | 2 |  |  |  |  | 0.465 | 0.585
37 | NAN | 段佳倩 |  | SPU00393 | PTMG | [Re]CCCCOCCCCOCCCCOCCCCOCCCCOCCCCOCCCCOCCCCOCCCCOCCCCOCCCCOCCCCOCCCCOCCCC[Re] | 1000 | O=C=NC1CCC(CC1)CC2CCC(CC2)N=C=O | O=C(NC1=NC(C=C(N1)C)=O)NCCCCCCNC(NC(C[Re])C[Re])=O | O=C(NCCCCCCNC(NC(CO)CO)=O)NC1=NC(C=C(C)N1)=O | [Re]CCSSCC[Re] | OCCSSCCO |  |  | 0.2558199 | 0.5116398 | 0.093816 | 0.140724 | [5 empty] | 1 | 0 |  | 1 | 0 |  | 60 | 1 | 60 | 2 | 60 | 2 | 20 |  |  | 500 | 3.68 | 14.6 | 1406 | 90.3 | 1 | 80 | 2 |  |  |  |  | 0.901 | 0.893
37 | NAN | 段佳倩 |  | SPU00394 | PTMG | [Re]CCCCOCCCCOCCCCOCCCCOCCCCOCCCCOCCCCOCCCCOCCCCOCCCCOCCCCOCCCCOCCCCOCCCC[Re] | 1000 | O=C=NC1CCC(CC1)CC2CCC(CC2)N=C=O | O=C(NC1=NC(C=C(N1)C)=O)NCCCCCCNC(NC(C[Re])C[Re])=O | O=C(NCCCCCCNC(NC(CO)CO)=O)NC1=NC(C=C(C)N1)=O | [Re]CCSSCC[Re] | OCCSSCCO |  |  | 0.2558199 | 0.5116398 | 0.093816 | 0.140724 | [5 empty] | 1 | 0 |  | 1 | 0 |  | 60 | 1 | 60 | 2 | 60 | 2 | 20 |  |  | 500 | 3.68 | 14.6 | 1406 | 90.3 | 1 | 100 | 2 |  |  |  |  | 0.997 | 0.959
37 | NAN | 段佳倩 |  | SPU00395 | PTMG | [Re]CCCCOCCCCOCCCCOCCCCOCCCCOCCCCOCCCCOCCCCOCCCCOCCCCOCCCCOCCCCOCCCCOCCCC[Re] | 1000 | O=C=NC1CCC(CC1)CC2CCC(CC2)N=C=O | O=C(NC1=NC(C=C(N1)C)=O)NCCCCCCNC(NC(C[Re])C[Re])=O | O=C(NCCCCCCNC(NC(CO)CO)=O)NC1=NC(C=C(C)N1)=O | [Re]CCSSCC[Re] | OCCSSCCO |  |  | 0.2558199 | 0.5116398 | 0.11727 | 0.11727 | [5 empty] | 1 | 0 |  | 1 | 0 |  | 60 | 1 | 60 | 2 | 60 | 2 | 20 | -33.2 |  | 500 | 4.49 | 11.6 | 1215 | 69.6 | 1 | 40 | 2 |  |  |  |  | 0.49 | 0.332
37 | NAN | 段佳倩 |  | SPU00396 | PTMG | [Re]CCCCOCCCCOCCCCOCCCCOCCCCOCCCCOCCCCOCCCCOCCCCOCCCCOCCCCOCCCCOCCCCOCCCC[Re] | 1000 | O=C=NC1CCC(CC1)CC2CCC(CC2)N=C=O | O=C(NC1=NC(C=C(N1)C)=O)NCCCCCCNC(NC(C[Re])C[Re])=O | O=C(NCCCCCCNC(NC(CO)CO)=O)NC1=NC(C=C(C)N1)=O | [Re]CCSSCC[Re] | OCCSSCCO |  |  | 0.2558199 | 0.5116398 | 0.11727 | 0.11727 | [5 empty] | 1 | 0 |  | 1 | 0 |  | 60 | 1 | 60 | 2 | 60 | 2 | 20 | -33.2 |  | 500 | 4.49 | 11.6 | 1215 | 69.6 | 1 | 60 | 2 |  |  |  |  | 0.693 | 0.532
37 | NAN | 段佳倩 |  | SPU00397 | PTMG | [Re]CCCCOCCCCOCCCCOCCCCOCCCCOCCCCOCCCCOCCCCOCCCCOCCCCOCCCCOCCCCOCCCCOCCCC[Re] | 1000 | O=C=NC1CCC(CC1)CC2CCC(CC2)N=C=O | O=C(NC1=NC(C=C(N1)C)=O)NCCCCCCNC(NC(C[Re])C[Re])=O | O=C(NCCCCCCNC(NC(CO)CO)=O)NC1=NC(C=C(C)N1)=O | [Re]CCSSCC[Re] | OCCSSCCO |  |  | 0.2558199 | 0.5116398 | 0.11727 | 0.11727 | [5 empty] | 1 | 0 |  | 1 | 0 |  | 60 | 1 | 60 | 2 | 60 | 2 | 20 | -33.2 |  | 500 | 4.49 | 11.6 | 1215 | 69.6 | 1 | 80 | 2 |  |  |  |  | 0.993 | 0.866
37 | NAN | 段佳倩 |  | SPU00398 | PTMG | [Re]CCCCOCCCCOCCCCOCCCCOCCCCOCCCCOCCCCOCCCCOCCCCOCCCCOCCCCOCCCCOCCCCOCCCC[Re] | 1000 | O=C=NC1CCC(CC1)CC2CCC(CC2)N=C=O | O=C(NC1=NC(C=C(N1)C)=O)NCCCCCCNC(NC(C[Re])C[Re])=O | O=C(NCCCCCCNC(NC(CO)CO)=O)NC1=NC(C=C(C)N1)=O | [Re]CCSSCC[Re] | OCCSSCCO |  |  | 0.2558199 | 0.5116398 | 0.11727 | 0.11727 | [5 empty] | 1 | 0 |  | 1 | 0 |  | 60 | 1 | 60 | 2 | 60 | 2 | 20 | -33.2 |  | 500 | 4.49 | 11.6 | 1215 | 69.6 | 1 | 100 | 2 |  |  |  |  | 0.966 | 0.999
37 | NAN | 段佳倩 |  | SPU00399 | PTMG | [Re]CCCCOCCCCOCCCCOCCCCOCCCCOCCCCOCCCCOCCCCOCCCCOCCCCOCCCCOCCCCOCCCCOCCCC[Re] | 1000 | O=C=NC1CCC(CC1)CC2CCC(CC2)N=C=O | [Re]CCCC[Re] | OCCCCO | O=C1N(C(C2C3(C=CC(C21)O3)C[Re])=O)CC[Re] | O=C1N(CCO)C(C2C3(CO)C=CC(O3)C21)=O |  |  | 0.2439024 | 0.5121951 | 0.2439024 | 0 | [5 empty] | 0 | 1 | 0 | 1 | 1 | 1 | 70 | 0.5 | 70 | 0.333 | 70 | 4 | 10 | -49.5 |  | 500 | 10.2 | 67.7 | 926 | 222.8 | 1 | 80 | 4 |  |  |  |  | 0.1 | 0.22
37 | NAN | 段佳倩 |  | SPU00400 | PTMG | [Re]CCCCOCCCCOCCCCOCCCCOCCCCOCCCCOCCCCOCCCCOCCCCOCCCCOCCCCOCCCCOCCCCOCCCC[Re] | 1000 | O=C=NC1CCC(CC1)CC2CCC(CC2)N=C=O | [Re]CCCC[Re] | OCCCCO | O=C1N(C(C2C3(C=CC(C21)O3)C[Re])=O)CC[Re] | O=C1N(CCO)C(C2C3(CO)C=CC(O3)C21)=O |  |  | 0.2439024 | 0.5121951 | 0.2439024 | 0 | [5 empty] | 0 | 1 | 0 | 1 | 1 | 1 | 70 | 0.5 | 70 | 0.333 | 70 | 4 | 10 | -49.5 |  | 500 | 10.2 | 67.7 | 926 | 222.8 | 1 | 100 | 4 |  |  |  |  | 0.239 | 0.559
37 | NAN | 段佳倩 |  | SPU00401 | PTMG | [Re]CCCCOCCCCOCCCCOCCCCOCCCCOCCCCOCCCCOCCCCOCCCCOCCCCOCCCCOCCCCOCCCCOCCCC[Re] | 1000 | O=C=NC1CCC(CC1)CC2CCC(CC2)N=C=O | [Re]CCCC[Re] | OCCCCO | O=C1N(C(C2C3(C=CC(C21)O3)C[Re])=O)CC[Re] | O=C1N(CCO)C(C2C3(CO)C=CC(O3)C21)=O |  |  | 0.2439024 | 0.5121951 | 0.2439024 | 0 | [5 empty] | 0 | 1 | 0 | 1 | 1 | 1 | 70 | 0.5 | 70 | 0.333 | 70 | 4 | 10 | -49.5 |  | 500 | 10.2 | 67.7 | 926 | 222.8 | 1 | 120 | 4 |  |  |  |  | 0.369 | 70.6
37 | NAN | 段佳倩 |  | SPU00402 | PTMG | [Re]CCCCOCCCCOCCCCOCCCCOCCCCOCCCCOCCCCOCCCCOCCCCOCCCCOCCCCOCCCCOCCCCOCCCC[Re] | 1000 | O=C=NC1CCC(CC1)CC2CCC(CC2)N=C=O | [Re]CCCC[Re] | OCCCCO | O=C1N(C(C2C3(C=CC(C21)O3)C[Re])=O)CC[Re] | O=C1N(CCO)C(C2C3(CO)C=CC(O3)C21)=O |  |  | 0.2439024 | 0.5121951 | 0.2195122 | 0.02439024 | [5 empty] | 0 | 1 | 0 | 1 | 1 | 1 | 70 | 0.5 | 70 | 0.333 | 70 | 4 | 10 | -48.5 |  | 500 | 9.9 | 67.4 | 1002 | 220 | 1 | 60 | 12 |  |  |  |  | 0.184 | 0.402
37 | NAN | 段佳倩 |  | SPU00403 | PTMG | [Re]CCCCOCCCCOCCCCOCCCCOCCCCOCCCCOCCCCOCCCCOCCCCOCCCCOCCCCOCCCCOCCCCOCCCC[Re] | 1000 | O=C=NC1CCC(CC1)CC2CCC(CC2)N=C=O | [Re]CCCC[Re] | OCCCCO | O=C1N(C(C2C3(C=CC(C21)O3)C[Re])=O)CC[Re] | O=C1N(CCO)C(C2C3(CO)C=CC(O3)C21)=O |  |  | 0.2439024 | 0.5121951 | 0.2195122 | 0.02439024 | [5 empty] | 0 | 1 | 0 | 1 | 1 | 1 | 70 | 0.5 | 70 | 0.333 | 70 | 4 | 10 | -48.5 |  | 500 | 9.9 | 67.4 | 1002 | 220 | 1 | 80 | 4 |  |  |  |  | 0.328 | 0.602
37 | NAN | 段佳倩 |  | SPU00404 | PTMG | [Re]CCCCOCCCCOCCCCOCCCCOCCCCOCCCCOCCCCOCCCCOCCCCOCCCCOCCCCOCCCCOCCCCOCCCC[Re] | 1000 | O=C=NC1CCC(CC1)CC2CCC(CC2)N=C=O | [Re]CCCC[Re] | OCCCCO | O=C1N(C(C2C3(C=CC(C21)O3)C[Re])=O)CC[Re] | O=C1N(CCO)C(C2C3(CO)C=CC(O3)C21)=O |  |  | 0.2439024 | 0.5121951 | 0.2195122 | 0.02439024 | [5 empty] | 0 | 1 | 0 | 1 | 1 | 1 | 70 | 0.5 | 70 | 0.333 | 70 | 4 | 10 | -48.5 |  | 500 | 9.9 | 67.4 | 1002 | 220 | 1 | 100 | 4 |  |  |  |  | 0.594 | 0.878
37 | NAN | 段佳倩 |  | SPU00405 | PTMG | [Re]CCCCOCCCCOCCCCOCCCCOCCCCOCCCCOCCCCOCCCCOCCCCOCCCCOCCCCOCCCCOCCCCOCCCC[Re] | 1000 | O=C=NC1CCC(CC1)CC2CCC(CC2)N=C=O | [Re]CCCC[Re] | OCCCCO | O=C1N(C(C2C3(C=CC(C21)O3)C[Re])=O)CC[Re] | O=C1N(CCO)C(C2C3(CO)C=CC(O3)C21)=O |  |  | 0.2439024 | 0.5121951 | 0.2195122 | 0.02439024 | [5 empty] | 0 | 1 | 0 | 1 | 1 | 1 | 70 | 0.5 | 70 | 0.333 | 70 | 4 | 10 | -48.5 |  | 500 | 9.9 | 67.4 | 1002 | 220 | 1 | 110 | 4 |  |  |  |  | 0.87 | 0.981
37 | NAN | 段佳倩 |  | SPU00406 | PTMG | [Re]CCCCOCCCCOCCCCOCCCCOCCCCOCCCCOCCCCOCCCCOCCCCOCCCCOCCCCOCCCCOCCCCOCCCC[Re] | 1000 | O=C=NC1CCC(CC1)CC2CCC(CC2)N=C=O | [Re]CCCC[Re] | OCCCCO | O=C1N(C(C2C3(C=CC(C21)O3)C[Re])=O)CC[Re] | O=C1N(CCO)C(C2C3(CO)C=CC(O3)C21)=O |  |  | 0.2439024 | 0.5121951 | 0.195122 | 0.04878049 | [5 empty] | 0 | 1 | 0 | 1 | 1 | 1 | 70 | 0.5 | 70 | 0.333 | 70 | 4 | 10 | -48.2 |  | 500 | 9.9 | 65.2 | 1053 | 215.8 | 1 | 60 | 12 |  |  |  |  | 0.373 | 0.652
37 | NAN | 段佳倩 |  | SPU00407 | PTMG | [Re]CCCCOCCCCOCCCCOCCCCOCCCCOCCCCOCCCCOCCCCOCCCCOCCCCOCCCCOCCCCOCCCCOCCCC[Re] | 1000 | O=C=NC1CCC(CC1)CC2CCC(CC2)N=C=O | [Re]CCCC[Re] | OCCCCO | O=C1N(C(C2C3(C=CC(C21)O3)C[Re])=O)CC[Re] | O=C1N(CCO)C(C2C3(CO)C=CC(O3)C21)=O |  |  | 0.2439024 | 0.5121951 | 0.195122 | 0.04878049 | [5 empty] | 0 | 1 | 0 | 1 | 1 | 1 | 70 | 0.5 | 70 | 0.333 | 70 | 4 | 10 | -48.2 |  | 500 | 9.9 | 65.2 | 1053 | 215.8 | 1 | 80 | 4 |  |  |  |  | 0.489 | 0.735
37 | NAN | 段佳倩 |  | SPU00408 | PTMG | [Re]CCCCOCCCCOCCCCOCCCCOCCCCOCCCCOCCCCOCCCCOCCCCOCCCCOCCCCOCCCCOCCCCOCCCC[Re] | 1000 | O=C=NC1CCC(CC1)CC2CCC(CC2)N=C=O | [Re]CCCC[Re] | OCCCCO | O=C1N(C(C2C3(C=CC(C21)O3)C[Re])=O)CC[Re] | O=C1N(CCO)C(C2C3(CO)C=CC(O3)C21)=O |  |  | 0.2439024 | 0.5121951 | 0.195122 | 0.04878049 | [5 empty] | 0 | 1 | 0 | 1 | 1 | 1 | 70 | 0.5 | 70 | 0.333 | 70 | 4 | 10 | -48.2 |  | 500 | 9.9 | 65.2 | 1053 | 215.8 | 1 | 100 | 4 |  |  |  |  | 0.721 | 0.894
37 | NAN | 段佳倩 |  | SPU00409 | PTMG | [Re]CCCCOCCCCOCCCCOCCCCOCCCCOCCCCOCCCCOCCCCOCCCCOCCCCOCCCCOCCCCOCCCCOCCCC[Re] | 1000 | O=C=NC1CCC(CC1)CC2CCC(CC2)N=C=O | [Re]CCCC[Re] | OCCCCO | O=C1N(C(C2C3(C=CC(C21)O3)C[Re])=O)CC[Re] | O=C1N(CCO)C(C2C3(CO)C=CC(O3)C21)=O |  |  | 0.2439024 | 0.5121951 | 0.195122 | 0.04878049 | [5 empty] | 0 | 1 | 0 | 1 | 1 | 1 | 70 | 0.5 | 70 | 0.333 | 70 | 4 | 10 | -48.2 |  | 500 | 9.9 | 65.2 | 1053 | 215.8 | 1 | 110 | 0.5 |  |  |  |  | 0.685 | 0.837
37 | NAN | 段佳倩 |  | SPU00410 | PTMG | [Re]CCCCOCCCCOCCCCOCCCCOCCCCOCCCCOCCCCOCCCCOCCCCOCCCCOCCCCOCCCCOCCCCOCCCC[Re] | 1000 | O=C=NC1CCC(CC1)CC2CCC(CC2)N=C=O | [Re]CCCC[Re] | OCCCCO | O=C1N(C(C2C3(C=CC(C21)O3)C[Re])=O)CC[Re] | O=C1N(CCO)C(C2C3(CO)C=CC(O3)C21)=O |  |  | 0.2439024 | 0.5121951 | 0.195122 | 0.04878049 | [5 empty] | 0 | 1 | 0 | 1 | 1 | 1 | 70 | 0.5 | 70 | 0.333 | 70 | 4 | 10 | -48.2 |  | 500 | 9.9 | 65.2 | 1053 | 215.8 | 1 | 110 | 1 |  |  |  |  | 0.816 | 0.939
37 | NAN | 段佳倩 |  | SPU00411 | PTMG | [Re]CCCCOCCCCOCCCCOCCCCOCCCCOCCCCOCCCCOCCCCOCCCCOCCCCOCCCCOCCCCOCCCCOCCCC[Re] | 1000 | O=C=NC1CCC(CC1)CC2CCC(CC2)N=C=O | [Re]CCCC[Re] | OCCCCO | O=C1N(C(C2C3(C=CC(C21)O3)C[Re])=O)CC[Re] | O=C1N(CCO)C(C2C3(CO)C=CC(O3)C21)=O |  |  | 0.2439024 | 0.5121951 | 0.195122 | 0.04878049 | [5 empty] | 0 | 1 | 0 | 1 | 1 | 1 | 70 | 0.5 | 70 | 0.333 | 70 | 4 | 10 | -48.2 |  | 500 | 9.9 | 65.2 | 1053 | 215.8 | 1 | 110 | 2 |  |  |  |  | 0.947 | 0.975
37 | NAN | 段佳倩 |  | SPU00412 | PTMG | [Re]CCCCOCCCCOCCCCOCCCCOCCCCOCCCCOCCCCOCCCCOCCCCOCCCCOCCCCOCCCCOCCCCOCCCC[Re] | 1000 | O=C=NC1CCC(CC1)CC2CCC(CC2)N=C=O | [Re]CCCC[Re] | OCCCCO | O=C1N(C(C2C3(C=CC(C21)O3)C[Re])=O)CC[Re] | O=C1N(CCO)C(C2C3(CO)C=CC(O3)C21)=O |  |  | 0.2439024 | 0.5121951 | 0.1707317 | 0.07317073 | [5 empty] | 0 | 1 | 0 | 1 | 1 | 1 | 70 | 0.5 | 70 | 0.333 | 70 | 4 | 10 | -44.2 |  | 500 | 8.6 | 55.9 | 1110 | 197.1 | 1 | 60 | 12 |  |  |  |  | 0.493 | 0.739
37 | NAN | 段佳倩 |  | SPU00413 | PTMG | [Re]CCCCOCCCCOCCCCOCCCCOCCCCOCCCCOCCCCOCCCCOCCCCOCCCCOCCCCOCCCCOCCCCOCCCC[Re] | 1000 | O=C=NC1CCC(CC1)CC2CCC(CC2)N=C=O | [Re]CCCC[Re] | OCCCCO | O=C1N(C(C2C3(C=CC(C21)O3)C[Re])=O)CC[Re] | O=C1N(CCO)C(C2C3(CO)C=CC(O3)C21)=O |  |  | 0.2439024 | 0.5121951 | 0.1707317 | 0.07317073 | [5 empty] | 0 | 1 | 0 | 1 | 1 | 1 | 70 | 0.5 | 70 | 0.333 | 70 | 4 | 10 | -44.2 |  | 500 | 8.6 | 55.9 | 1110 | 197.1 | 1 | 80 | 4 |  |  |  |  | 0.659 | 0.861
37 | NAN | 段佳倩 |  | SPU00414 | PTMG | [Re]CCCCOCCCCOCCCCOCCCCOCCCCOCCCCOCCCCOCCCCOCCCCOCCCCOCCCCOCCCCOCCCCOCCCC[Re] | 1000 | O=C=NC1CCC(CC1)CC2CCC(CC2)N=C=O | [Re]CCCC[Re] | OCCCCO | O=C1N(C(C2C3(C=CC(C21)O3)C[Re])=O)CC[Re] | O=C1N(CCO)C(C2C3(CO)C=CC(O3)C21)=O |  |  | 0.2439024 | 0.5121951 | 0.1707317 | 0.07317073 | [5 empty] | 0 | 1 | 0 | 1 | 1 | 1 | 70 | 0.5 | 70 | 0.333 | 70 | 4 | 10 | -44.2 |  | 500 | 8.6 | 55.9 | 1110 | 197.1 | 1 | 100 | 0.5 |  |  |  |  | 0.629 | 0.822
37 | NAN | 段佳倩 |  | SPU00415 | PTMG | [Re]CCCCOCCCCOCCCCOCCCCOCCCCOCCCCOCCCCOCCCCOCCCCOCCCCOCCCCOCCCCOCCCCOCCCC[Re] | 1000 | O=C=NC1CCC(CC1)CC2CCC(CC2)N=C=O | [Re]CCCC[Re] | OCCCCO | O=C1N(C(C2C3(C=CC(C21)O3)C[Re])=O)CC[Re] | O=C1N(CCO)C(C2C3(CO)C=CC(O3)C21)=O |  |  | 0.2439024 | 0.5121951 | 0.1707317 | 0.07317073 | [5 empty] | 0 | 1 | 0 | 1 | 1 | 1 | 70 | 0.5 | 70 | 0.333 | 70 | 4 | 10 | -44.2 |  | 500 | 8.6 | 55.9 | 1110 | 197.1 | 1 | 100 | 1 |  |  |  |  | 0.87 | 0.94
37 | NAN | 段佳倩 |  | SPU00416 | PTMG | [Re]CCCCOCCCCOCCCCOCCCCOCCCCOCCCCOCCCCOCCCCOCCCCOCCCCOCCCCOCCCCOCCCCOCCCC[Re] | 1000 | O=C=NC1CCC(CC1)CC2CCC(CC2)N=C=O | [Re]CCCC[Re] | OCCCCO | O=C1N(C(C2C3(C=CC(C21)O3)C[Re])=O)CC[Re] | O=C1N(CCO)C(C2C3(CO)C=CC(O3)C21)=O |  |  | 0.2439024 | 0.5121951 | 0.1707317 | 0.07317073 | [5 empty] | 0 | 1 | 0 | 1 | 1 | 1 | 70 | 0.5 | 70 | 0.333 | 70 | 4 | 10 | -44.2 |  | 500 | 8.6 | 55.9 | 1110 | 197.1 | 1 | 100 | 2 |  |  |  |  | 0.95 | 0.994
37 | NAN | 段佳倩 |  | SPU00417 | PTMG | [Re]CCCCOCCCCOCCCCOCCCCOCCCCOCCCCOCCCCOCCCCOCCCCOCCCCOCCCCOCCCCOCCCCOCCCC[Re] | 1000 | O=C=NC1CCC(CC1)CC2CCC(CC2)N=C=O | [Re]CCCC[Re] | OCCCCO | O=C1N(C(C2C3(C=CC(C21)O3)C[Re])=O)CC[Re] | O=C1N(CCO)C(C2C3(CO)C=CC(O3)C21)=O |  |  | 0.25 | 0.5 | 0.125 | 0.125 | [5 empty] | 0 | 1 | 0 | 1 | 1 | 1 | 70 | 0.5 | 70 | 0.333 | 70 | 4 | 10 | -33 |  | 500 | 4.2 | 29.2 | 1562 | 129.9 | 1 | 60 | 12 |  |  |  |  | 0.725 | 0.894
37 | NAN | 段佳倩 |  | SPU00418 | PTMG | [Re]CCCCOCCCCOCCCCOCCCCOCCCCOCCCCOCCCCOCCCCOCCCCOCCCCOCCCCOCCCCOCCCCOCCCC[Re] | 1000 | O=C=NC1CCC(CC1)CC2CCC(CC2)N=C=O | [Re]CCCC[Re] | OCCCCO | O=C1N(C(C2C3(C=CC(C21)O3)C[Re])=O)CC[Re] | O=C1N(CCO)C(C2C3(CO)C=CC(O3)C21)=O |  |  | 0.25 | 0.5 | 0.125 | 0.125 | [5 empty] | 0 | 1 | 0 | 1 | 1 | 1 | 70 | 0.5 | 70 | 0.333 | 70 | 4 | 10 | -33 |  | 500 | 4.2 | 29.2 | 1562 | 129.9 | 1 | 80 | 2 |  |  |  |  | 0.952 | 0.983
37 | NAN | 段佳倩 |  | SPU00419 | PTMG | [Re]CCCCOCCCCOCCCCOCCCCOCCCCOCCCCOCCCCOCCCCOCCCCOCCCCOCCCCOCCCCOCCCCOCCCC[Re] | 1000 | O=C=NC1CCC(CC1)CC2CCC(CC2)N=C=O | [Re]CCCC[Re] | OCCCCO | O=C1N(C(C2C3(C=CC(C21)O3)C[Re])=O)CC[Re] | O=C1N(CCO)C(C2C3(CO)C=CC(O3)C21)=O |  |  | 0.25 | 0.5 | 0.125 | 0.125 | [5 empty] | 0 | 1 | 0 | 1 | 1 | 1 | 70 | 0.5 | 70 | 0.333 | 70 | 4 | 10 | -33 |  | 500 | 4.2 | 29.2 | 1562 | 129.9 | 1 | 100 | 0.5 |  |  |  |  | 0.966 | 1
37 | NAN | 段佳倩 |  | SPU00420 | PTMG | [Re]CCCCOCCCCOCCCCOCCCCOCCCCOCCCCOCCCCOCCCCOCCCCOCCCCOCCCCOCCCCOCCCCOCCCC[Re] | 1000 | O=C=NC1CCC(CC1)CC2CCC(CC2)N=C=O | O=C1N(C(C2C3(C=CC(C21)O3)C[Re])=O)CC[Re] | O=C1N(CCO)C(C2C3(CO)C=CC(O3)C21)=O | O=C1N(C(C2C3(C=CC(C21)O3)C[Re])=O)CC[Re] | O=C1N(CCO)C(C2C3(CO)C=CC(O3)C21)=O |  |  | 0.2560819 | 0.5121639 | 0.2317542 | 0 | [5 empty] | 0 | 1 | 0 | 1 | 1 | 1 | 70 | 0.5 | 70 | 0.333 | 70 | 4 | 10 | -30.7 |  | 500 | 3.5 | 7.9 | 1592 | 55.1 | 1 | 60 | 8 |  |  |  |  | 0.88 | 0.912
37 | NAN | 段佳倩 |  | SPU00421 | PTMG | [Re]CCCCOCCCCOCCCCOCCCCOCCCCOCCCCOCCCCOCCCCOCCCCOCCCCOCCCCOCCCCOCCCCOCCCC[Re] | 1000 | O=C=NC1CCC(CC1)CC2CCC(CC2)N=C=O | O=C1N(C(C2C3(C=CC(C21)O3)C[Re])=O)CC[Re] | O=C1N(CCO)C(C2C3(CO)C=CC(O3)C21)=O | O=C1N(C(C2C3(C=CC(C21)O3)C[Re])=O)CC[Re] | O=C1N(CCO)C(C2C3(CO)C=CC(O3)C21)=O |  |  | 0.2560819 | 0.5121639 | 0.2317542 | 0 | [5 empty] | 0 | 1 | 0 | 1 | 1 | 1 | 70 | 0.5 | 70 | 0.333 | 70 | 4 | 10 | -30.7 |  | 500 | 3.5 | 7.9 | 1592 | 55.1 | 1 | 60 | 12 |  |  |  |  | 0.93 | 0.987
37 | NAN | 段佳倩 |  | SPU00422 | PTMG | [Re]CCCCOCCCCOCCCCOCCCCOCCCCOCCCCOCCCCOCCCCOCCCCOCCCCOCCCCOCCCCOCCCCOCCCC[Re] | 1000 | O=C=NC1CCC(CC1)CC2CCC(CC2)N=C=O | O=C1N(C(C2C3(C=CC(C21)O3)C[Re])=O)CC[Re] | O=C1N(CCO)C(C2C3(CO)C=CC(O3)C21)=O | O=C1N(C(C2C3(C=CC(C21)O3)C[Re])=O)CC[Re] | O=C1N(CCO)C(C2C3(CO)C=CC(O3)C21)=O |  |  | 0.2560819 | 0.5121639 | 0.2317542 | 0 | [5 empty] | 0 | 1 | 0 | 1 | 1 | 1 | 70 | 0.5 | 70 | 0.333 | 70 | 4 | 10 | -30.7 |  | 500 | 3.5 | 7.9 | 1592 | 55.1 | 1 | 80 | 0.5 |  |  |  |  | 0.978 | 0.979
38 | NAN | 段佳倩 |  | SPU00423 | PBA | [Re]C(CCCCC(OCCCOC(CCCCC(OCCCOC(CCCCC(OCCCOC(CCCCC(OCCCOC(CCCCC(OCCCOC(CCCCC(OCCCOC(CCCCC(OCCCOC(CCCCC(OCCCOC(CCCCC(OCCCOC(CCCCC(OCCC[Re])=O)=O)=O)=O)=O)=O)=O)=O)=O)=O)=O)=O)=O)=O)=O)=O)=O)=O)=O)=O | 2000 | CC1(C)CC(C)(CN=C=O)CC(N=C=O)C1 | O=C([Re])C1=CC=C(C=C1)SSC2=CC=C(C=C2)C([Re])=O | O=C(C1=CC=C(SSC2=CC=C(C(O)=O)C=C2)C=C1)O | O=C([Re])C1=CC=C(C=C1)SSC2=CC=C(C=C2)C([Re])=O | O=C(C1=CC=C(SSC2=CC=C(C(O)=O)C=C2)C=C1)O |  |  | 0.2512438 | 0.5 | 0.2487562 | 0 | [5 empty] | 1 | 1 |  | 0 | 0 |  | 90 | 5 | 80 | 4 |  |  | 10 |  |  | 100 | 49.5 | 12.5 | 668 |  | 1 | 25 | 1 |  |  |  |  | 0.531926 | 0.260322
38 | NAN | 段佳倩 |  | SPU00424 | PBA | [Re]C(CCCCC(OCCCOC(CCCCC(OCCCOC(CCCCC(OCCCOC(CCCCC(OCCCOC(CCCCC(OCCCOC(CCCCC(OCCCOC(CCCCC(OCCCOC(CCCCC(OCCCOC(CCCCC(OCCCOC(CCCCC(OCCC[Re])=O)=O)=O)=O)=O)=O)=O)=O)=O)=O)=O)=O)=O)=O)=O)=O)=O)=O)=O)=O | 2000 | CC1(C)CC(C)(CN=C=O)CC(N=C=O)C1 | O=C([Re])C1=CC=C(C=C1)SSC2=CC=C(C=C2)C([Re])=O | O=C(C1=CC=C(SSC2=CC=C(C(O)=O)C=C2)C=C1)O | O=C([Re])C1=CC=C(C=C1)SSC2=CC=C(C=C2)C([Re])=O | O=C(C1=CC=C(SSC2=CC=C(C(O)=O)C=C2)C=C1)O |  |  | 0.2512438 | 0.5 | 0.2487562 | 0 | [5 empty] | 1 | 1 |  | 0 | 0 |  | 90 | 5 | 80 | 4 | [5 empty] | 100 | 49.5 | 12.5 | 668 |  | 1 | 25 | 6 |  |  |  |  | 0.532836 | 0.335812
38 | NAN | 段佳倩 |  | SPU00425 | PBA | [Re]C(CCCCC(OCCCOC(CCCCC(OCCCOC(CCCCC(OCCCOC(CCCCC(OCCCOC(CCCCC(OCCCOC(CCCCC(OCCCOC(CCCCC(OCCCOC(CCCCC(OCCCOC(CCCCC(OCCCOC(CCCCC(OCCC[Re])=O)=O)=O)=O)=O)=O)=O)=O)=O)=O)=O)=O)=O)=O)=O)=O)=O)=O)=O)=O | 2000 | CC1(C)CC(C)(CN=C=O)CC(N=C=O)C1 | O=C([Re])C1=CC=C(C=C1)SSC2=CC=C(C=C2)C([Re])=O | O=C(C1=CC=C(SSC2=CC=C(C(O)=O)C=C2)C=C1)O | O=C([Re])C1=CC=C(C=C1)SSC2=CC=C(C=C2)C([Re])=O | O=C(C1=CC=C(SSC2=CC=C(C(O)=O)C=C2)C=C1)O |  |  | 0.2512438 | 0.5 | 0.2487562 | 0 | [5 empty] | 1 | 1 |  | 0 | 0 |  | 90 | 5 | 80 | 4 | [5 empty] | 100 | 49.5 | 12.5 | 668 |  | 1 | 25 | 12 |  |  |  |  | 0.533946 | 0.443411
38 | NAN | 段佳倩 |  | SPU00426 | PBA | [Re]C(CCCCC(OCCCOC(CCCCC(OCCCOC(CCCCC(OCCCOC(CCCCC(OCCCOC(CCCCC(OCCCOC(CCCCC(OCCCOC(CCCCC(OCCCOC(CCCCC(OCCCOC(CCCCC(OCCCOC(CCCCC(OCCC[Re])=O)=O)=O)=O)=O)=O)=O)=O)=O)=O)=O)=O)=O)=O)=O)=O)=O)=O)=O)=O | 2000 | CC1(C)CC(C)(CN=C=O)CC(N=C=O)C1 | O=C([Re])C1=CC=C(C=C1)SSC2=CC=C(C=C2)C([Re])=O | O=C(C1=CC=C(SSC2=CC=C(C(O)=O)C=C2)C=C1)O | O=C([Re])C1=CC=C(C=C1)SSC2=CC=C(C=C2)C([Re])=O | O=C(C1=CC=C(SSC2=CC=C(C(O)=O)C=C2)C=C1)O |  |  | 0.2512438 | 0.5 | 0.2487562 | 0 | [5 empty] | 1 | 1 |  | 0 | 0 |  | 90 | 5 | 80 | 4 | [5 empty] | 100 | 49.5 | 12.5 | 668 |  | 1 | 25 | 24 |  |  |  |  | 0.541468 | 0.472236
38 | NAN | 段佳倩 |  | SPU00427 | PBA | [Re]C(CCCCC(OCCCOC(CCCCC(OCCCOC(CCCCC(OCCCOC(CCCCC(OCCCOC(CCCCC(OCCCOC(CCCCC(OCCCOC(CCCCC(OCCCOC(CCCCC(OCCCOC(CCCCC(OCCCOC(CCCCC(OCCC[Re])=O)=O)=O)=O)=O)=O)=O)=O)=O)=O)=O)=O)=O)=O)=O)=O)=O)=O)=O)=O | 2000 | CC1(C)CC(C)(CN=C=O)CC(N=C=O)C1 | O=C([Re])C1=CC=C(C=C1)SSC2=CC=C(C=C2)C([Re])=O | O=C(C1=CC=C(SSC2=CC=C(C(O)=O)C=C2)C=C1)O | O=C([Re])C1=CC=C(C=C1)SSC2=CC=C(C=C2)C([Re])=O | O=C(C1=CC=C(SSC2=CC=C(C(O)=O)C=C2)C=C1)O |  |  | 0.2512438 | 0.5 | 0.2487562 | 0 | [5 empty] | 1 | 1 |  | 0 | 0 |  | 90 | 5 | 80 | 4 | [5 empty] | 100 | 49.5 | 12.5 | 668 |  | 1 | 30 | 12 |  |  |  |  | 0.568 | 0.834
38 | NAN | 段佳倩 |  | SPU00428 | PBA | [Re]C(CCCCC(OCCCOC(CCCCC(OCCCOC(CCCCC(OCCCOC(CCCCC(OCCCOC(CCCCC(OCCCOC(CCCCC(OCCCOC(CCCCC(OCCCOC(CCCCC(OCCCOC(CCCCC(OCCCOC(CCCCC(OCCC[Re])=O)=O)=O)=O)=O)=O)=O)=O)=O)=O)=O)=O)=O)=O)=O)=O)=O)=O)=O)=O | 2000 | CC1(C)CC(C)(CN=C=O)CC(N=C=O)C1 | O=C([Re])C1=CC=C(C=C1)SSC2=CC=C(C=C2)C([Re])=O | O=C(C1=CC=C(SSC2=CC=C(C(O)=O)C=C2)C=C1)O | O=C([Re])C1=CC=C(C=C1)SSC2=CC=C(C=C2)C([Re])=O | O=C(C1=CC=C(SSC2=CC=C(C(O)=O)C=C2)C=C1)O |  |  | 0.2512438 | 0.5 | 0.2487562 | 0 | [5 empty] | 1 | 1 |  | 0 | 0 |  | 90 | 5 | 80 | 4 | [5 empty] | 100 | 49.5 | 12.5 | 668 |  | 1 | 40 | 12 |  |  |  |  | 0.848 | 0.852
38 | NAN | 段佳倩 |  | SPU00429 | PBA | [Re]C(CCCCC(OCCCOC(CCCCC(OCCCOC(CCCCC(OCCCOC(CCCCC(OCCCOC(CCCCC(OCCCOC(CCCCC(OCCCOC(CCCCC(OCCCOC(CCCCC(OCCCOC(CCCCC(OCCCOC(CCCCC(OCCC[Re])=O)=O)=O)=O)=O)=O)=O)=O)=O)=O)=O)=O)=O)=O)=O)=O)=O)=O)=O)=O | 2000 | CC1(C)CC(C)(CN=C=O)CC(N=C=O)C1 | O=C([Re])C1=CC=C(C=C1)SSC2=CC=C(C=C2)C([Re])=O | O=C(C1=CC=C(SSC2=CC=C(C(O)=O)C=C2)C=C1)O | O=C([Re])C1=CC=C(C=C1)SSC2=CC=C(C=C2)C([Re])=O | O=C(C1=CC=C(SSC2=CC=C(C(O)=O)C=C2)C=C1)O |  |  | 0.2512438 | 0.5 | 0.2487562 | 0 | [5 empty] | 1 | 1 |  | 0 | 0 |  | 90 | 5 | 80 | 4 | [5 empty] | 100 | 49.5 | 12.5 | 668 |  | 1 | 50 | 12 |  |  |  |  | 1 | 1
38 | NAN | 段佳倩 |  | SPU00430 | PBA | [Re]CCCOC(CCCCC(OCCCOC(CCCCC(OCCCOC(CCCCC(OCCCOC(CCCCC(OCCCOC(CCCCC([Re])=O)=O)=O)=O)=O)=O)=O)=O)=O)=O | 1000 | CC1(C)CC(C)(CN=C=O)CC(N=C=O)C1 | O=C([Re])C1=CC=C(C=C1)SSC2=CC=C(C=C2)C([Re])=O | O=C(C1=CC=C(SSC2=CC=C(C(O)=O)C=C2)C=C1)O | O=C([Re])C1=CC=C(C=C1)SSC2=CC=C(C=C2)C([Re])=O | O=C(C1=CC=C(SSC2=CC=C(C(O)=O)C=C2)C=C1)O |  |  | 0.2512438 | 0.5 | 0.2487562 | 0 | [5 empty] | 1 | 1 |  | 0 | 0 |  | 90 | 5 | 80 | 4 | [5 empty] | 100 | 2.8 | 21 | 869 |  | 1
38 | NAN | 段佳倩 |  | SPU00431 | PBA | [Re]C(CCCCC(OCCCOC(CCCCC(OCCCOC(CCCCC(OCCCOC(CCCCC(OCCCOC(CCCCC(OCCCOC(CCCCC(OCCCOC(CCCCC(OCCCOC(CCCCC(OCCCOC(CCCCC(OCCCOC(CCCCC(OCCCOC(CCCCC(OCCCOC(CCCCC(OCCCOC(CCCCC(OCCCOC(CCCCC(OCCCOC(CCCCC(OCCC[Re])=O)=O)=O)=O)=O)=O)=O)=O)=O)=O)=O)=O)=O)=O)=O)=O)=O)=O)=O)=O)=O)=O)=O)=O)=O)=O)=O)=O)=O)=O | 3000 | CC1(C)CC(C)(CN=C=O)CC(N=C=O)C1 | O=C([Re])C1=CC=C(C=C1)SSC2=CC=C(C=C2)C([Re])=O | O=C(C1=CC=C(SSC2=CC=C(C(O)=O)C=C2)C=C1)O | O=C([Re])C1=CC=C(C=C1)SSC2=CC=C(C=C2)C([Re])=O | O=C(C1=CC=C(SSC2=CC=C(C(O)=O)C=C2)C=C1)O |  |  | 0.2512438 | 0.5 | 0.2487562 | 0 | [5 empty] | 1 | 1 |  | 0 | 0 |  | 90 | 5 | 80 | 4 | [5 empty] | 100 | 29.1 | 14.5 | 586
38 | NAN | 段佳倩 |  | SPU00432 | PCL | [Re]C(CCCCC(OCCCOC(CCCCC(OCCCOC(CCCCC(OCCCOC(CCCCC(OCCCOC(CCCCC(OCCCOC(CCCCC(OCCCOC(CCCCC(OCCCOC(CCCCC(OCCCOC(CCCCC(OCCCOC(CCCCC(OCCCOC(CCCCC(OCCCOC(CCCCC(OCCCOC(CCCCC(OCCCOC(CCCCC(OCCCOC(CCCCC(OCCCOC(CCCCC(OCCCOC(CCCCC(OCCCOC(CCCCC(OCCCOC(CCCCC(OCCCOC(CCCCC(OCCC[Re])=O)=O)=O)=O)=O)=O)=O)=O)=O)=O)=O)=O)=O)=O)=O)=O)=O)=O)=O)=O)=O)=O)=O)=O)=O)=O)=O)=O)=O)=O)=O)=O)=O)=O)=O)=O)=O)=O)=O)=O | 4000 | CC1(C)CC(C)(CN=C=O)CC(N=C=O)C1 | O=C([Re])C1=CC=C(C=C1)SSC2=CC=C(C=C2)C([Re])=O | O=C(C1=CC=C(SSC2=CC=C(C(O)=O)C=C2)C=C1)O | O=C([Re])C1=CC=C(C=C1)SSC2=CC=C(C=C2)C([Re])=O | O=C(C1=CC=C(SSC2=CC=C(C(O)=O)C=C2)C=C1)O |  |  | 0.2512438 | 0.5 | 0.2487562 | 0 | [5 empty] | 1 | 1 |  | 0 | 0 |  | 90 | 5 | 80 | 4 | [5 empty] | 100 | 19.4 | 20.7 | 530
39 | 10.1039/D0SM02085K | 梁康 |  | SPU00433 | PPC | CC(OCC(C)OC(OCC(OCC(OC(OCC(OCC(OC(OCC(OCC(OC(OCC(OCC(OC(OCC(OCC(OC(OCC(C)OCC([Re])C)=O)C)C)=O)C)C)=O)C)C)=O)C)C)=O)C)C)=O)COC(OC(C)COC(C)COC(OC(C)COC(C)COC(OC(C)COC(C)COC(OC(C)COC(C)COC(OC(C)COC(C)COC(OC(C)C[Re])=O)=O)=O)=O)=O)=O | 2000 | O=C=NC1CCC(CC1)CC2CCC(CC2)N=C=O | [Rn]CCCCCC[Rn] | NCCCCCCN | [Rn]CCCCCC[Rn] | NCCCCCCN |  |  | 0.3846 | 0.5 | 0.1153 | 0 |  |  | 7427 | 9655 |  | 0 | 1 |  | 0 | 1 |  | 85 | 3 | 80 | 4.5 |  |  | 10 | -21.8 | [6 empty] | 1 | 25 | 3 | 0 | 0 | 0 | 0 | 0.925 | 1.2
39 | 10.1039/D0SM02085K | 梁康 |  | SPU00434 | PPC | CC(OCC(C)OC(OCC(OCC(OC(OCC(OCC(OC(OCC(OCC(OC(OCC(OCC(OC(OCC(OCC(OC(OCC(C)OCC([Re])C)=O)C)C)=O)C)C)=O)C)C)=O)C)C)=O)C)C)=O)COC(OC(C)COC(C)COC(OC(C)COC(C)COC(OC(C)COC(C)COC(OC(C)COC(C)COC(OC(C)COC(C)COC(OC(C)C[Re])=O)=O)=O)=O)=O)=O | 2000 | O=C=NC1CCC(CC1)CC2CCC(CC2)N=C=O | [Rn]CCCCCC[Rn] | NCCCCCCN | [Rn]CCCCCC[Rn] | NCCCCCCN |  |  | 0.3333 | 0.5 | 0.1666 | 0 |  |  | 7239 | 10498 |  | 0 | 1 |  | 0 | 1 |  | 85 | 3 | 80 | 4.5 |  |  | 10 | -21.06 | [6 empty] | 1 | 25 | 3 | 0 | 0 | 0 | 0 | 0.827 | 1.047
39 | 10.1039/D0SM02085K | 梁康 |  | SPU00435 | PPC | CC(OCC(C)OC(OCC(OCC(OC(OCC(OCC(OC(OCC(OCC(OC(OCC(OCC(OC(OCC(OCC(OC(OCC(C)OCC([Re])C)=O)C)C)=O)C)C)=O)C)C)=O)C)C)=O)C)C)=O)COC(OC(C)COC(C)COC(OC(C)COC(C)COC(OC(C)COC(C)COC(OC(C)COC(C)COC(OC(C)COC(C)COC(OC(C)C[Re])=O)=O)=O)=O)=O)=O | 2000 | O=C=NC1CCC(CC1)CC2CCC(CC2)N=C=O | [Rn]CCCCCC[Rn] | NCCCCCCN | [Rn]CCCCCC[Rn] | NCCCCCCN |  |  | 0.3125 | 0.5 | 0.1875 | 0 |  |  | 7973 | 10365 |  | 0 | 1 |  | 0 | 1 |  | 85 | 3 | 80 | 4.5 |  |  | 10 | -20.58 | [6 empty] | 1 | 25 | 3 | 0 | 0 | 0 | 0 | 0.813 | 1.75
39 | 10.1039/D0SM02085K | 梁康 |  | SPU00436 | PPC | CC(OCC(C)OC(OCC(OCC(OC(OCC(OCC(OC(OCC(OCC(OC(OCC(OCC(OC(OCC(OCC(OC(OCC(C)OCC([Re])C)=O)C)C)=O)C)C)=O)C)C)=O)C)C)=O)C)C)=O)COC(OC(C)COC(C)COC(OC(C)COC(C)COC(OC(C)COC(C)COC(OC(C)COC(C)COC(OC(C)COC(C)COC(OC(C)C[Re])=O)=O)=O)=O)=O)=O | 2000 | O=C=NC1CCC(CC1)CC2CCC(CC2)N=C=O | [Rn]CCCCCC[Rn] | NCCCCCCN | [Rn]CCCCCC[Rn] | NCCCCCCN |  |  | 0.2778 | 0.5 | 0.2222 | 0 |  |  | 13706 | 17907 |  | 0 | 1 |  | 0 | 1 |  | 85 | 3 | 80 | 4.5 |  |  | 10 | -16.83 | [6 empty] | 1 | 25 | 3 | 0 | 0 | 0 | 0 | 0.842 | 2.246
39 | 10.1039/D0SM02085K | 梁康 |  | SPU00437 | PPC | CC(OCC(C)OC(OCC(OCC(OC(OCC(OCC(OC(OCC(OCC(OC(OCC(OCC(OC(OCC(OCC(OC(OCC(C)OCC([Re])C)=O)C)C)=O)C)C)=O)C)C)=O)C)C)=O)C)C)=O)COC(OC(C)COC(C)COC(OC(C)COC(C)COC(OC(C)COC(C)COC(OC(C)COC(C)COC(OC(C)COC(C)COC(OC(C)C[Re])=O)=O)=O)=O)=O)=O | 2000 | O=C=NC1CCC(CC1)CC2CCC(CC2)N=C=O | [Rn]CCCCCC[Rn] | NCCCCCCN | [Rn]CCCCCC[Rn] | NCCCCCCN |  |  | 0.25 | 0.5 | 0.25 | 0 |  |  | 12803 | 17383 |  | 0 | 1 |  | 0 | 1 |  | 85 | 3 | 80 | 4.5 |  |  | 10 | -15.97
39 | 10.1039/D0SM02085K | 梁康 |  | SPU00438 | PPC | CC(OCC(C)OC(OCC(OCC(OC(OCC(OCC(OC(OCC(OCC(OC(OCC(OCC(OC(OCC(OCC(OC(OCC(C)OCC([Re])C)=O)C)C)=O)C)C)=O)C)C)=O)C)C)=O)C)C)=O)COC(OC(C)COC(C)COC(OC(C)COC(C)COC(OC(C)COC(C)COC(OC(C)COC(C)COC(OC(C)COC(C)COC(OC(C)C[Re])=O)=O)=O)=O)=O)=O | 2000 | O=C=NC1CCC(CC1)CC2CCC(CC2)N=C=O | [Rn]CCCCCC[Rn] | NCCCCCCN | [Rn]CCCCCC[Rn] | NCCCCCCN |  |  | 0.125 | 0.5 | 0.375 | 0 |  |  | 8549 | 11114 |  | 0 | 1 |  | 0 | 1 |  | 85 | 3 | 80 | 4.5 |  |  | 10 | -15.58
39 | 10.1039/D0SM02085K | 梁康 |  | SPU00439 | PPC | CC(OCC(C)OC(OCC(OCC(OC(OCC(OCC(OC(OCC(OCC(OC(OCC(OCC(OC(OCC(OCC(OC(OCC(C)OCC([Re])C)=O)C)C)=O)C)C)=O)C)C)=O)C)C)=O)C)C)=O)COC(OC(C)COC(C)COC(OC(C)COC(C)COC(OC(C)COC(C)COC(OC(C)COC(C)COC(OC(C)COC(C)COC(OC(C)C[Re])=O)=O)=O)=O)=O)=O | 2000 | O=C=NC1CCC(CC1)CC2CCC(CC2)N=C=O | [Rn]CCCCCC[Rn] | NCCCCCCN | [Rn]CCCCCC[Rn] | NCCCCCCN |  |  | 0.3846 | 0.5 | 0.1153 | 0 |  |  | 7427 | 9655 |  | 0 | 1 |  | 0 | 1 |  | 85 | 3 | 80 | 4.5 |  |  | 10 | -21.8 | [6 empty] | 1 | 50 | 3 | 0 | 0 | 0 | 0 | 0.448 | 1.054
39 | 10.1039/D0SM02085K | 梁康 |  | SPU00440 | PPC | CC(OCC(C)OC(OCC(OCC(OC(OCC(OCC(OC(OCC(OCC(OC(OCC(OCC(OC(OCC(OCC(OC(OCC(C)OCC([Re])C)=O)C)C)=O)C)C)=O)C)C)=O)C)C)=O)C)C)=O)COC(OC(C)COC(C)COC(OC(C)COC(C)COC(OC(C)COC(C)COC(OC(C)COC(C)COC(OC(C)COC(C)COC(OC(C)C[Re])=O)=O)=O)=O)=O)=O | 2000 | O=C=NC1CCC(CC1)CC2CCC(CC2)N=C=O | [Rn]CCCCCC[Rn] | NCCCCCCN | [Rn]CCCCCC[Rn] | NCCCCCCN |  |  | 0.3846 | 0.5 | 0.1153 | 0 |  |  | 7427 | 9655 |  | 0 | 1 |  | 0 | 1 |  | 85 | 3 | 80 | 4.5 |  |  | 10 | -21.8 | [6 empty] | 1 | 75 | 3 | 0 | 0 | 0 | 0 | 0.406 | 0.995
39 | 10.1039/D0SM02085K | 梁康 |  | SPU00441 | PPC | CC(OCC(C)OC(OCC(OCC(OC(OCC(OCC(OC(OCC(OCC(OC(OCC(OCC(OC(OCC(OCC(OC(OCC(C)OCC([Re])C)=O)C)C)=O)C)C)=O)C)C)=O)C)C)=O)C)C)=O)COC(OC(C)COC(C)COC(OC(C)COC(C)COC(OC(C)COC(C)COC(OC(C)COC(C)COC(OC(C)COC(C)COC(OC(C)C[Re])=O)=O)=O)=O)=O)=O | 2000 | O=C=NC1CCC(CC1)CC2CCC(CC2)N=C=O | [Rn]CCCCCC[Rn] | NCCCCCCN | [Rn]CCCCCC[Rn] | NCCCCCCN |  |  | 0.3333 | 0.5 | 0.1666 | 0 |  |  | 7239 | 10498 |  | 0 | 1 |  | 0 | 1 |  | 85 | 3 | 80 | 4.5 |  |  | 10 | -21.06 | [6 empty] | 1 | 50 | 3 | 0 | 0 | 0 | 0 | 0.595 | 0.759
39 | 10.1039/D0SM02085K | 梁康 |  | SPU00442 | PPC | CC(OCC(C)OC(OCC(OCC(OC(OCC(OCC(OC(OCC(OCC(OC(OCC(OCC(OC(OCC(OCC(OC(OCC(C)OCC([Re])C)=O)C)C)=O)C)C)=O)C)C)=O)C)C)=O)C)C)=O)COC(OC(C)COC(C)COC(OC(C)COC(C)COC(OC(C)COC(C)COC(OC(C)COC(C)COC(OC(C)COC(C)COC(OC(C)C[Re])=O)=O)=O)=O)=O)=O | 2000 | O=C=NC1CCC(CC1)CC2CCC(CC2)N=C=O | [Rn]CCCCCC[Rn] | NCCCCCCN | [Rn]CCCCCC[Rn] | NCCCCCCN |  |  | 0.3333 | 0.5 | 0.1666 | 0 |  |  | 7239 | 10498 |  | 0 | 1 |  | 0 | 1 |  | 85 | 3 | 80 | 4.5 |  |  | 10 | -21.06 | [6 empty] | 1 | 75 | 3 | 0 | 0 | 0 | 0 | 0.369 | 0.922
39 | 10.1039/D0SM02085K | 梁康 |  | SPU00443 | PPC | CC(OCC(C)OC(OCC(OCC(OC(OCC(OCC(OC(OCC(OCC(OC(OCC(OCC(OC(OCC(OCC(OC(OCC(C)OCC([Re])C)=O)C)C)=O)C)C)=O)C)C)=O)C)C)=O)C)C)=O)COC(OC(C)COC(C)COC(OC(C)COC(C)COC(OC(C)COC(C)COC(OC(C)COC(C)COC(OC(C)COC(C)COC(OC(C)C[Re])=O)=O)=O)=O)=O)=O | 2000 | O=C=NC1CCC(CC1)CC2CCC(CC2)N=C=O | [Rn]CCCCCC[Rn] | NCCCCCCN | [Rn]CCCCCC[Rn] | NCCCCCCN |  |  | 0.3125 | 0.5 | 0.1875 | 0 |  |  | 7973 | 10365 |  | 0 | 1 |  | 0 | 1 |  | 85 | 3 | 80 | 4.5 |  |  | 10 | -20.58 | [6 empty] | 1 | 50 | 3 | 0 | 0 | 0 | 0 | 0.322 | 0.782
39 | 10.1039/D0SM02085K | 梁康 |  | SPU00444 | PPC | CC(OCC(C)OC(OCC(OCC(OC(OCC(OCC(OC(OCC(OCC(OC(OCC(OCC(OC(OCC(OCC(OC(OCC(C)OCC([Re])C)=O)C)C)=O)C)C)=O)C)C)=O)C)C)=O)C)C)=O)COC(OC(C)COC(C)COC(OC(C)COC(C)COC(OC(C)COC(C)COC(OC(C)COC(C)COC(OC(C)COC(C)COC(OC(C)C[Re])=O)=O)=O)=O)=O)=O | 2000 | O=C=NC1CCC(CC1)CC2CCC(CC2)N=C=O | [Rn]CCCCCC[Rn] | NCCCCCCN | [Rn]CCCCCC[Rn] | NCCCCCCN |  |  | 0.3125 | 0.5 | 0.1875 | 0 |  |  | 7973 | 10365 |  | 0 | 1 |  | 0 | 1 |  | 85 | 3 | 80 | 4.5 |  |  | 10 | -20.58 | [6 empty] | 1 | 75 | 3 | 0 | 0 | 0 | 0 | 0.756 | 0.978
39 | 10.1039/D0SM02085K | 梁康 |  | SPU00445 | PPC | CC(OCC(C)OC(OCC(OCC(OC(OCC(OCC(OC(OCC(OCC(OC(OCC(OCC(OC(OCC(OCC(OC(OCC(C)OCC([Re])C)=O)C)C)=O)C)C)=O)C)C)=O)C)C)=O)C)C)=O)COC(OC(C)COC(C)COC(OC(C)COC(C)COC(OC(C)COC(C)COC(OC(C)COC(C)COC(OC(C)COC(C)COC(OC(C)C[Re])=O)=O)=O)=O)=O)=O | 2000 | O=C=NC1CCC(CC1)CC2CCC(CC2)N=C=O | [Rn]CCCCCC[Rn] | NCCCCCCN | [Rn]CCCCCC[Rn] | NCCCCCCN |  |  | 0.2778 | 0.5 | 0.2222 | 0 |  |  | 13706 | 17907 |  | 0 | 1 |  | 0 | 1 |  | 85 | 3 | 80 | 4.5 |  |  | 10 | -16.83 | [6 empty] | 1 | 50 | 3 | 0 | 0 | 0 | 0 | 0.414 | 1.681
39 | 10.1039/D0SM02085K | 梁康 |  | SPU00446 | PPC | CC(OCC(C)OC(OCC(OCC(OC(OCC(OCC(OC(OCC(OCC(OC(OCC(OCC(OC(OCC(OCC(OC(OCC(C)OCC([Re])C)=O)C)C)=O)C)C)=O)C)C)=O)C)C)=O)C)C)=O)COC(OC(C)COC(C)COC(OC(C)COC(C)COC(OC(C)COC(C)COC(OC(C)COC(C)COC(OC(C)COC(C)COC(OC(C)C[Re])=O)=O)=O)=O)=O)=O | 2000 | O=C=NC1CCC(CC1)CC2CCC(CC2)N=C=O | [Rn]CCCCCC[Rn] | NCCCCCCN | [Rn]CCCCCC[Rn] | NCCCCCCN |  |  | 0.2778 | 0.5 | 0.2222 | 0 |  |  | 13706 | 17907 |  | 0 | 1 |  | 0 | 1 |  | 85 | 3 | 80 | 4.5 |  |  | 10 | -16.83 | [6 empty] | 1 | 75 | 3 | 0 | 0 | 0 | 0 | 0.74 | 2.304
40 | NAN | 梁康 |  | SPU00447 | PTMG | [Re]CCCCOCCCCOCCCCOCCCCOCCCCOCCCCOCCCCOCCCCOCCCCOCCCCOCCCCOCCCCOCCCCOCCCCOCCCCOCCCCOCCCCOCCCCOCCCCOCCCCOCCCCOCCCCOCCCCOCCCCOCCCCOCCCCOCCCCOCCCCOCCCC[Re] | 2000 | CC1(C)CC(C)(CN=C=O)CC(N=C=O)C1 | [Rn]C1=CC=C(C=C1)OC2=CC=C(C=C2)[Rn] | NC1=CC=C(OC2=CC=C(N)C=C2)C=C1 | [Re]CCCC[Re] | OCCCO |  |  | 0.0990099 | 0.5 | 0.1980198 | 0.1980198 | [5 empty] | 0 | 1 | 0 | 1 | 0 | 0 | 80 | 3 | 80 | 3 | 80 | 0.5 | 5 | -30.25 |  | 50 |  | 7.5625 | 2167.43 |  | 1 | 70 | 0.5 |  |  |  |  | 0.2663365 | 0.5360404
40 | NAN | 梁康 |  | SPU00448 | PTMG | [Re]CCCCOCCCCOCCCCOCCCCOCCCCOCCCCOCCCCOCCCCOCCCCOCCCCOCCCCOCCCCOCCCCOCCCCOCCCCOCCCCOCCCCOCCCCOCCCCOCCCCOCCCCOCCCCOCCCCOCCCCOCCCCOCCCCOCCCCOCCCCOCCCC[Re] | 2000 | CC1(C)CC(C)(CN=C=O)CC(N=C=O)C1 | [Rn]C1=CC=C(C=C1)OC2=CC=C(C=C2)[Rn] | NC1=CC=C(OC2=CC=C(N)C=C2)C=C1 | [Re]CCCC[Re] | OCCCO |  |  | 0.0990099 | 0.5 | 0.1980198 | 0.1980198 | [5 empty] | 0 | 1 | 0 | 1 | 0 | 0 | 80 | 3 | 80 | 3 | 80 | 0.5 | 5 | -30.25 |  | 50 |  | 7.5625 | 2167.43 |  | 1 | 70 | 1 |  |  |  |  | 0.3640225 | 0.6891941
40 | NAN | 梁康 |  | SPU00449 | PTMG | [Re]CCCCOCCCCOCCCCOCCCCOCCCCOCCCCOCCCCOCCCCOCCCCOCCCCOCCCCOCCCCOCCCCOCCCCOCCCCOCCCCOCCCCOCCCCOCCCCOCCCCOCCCCOCCCCOCCCCOCCCCOCCCCOCCCCOCCCCOCCCCOCCCC[Re] | 2000 | CC1(C)CC(C)(CN=C=O)CC(N=C=O)C1 | [Rn]C1=CC=C(C=C1)OC2=CC=C(C=C2)[Rn] | NC1=CC=C(OC2=CC=C(N)C=C2)C=C1 | [Re]CCCC[Re] | OCCCO |  |  | 0.0990099 | 0.5 | 0.1980198 | 0.1980198 | [5 empty] | 0 | 1 | 0 | 1 | 0 | 0 | 80 | 3 | 80 | 3 | 80 | 0.5 | 5 | -30.25 |  | 50 |  | 7.5625 | 2167.43 |  | 1 | 70 | 2 |  |  |  |  | 0.4358069 | 0.7753422
40 | NAN | 梁康 |  | SPU00450 | PTMG | [Re]CCCCOCCCCOCCCCOCCCCOCCCCOCCCCOCCCCOCCCCOCCCCOCCCCOCCCCOCCCCOCCCCOCCCCOCCCCOCCCCOCCCCOCCCCOCCCCOCCCCOCCCCOCCCCOCCCCOCCCCOCCCCOCCCCOCCCCOCCCCOCCCC[Re] | 2000 | CC1(C)CC(C)(CN=C=O)CC(N=C=O)C1 | [Rn]C1=CC=C(C=C1)OC2=CC=C(C=C2)[Rn] | NC1=CC=C(OC2=CC=C(N)C=C2)C=C1 | [Re]CCCC[Re] | OCCCO |  |  | 0.0990099 | 0.5 | 0.1980198 | 0.1980198 | [5 empty] | 0 | 1 | 0 | 1 | 0 | 0 | 80 | 3 | 80 | 3 | 80 | 0.5 | 5 | -30.25 |  | 50 |  | 7.5625 | 2167.43 |  | 1 | 70 | 3 |  |  |  |  | 0.5403081 | 0.8853974
40 | NAN | 梁康 |  | SPU00451 | PTMG | [Re]CCCCOCCCCOCCCCOCCCCOCCCCOCCCCOCCCCOCCCCOCCCCOCCCCOCCCCOCCCCOCCCCOCCCCOCCCCOCCCCOCCCCOCCCCOCCCCOCCCCOCCCCOCCCCOCCCCOCCCCOCCCCOCCCCOCCCCOCCCCOCCCC[Re] | 2000 | CC1(C)CC(C)(CN=C=O)CC(N=C=O)C1 | [Rn]C1=CC=C(SSC2=CC=C([Rn])C=C2)C=C1 | NC1=CC=C(SSC2=CC=C(N)C=C2)C=C1 | [Re]CCCC[Re] | OCCCO |  |  | 0.0990099 | 0.5 | 0.1980198 | 0.1980198 | [5 empty] | 0 | 1 | 0 | 1 | 0 | 0 | 80 | 3 | 80 | 3 | 80 | 0.5 | 5 | -38.1 |  | 50 |  | 8.875 | 2190.37 |  | 1 | 70 | 0.5 |  |  |  |  | 0.4507042 | 0.7227089
40 | NAN | 梁康 |  | SPU00452 | PTMG | [Re]CCCCOCCCCOCCCCOCCCCOCCCCOCCCCOCCCCOCCCCOCCCCOCCCCOCCCCOCCCCOCCCCOCCCCOCCCCOCCCCOCCCCOCCCCOCCCCOCCCCOCCCCOCCCCOCCCCOCCCCOCCCCOCCCCOCCCCOCCCCOCCCC[Re] | 2000 | CC1(C)CC(C)(CN=C=O)CC(N=C=O)C1 | [Rn]C1=CC=C(SSC2=CC=C([Rn])C=C2)C=C1 | NC1=CC=C(SSC2=CC=C(N)C=C2)C=C1 | [Re]CCCC[Re] | OCCCO |  |  | 0.0990099 | 0.5 | 0.1980198 | 0.1980198 | [5 empty] | 0 | 1 | 0 | 1 | 0 | 0 | 80 | 3 | 80 | 3 | 80 | 0.5 | 5 | -38.1 |  | 50 |  | 8.875 | 2190.37 |  | 1 | 70 | 1 |  |  |  |  | 0.5704225 | 0.7656606
40 | NAN | 梁康 |  | SPU00453 | PTMG | [Re]CCCCOCCCCOCCCCOCCCCOCCCCOCCCCOCCCCOCCCCOCCCCOCCCCOCCCCOCCCCOCCCCOCCCCOCCCCOCCCCOCCCCOCCCCOCCCCOCCCCOCCCCOCCCCOCCCCOCCCCOCCCCOCCCCOCCCCOCCCCOCCCC[Re] | 2000 | CC1(C)CC(C)(CN=C=O)CC(N=C=O)C1 | [Rn]C1=CC=C(SSC2=CC=C([Rn])C=C2)C=C1 | NC1=CC=C(SSC2=CC=C(N)C=C2)C=C1 | [Re]CCCC[Re] | OCCCO |  |  | 0.0990099 | 0.5 | 0.1980198 | 0.1980198 | [5 empty] | 0 | 1 | 0 | 1 | 0 | 0 | 80 | 3 | 80 | 3 | 80 | 0.5 | 5 | -38.1 |  | 50 |  | 8.875 | 2190.37 |  | 1 | 70 | 2 |  |  |  |  | 0.7253521 | 0.84651
40 | NAN | 梁康 |  | SPU00454 | PTMG | [Re]CCCCOCCCCOCCCCOCCCCOCCCCOCCCCOCCCCOCCCCOCCCCOCCCCOCCCCOCCCCOCCCCOCCCCOCCCCOCCCCOCCCCOCCCCOCCCCOCCCCOCCCCOCCCCOCCCCOCCCCOCCCCOCCCCOCCCCOCCCCOCCCC[Re] | 2000 | CC1(C)CC(C)(CN=C=O)CC(N=C=O)C1 | [Rn]C1=CC=C(SSC2=CC=C([Rn])C=C2)C=C1 | NC1=CC=C(SSC2=CC=C(N)C=C2)C=C1 | [Re]CCCC[Re] | OCCCO |  |  | 0.0990099 | 0.5 | 0.1980198 | 0.1980198 | [5 empty] | 0 | 1 | 0 | 1 | 0 | 0 | 80 | 3 | 80 | 3 | 80 | 0.5 | 5 | -38.1 |  | 50 |  | 8.875 | 2190.37 |  | 1 | 70 | 3 |  |  |  |  | 0.8450704 | 0.9321119
40 | NAN | 梁康 |  | SPU00455 | PTMG | [Re]CCCCOCCCCOCCCCOCCCCOCCCCOCCCCOCCCCOCCCCOCCCCOCCCCOCCCCOCCCCOCCCCOCCCCOCCCCOCCCCOCCCCOCCCCOCCCCOCCCCOCCCCOCCCCOCCCCOCCCCOCCCCOCCCCOCCCCOCCCCOCCCC[Re] | 2000 | CC1(C)CC(C)(CN=C=O)CC(N=C=O)C1 | [Rn]C1=CC=C(SSC2=CC=C([Rn])C=C2)C=C1 | NC1=CC=C(SSC2=CC=C(N)C=C2)C=C1 | [Re]CCCC[Re] | OCCCO |  |  | 0.1234568 | 0.5 | 0.1851852 | 0.18519 | [5 empty] | 0 | 1 | 0 | 1 | 0 | 0 | 80 | 3 | 80 | 3 | 80 | 0.5 | 5 | -39.6 |  | 50 |  | 7.5 | 2224.77 |  | 1 | 70 | 0.5 |  |  |  |  | 0.5466667 | 0.814691
40 | NAN | 梁康 |  | SPU00456 | PTMG | [Re]CCCCOCCCCOCCCCOCCCCOCCCCOCCCCOCCCCOCCCCOCCCCOCCCCOCCCCOCCCCOCCCCOCCCCOCCCCOCCCCOCCCCOCCCCOCCCCOCCCCOCCCCOCCCCOCCCCOCCCCOCCCCOCCCCOCCCCOCCCCOCCCC[Re] | 2000 | CC1(C)CC(C)(CN=C=O)CC(N=C=O)C1 | [Rn]C1=CC=C(SSC2=CC=C([Rn])C=C2)C=C1 | NC1=CC=C(SSC2=CC=C(N)C=C2)C=C1 | [Re]CCCC[Re] | OCCCO |  |  | 0.1234568 | 0.5 | 0.1851852 | 0.18519 | [5 empty] | 0 | 1 | 0 | 1 | 0 | 0 | 80 | 3 | 80 | 3 | 80 | 0.5 | 5 | -39.6 |  | 50 |  | 7.5 | 2224.77 |  | 1 | 70 | 1 |  |  |  |  | 0.64 | 0.8381001
40 | NAN | 梁康 |  | SPU00457 | PTMG | [Re]CCCCOCCCCOCCCCOCCCCOCCCCOCCCCOCCCCOCCCCOCCCCOCCCCOCCCCOCCCCOCCCCOCCCCOCCCCOCCCCOCCCCOCCCCOCCCCOCCCCOCCCCOCCCCOCCCCOCCCCOCCCCOCCCCOCCCCOCCCCOCCCC[Re] | 2000 | CC1(C)CC(C)(CN=C=O)CC(N=C=O)C1 | [Rn]C1=CC=C(SSC2=CC=C([Rn])C=C2)C=C1 | NC1=CC=C(SSC2=CC=C(N)C=C2)C=C1 | [Re]CCCC[Re] | OCCCO |  |  | 0.1234568 | 0.5 | 0.1851852 | 0.18519 | [5 empty] | 0 | 1 | 0 | 1 | 0 | 0 | 80 | 3 | 80 | 3 | 80 | 0.5 | 5 | -39.6 |  | 50 |  | 7.5 | 2224.77 |  | 1 | 70 | 2 |  |  |  |  | 0.7866667 | 0.9457921
40 | NAN | 梁康 |  | SPU00458 | PTMG | [Re]CCCCOCCCCOCCCCOCCCCOCCCCOCCCCOCCCCOCCCCOCCCCOCCCCOCCCCOCCCCOCCCCOCCCCOCCCCOCCCCOCCCCOCCCCOCCCCOCCCCOCCCCOCCCCOCCCCOCCCCOCCCCOCCCCOCCCCOCCCCOCCCC[Re] | 2000 | CC1(C)CC(C)(CN=C=O)CC(N=C=O)C1 | [Rn]C1=CC=C(SSC2=CC=C([Rn])C=C2)C=C1 | NC1=CC=C(SSC2=CC=C(N)C=C2)C=C1 | [Re]CCCC[Re] | OCCCO |  |  | 0.1234568 | 0.5 | 0.1851852 | 0.18519 | [5 empty] | 0 | 1 | 0 | 1 | 0 | 0 | 80 | 3 | 80 | 3 | 80 | 0.5 | 5 | -39.6 |  | 50 |  | 7.5 | 2224.77 |  | 1 | 70 | 3 |  |  |  |  | 0.9266667 | 0.8661929
40 | NAN | 梁康 |  | SPU00459 | PTMG | [Re]CCCCOCCCCOCCCCOCCCCOCCCCOCCCCOCCCCOCCCCOCCCCOCCCCOCCCCOCCCCOCCCCOCCCCOCCCCOCCCCOCCCCOCCCCOCCCCOCCCCOCCCCOCCCCOCCCCOCCCCOCCCCOCCCCOCCCCOCCCCOCCCC[Re] | 2000 | CC1(C)CC(C)(CN=C=O)CC(N=C=O)C1 | [Rn]C1=CC=C(SSC2=CC=C([Rn])C=C2)C=C1 | NC1=CC=C(SSC2=CC=C(N)C=C2)C=C1 | [Re]CCCC[Re] | OCCCO |  |  | 0.1428571 | 0.5 | 0.1607143 | 0.16071 | [5 empty] | 0 | 1 | 0 | 1 | 0 | 0 | 80 | 3 | 80 | 3 | 80 | 0.5 | 5 | -43.4 |  | 50 |  | 6.625 | 2339.45 |  | 1 | 70 | 0.5 |  |  |  |  | 0.445283 | 0.6589882
40 | NAN | 梁康 |  | SPU00460 | PTMG | [Re]CCCCOCCCCOCCCCOCCCCOCCCCOCCCCOCCCCOCCCCOCCCCOCCCCOCCCCOCCCCOCCCCOCCCCOCCCCOCCCCOCCCCOCCCCOCCCCOCCCCOCCCCOCCCCOCCCCOCCCCOCCCCOCCCCOCCCCOCCCCOCCCC[Re] | 2000 | CC1(C)CC(C)(CN=C=O)CC(N=C=O)C1 | [Rn]C1=CC=C(SSC2=CC=C([Rn])C=C2)C=C1 | NC1=CC=C(SSC2=CC=C(N)C=C2)C=C1 | [Re]CCCC[Re] | OCCCO |  |  | 0.1428571 | 0.5 | 0.1607143 | 0.16071 | [5 empty] | 0 | 1 | 0 | 1 | 0 | 0 | 80 | 3 | 80 | 3 | 80 | 0.5 | 5 | -43.4 |  | 50 |  | 6.625 | 2339.45 |  | 1 | 70 | 1 |  |  |  |  | 0.5509434 | 0.7254184
40 | NAN | 梁康 |  | SPU00461 | PTMG | [Re]CCCCOCCCCOCCCCOCCCCOCCCCOCCCCOCCCCOCCCCOCCCCOCCCCOCCCCOCCCCOCCCCOCCCCOCCCCOCCCCOCCCCOCCCCOCCCCOCCCCOCCCCOCCCCOCCCCOCCCCOCCCCOCCCCOCCCCOCCCCOCCCC[Re] | 2000 | CC1(C)CC(C)(CN=C=O)CC(N=C=O)C1 | [Rn]C1=CC=C(SSC2=CC=C([Rn])C=C2)C=C1 | NC1=CC=C(SSC2=CC=C(N)C=C2)C=C1 | [Re]CCCC[Re] | OCCCO |  |  | 0.1428571 | 0.5 | 0.1607143 | 0.16071 | [5 empty] | 0 | 1 | 0 | 1 | 0 | 0 | 80 | 3 | 80 | 3 | 80 | 0.5 | 5 | -43.4 |  | 50 |  | 6.625 | 2339.45 |  | 1 | 70 | 2 |  |  |  |  | 0.6490566 | 0.841544
40 | NAN | 梁康 |  | SPU00462 | PTMG | [Re]CCCCOCCCCOCCCCOCCCCOCCCCOCCCCOCCCCOCCCCOCCCCOCCCCOCCCCOCCCCOCCCCOCCCCOCCCCOCCCCOCCCCOCCCCOCCCCOCCCCOCCCCOCCCCOCCCCOCCCCOCCCCOCCCCOCCCCOCCCCOCCCC[Re] | 2000 | CC1(C)CC(C)(CN=C=O)CC(N=C=O)C1 | [Rn]C1=CC=C(SSC2=CC=C([Rn])C=C2)C=C1 | NC1=CC=C(SSC2=CC=C(N)C=C2)C=C1 | [Re]CCCC[Re] | OCCCO |  |  | 0.1428571 | 0.5 | 0.1607143 | 0.16071 | [5 empty] | 0 | 1 | 0 | 1 | 0 | 0 | 80 | 3 | 80 | 3 | 80 | 0.5 | 5 | -43.4 |  | 50 |  | 6.625 | 2339.45 |  | 1 | 70 | 3 |  |  |  |  | 0.7924528 | 0.9706683
40 | NAN | 梁康 |  | SPU00463 | PTMG | [Re]CCCCOCCCCOCCCCOCCCCOCCCCOCCCCOCCCCOCCCCOCCCCOCCCCOCCCCOCCCCOCCCCOCCCCOCCCCOCCCCOCCCCOCCCCOCCCCOCCCCOCCCCOCCCCOCCCCOCCCCOCCCCOCCCCOCCCCOCCCCOCCCC[Re] | 2000 | CC1(C)CC(C)(CN=C=O)CC(N=C=O)C1 | [Rn]C1=CC=C(SSC2=CC=C([Rn])C=C2)C=C1 | NC1=CC=C(SSC2=CC=C(N)C=C2)C=C1 | [Re]CCCC[Re] | OCCCO |  |  | 0.1639344 | 0.5 | 0.1639344 | 0.1639344 | [5 empty] | 0 | 1 | 0 | 1 | 0 | 0 | 80 | 3 | 80 | 3 | 80 | 0.5 | 5 | -47.3 |  | 50 |  | 5.75 | 2396.79 |  | 1 | 70 | 0.5 |  |  |  |  | 0.3913043 | 0.5023928
40 | NAN | 梁康 |  | SPU00464 | PTMG | [Re]CCCCOCCCCOCCCCOCCCCOCCCCOCCCCOCCCCOCCCCOCCCCOCCCCOCCCCOCCCCOCCCCOCCCCOCCCCOCCCCOCCCCOCCCCOCCCCOCCCCOCCCCOCCCCOCCCCOCCCCOCCCCOCCCCOCCCCOCCCCOCCCC[Re] | 2000 | CC1(C)CC(C)(CN=C=O)CC(N=C=O)C1 | [Rn]C1=CC=C(SSC2=CC=C([Rn])C=C2)C=C1 | NC1=CC=C(SSC2=CC=C(N)C=C2)C=C1 | [Re]CCCC[Re] | OCCCO |  |  | 0.1639344 | 0.5 | 0.1639344 | 0.1639344 | [5 empty] | 0 | 1 | 0 | 1 | 0 | 0 | 80 | 3 | 80 | 3 | 80 | 0.5 | 5 | -47.3 |  | 50 |  | 5.75 | 2396.79 |  | 1 | 70 | 1 |  |  |  |  | 0.4695652 | 0.5933019
40 | NAN | 梁康 |  | SPU00465 | PTMG | [Re]CCCCOCCCCOCCCCOCCCCOCCCCOCCCCOCCCCOCCCCOCCCCOCCCCOCCCCOCCCCOCCCCOCCCCOCCCCOCCCCOCCCCOCCCCOCCCCOCCCCOCCCCOCCCCOCCCCOCCCCOCCCCOCCCCOCCCCOCCCCOCCCC[Re] | 2000 | CC1(C)CC(C)(CN=C=O)CC(N=C=O)C1 | [Rn]C1=CC=C(SSC2=CC=C([Rn])C=C2)C=C1 | NC1=CC=C(SSC2=CC=C(N)C=C2)C=C1 | [Re]CCCC[Re] | OCCCO |  |  | 0.1639344 | 0.5 | 0.1639344 | 0.1639344 | [5 empty] | 0 | 1 | 0 | 1 | 0 | 0 | 80 | 3 | 80 | 3 | 80 | 0.5 | 5 | -47.3 |  | 50 |  | 5.75 | 2396.79 |  | 1 | 70 | 2 |  |  |  |  | 0.5565217 | 0.6937779
40 | NAN | 梁康 |  | SPU00466 | PTMG | [Re]CCCCOCCCCOCCCCOCCCCOCCCCOCCCCOCCCCOCCCCOCCCCOCCCCOCCCCOCCCCOCCCCOCCCCOCCCCOCCCCOCCCCOCCCCOCCCCOCCCCOCCCCOCCCCOCCCCOCCCCOCCCCOCCCCOCCCCOCCCCOCCCC[Re] | 2000 | CC1(C)CC(C)(CN=C=O)CC(N=C=O)C1 | [Rn]C1=CC=C(SSC2=CC=C([Rn])C=C2)C=C1 | NC1=CC=C(SSC2=CC=C(N)C=C2)C=C1 | [Re]CCCC[Re] | OCCCO |  |  | 0.1639344 | 0.5 | 0.1639344 | 0.1639344 | [5 empty] | 0 | 1 | 0 | 1 | 0 | 0 | 80 | 3 | 80 | 3 | 80 | 0.5 | 5 | -47.3 |  | 50 |  | 5.75 | 2396.79 |  | 1 | 70 | 3 |  |  |  |  | 0.7043478 | 0.7511964
41 | NAN | 梁康 |  | SPU00467 | PCL | O=C(CCCCCOC(CCCCC[Re])=O)OCCCCCC(OCCCCCC(OCCCCCC(OCCCCCC(OCCCCCC(OCCOCCOC(CCCCCOC(CCCCCOC(CCCCCOC(CCCCCOC(CCCCC[Re])=O)=O)=O)=O)=O)=O)=O)=O)=O)=O | 830 | O=C=NC1=CC=C(CC2=CC=C(N=C=O)C=C2)C=C1 | [Re]CCCC[Re] | OCCCCO | [Re]CCCC[Re] | OCCCCO |  |  | 0.25 | 0.5 | 0.25 | 0 | [20 empty] | 100 |  | 34.5 | 600
41 | NAN | 梁康 |  | SPU00468 | PCL | O=C(CCCCCOC(CCCCC[Re])=O)OCCCCCC(OCCCCCC(OCCCCCC(OCCCCCC(OCCCCCC(OCCOCCOC(CCCCCOC(CCCCCOC(CCCCCOC(CCCCCOC(CCCCC[Re])=O)=O)=O)=O)=O)=O)=O)=O)=O)=O | 830 | O=C=NC1=CC=C(CC2=CC=C(N=C=O)C=C2)C=C1 | [Re]CCCC[Re] | OCCCCO | [Re]CCCC[Re] | OCCCCO |  |  | 0.1666667 | 0.5 | 0.3333333 | 0 | [20 empty] | 100 |  | 34.5 | 600
41 | NAN | 梁康 |  | SPU00469 | PCL | O=C(CCCCCOC(CCCCC[Re])=O)OCCCCCC(OCCCCCC(OCCCCCC(OCCCCCC(OCCCCCC(OCCOCCOC(CCCCCOC(CCCCCOC(CCCCCOC(CCCCCOC(CCCCC[Re])=O)=O)=O)=O)=O)=O)=O)=O)=O)=O | 830 | O=C=NC1=CC=C(CC2=CC=C(N=C=O)C=C2)C=C1 | [Re]CCCC[Re] | OCCCCO | [Re]CCCC[Re] | OCCCCO |  |  | 0.125 | 0.5 | 0.375 | 0 | [20 empty] | 100 |  | 51.7 | 500
41 | NAN | 梁康 |  | SPU00470 | PCL | O=C(CCCCCOC(CCCCC[Re])=O)OCCCCCC(OCCCCCC(OCCCCCC(OCCCCCC(OCCCCCC(OCCOCCOC(CCCCCOC(CCCCCOC(CCCCCOC(CCCCCOC(CCCCC[Re])=O)=O)=O)=O)=O)=O)=O)=O)=O)=O | 830 | O=C=NC1=CC=C(CC2=CC=C(N=C=O)C=C2)C=C1 | [Re]CCCC[Re] | OCCCCO | [Re]CCCC[Re] | OCCCCO |  |  | 0.1 | 0.5 | 0.4 | 0 | [20 empty] | 100 |  | 48.2 | 450
41 | NAN | 梁康 |  | SPU00471 | PCL | O=C(CCCCCOC(CCCCC[Re])=O)OCCCCCC(OCCCCCC(OCCCCCC(OCCCCCC(OCCCCCC(OCCOCCOC(CCCCCOC(CCCCCOC(CCCCCOC(CCCCCOC(CCCCC[Re])=O)=O)=O)=O)=O)=O)=O)=O)=O)=O | 830 | O=C=NC1=CC=C(CC2=CC=C(N=C=O)C=C2)C=C1 | [Re]CCCC[Re] | OCCCCO | [Re]CCCC[Re] | OCCCCO |  |  | 0.08333333 | 0.5 | 0.4166667 | 0 | [20 empty] | 100 |  | 44.8 | 350
41 | NAN | 梁康 |  | SPU00472 | PCL | O=C(CCCCCOC(CCCCC[Re])=O)OCCCCCC(OCCCCCC(OCCCCCC(OCCCCCC(OCCCCCC(OCCOCCOC(CCCCCOC(CCCCCOC(CCCCCOC(CCCCCOC(CCCCC[Re])=O)=O)=O)=O)=O)=O)=O)=O)=O)=O | 830 | O=C=NC1=CC=C(CC2=CC=C(N=C=O)C=C2)C=C1 | [Re]CCCC[Re] | OCCCCO | [Re]CCCC[Re] | OCCCCO |  |  | 0.0625 | 0.5 | 0.4375 | 0 | [20 empty] | 100 |  | 41.3 | 150
41 | NAN | 梁康 |  | SPU00473 | PCL | O=C(CCCCCOC(CCCCC[Re])=O)OCCCCCC(OCCCCCC(OCCCCCC(OCCCCCC(OCCCCCC(OCCOCCOC(CCCCCOC(CCCCCOC(CCCCCOC(CCCCCOC(CCCCC[Re])=O)=O)=O)=O)=O)=O)=O)=O)=O)=O | 830 | O=C=NC1=CC=C(CC2=CC=C(N=C=O)C=C2)C=C1 | [Re]CCCC[Re] | OCCCCO | [Re]CCCC[Re] | OCCCCO |  |  | 0.05 | 0.5 | 0.45 | 0 | [20 empty] | 100 |  | 20.7 | 25
41 | NAN | 梁康 |  | SPU00474 | PCL | O=C(CCCCCOC(CCCCC[Re])=O)OCCCCCC(OCCCCCC(OCCCCCC(OCCCCCC(OCCCCCC([Re])=O)=O)=O)=O)=O | 530 | O=C=NC1=CC=C(CC2=CC=C(N=C=O)C=C2)C=C1 | [Re]CCCC[Re] | OCCCCO | [Re]CCCC[Re] | OCCCCO |  |  | 0.25 | 0.5 | 0.25 | 0 | [20 empty] | 100 |  | 27.6 | 250
41 | NAN | 梁康 |  | SPU00475 | PCL | O=C(OCCCCCC(OCCCCCC(OCCCCCC(OCCCCCC(OCCCCCC(OCCOCCOC(CCCCCOC(CCCCCOC(CCCCCOC(CCCCCOC(CCCCCOC(CCCCCOC(CCCCC[Re])=O)=O)=O)=O)=O)=O)=O)=O)=O)=O)=O)=O)CCCCCOC(CCCCC[Re])=O | 1250 | O=C=NC1=CC=C(CC2=CC=C(N=C=O)C=C2)C=C1 | [Re]CCCC[Re] | OCCCCO | [Re]CCCC[Re] | OCCCCO |  |  | 0.25 | 0.5 | 0.25 | 0 | [20 empty] | 100 |  | 41.3 | 500
41 | NAN | 梁康 |  | SPU00476 | PCL | O=C(CCCCCOC(CCCCCOC(OCCCCCC(OCCCCCC(OCCCCCC(OCCCCCC(OCCCCCC(OCCCCCC(OCCOCCOC(CCCCCOC(CCCCCOC(CCCCCOC(CCCCCOC(CCCCCOC(CCCCCOC(CCCCC[Re])=O)=O)=O)=O)=O)=O)=O)=O)=O)=O)=O)=O)=O)=O)=O)OCCCCCC(OCCCCCC(OCCCCCC(OCCCCCC(OCCCCCC(OCCOCCOC(CCCCCOC(CCCCCOC(CCCCCOC(CCCCCOC(CCCCCOC(CCCCCOC(CCCCC[Re])=O)=O)=O)=O)=O)=O)=O)=O)=O)=O)=O)=O | 2100 | O=C=NC1=CC=C(CC2=CC=C(N=C=O)C=C2)C=C1 | [Re]CCCC[Re] | OCCCCO | [Re]CCCC[Re] | OCCCCO |  |  | 0.25 | 0.5 | 0.25 | 0 | [20 empty] | 100 |  | 34.5 | 600
41 | NAN | 梁康 |  | SPU00477 | PCL | O=C(CCCCCOC(CCCCCOC(OCCCCCC(OCCCCCC(OCCCCCC(OCCCCCC(OCCCCCC(OCCCCCC(OCCOCCOC(CCCCCOC(CCCCCOC(CCCCCOC(CCCCCOC(CCCCCOC(CCCCCOC(CCCCCOC(OCCCCCC(OCCCCCC(OCCCCCC(OCCCCCC(OCCCCCC(OCCCCCC(OCCOCCOC(CCCCCOC(CCCCCOC(CCCCCOC(CCCCCOC(CCCCCOC(CCCCCOC(CCCCC[Re])=O)=O)=O)=O)=O)=O)=O)=O)=O)=O)=O)=O)=O)=O)=O)=O)=O)=O)=O)=O)=O)=O)=O)=O)=O)=O)=O)=O)=O)OCCCCCC(OCCCCCC(OCCCCCC(OCCCCCC(OCCCCCC(OCCOCCOC(CCCCCOC(CCCCCOC(CCCCCOC(CCCCCOC(CCCCCOC(CCCCCOC(CCCCC[Re])=O)=O)=O)=O)=O)=O)=O)=O)=O)=O)=O)=O | 3130 | O=C=NC1=CC=C(CC2=CC=C(N=C=O)C=C2)C=C1 | [Re]CCCC[Re] | OCCCCO | [Re]CCCC[Re] | OCCCCO |  |  | 0.25 | 0.5 | 0.25 | 0 | [20 empty] | 100 |  | 31 | 700
42 | 10.1002/app.51371 | 毕奇陶 |  | SPU00478 | PCL | O=C(OCCCCCC(OCCCCCC(OCCCCCC(OCCCCCC(OCCCCCC(OCCOCCOC(CCCCCOC(CCCCCOC(CCCCCOC(CCCCCOC(CCCCCOC(CCCCCOC(CCCCC[Re])=O)=O)=O)=O)=O)=O)=O)=O)=O)=O)=O)=O)CCCCCOC(CCCCC[Re])=O | 1000 | CC1(C)CC(C)(CN=C=O)CC(N=C=O)C1 | [Re]CCCCCC[Re] | OCCCCCCO | [Re]CCCCCC[Re] | OCCCCCCO |  |  | 0.1666 | 0.5 | 0.3333 | 0 |  |  |  | 12778 | 1.65 | 0 | 1 |  | 1 | 0 |  | 70 | 2.5 | 0 | [8 empty] | 1.92 | 2148 |  |  | 60 | 24 | 0 |  | 0 |  | 99.5 | 87.8
42 | 10.1002/app.51371 | 毕奇陶 |  | SPU00479 | PCL | O=C(OCCCCCC(OCCCCCC(OCCCCCC(OCCCCCC(OCCCCCC(OCCOCCOC(CCCCCOC(CCCCCOC(CCCCCOC(CCCCCOC(CCCCCOC(CCCCCOC(CCCCC[Re])=O)=O)=O)=O)=O)=O)=O)=O)=O)=O)=O)=O)CCCCCOC(CCCCC[Re])=O | 1000 | CC1(C)CC(C)(CN=C=O)CC(N=C=O)C1 | [Rn]CCCCCC[Rn] | NCCCCCCN | [Rn]CCCCCC[Rn] | NCCCCCCN |  |  | 0.1666 | 0.5 | 0.3333 | 0 |  |  |  | 9890 | 2.12 | 0 | 1 |  | 1 | 0 |  | 70 | 2.5 | 0 | [8 empty] | 46.3 | 305 |  |  | 60 | 24 | 0 |  | 0 |  | 27.5 | 48.3
42 | 10.1002/app.51371 | 毕奇陶 |  | SPU00480 | PCL | O=C(OCCCCCC(OCCCCCC(OCCCCCC(OCCCCCC(OCCCCCC(OCCOCCOC(CCCCCOC(CCCCCOC(CCCCCOC(CCCCCOC(CCCCCOC(CCCCCOC(CCCCC[Re])=O)=O)=O)=O)=O)=O)=O)=O)=O)=O)=O)=O)CCCCCOC(CCCCC[Re])=O | 1000 | CC1(C)CC(C)(CN=C=O)CC(N=C=O)C1 | [Rn]CSSC[Rn] | NCSSCN | [Rn]CSSC[Rn] | NCSSCN |  |  | 0.1666 | 0.5 | 0.3333 | 0 |  |  |  | 9536 | 1.94 | 0 | 1 |  | 1 | 0 |  | 70 | 2.5 | 0 | [8 empty] | 41.6 | 340 |  |  | 60 | 24 | 0 |  | 0 |  | 34.4 | 60.1
42 | 10.1002/app.51371 | 毕奇陶 |  | SPU00481 | PCL | O=C(OCCCCCC(OCCCCCC(OCCCCCC(OCCCCCC(OCCCCCC(OCCOCCOC(CCCCCOC(CCCCCOC(CCCCCOC(CCCCCOC(CCCCCOC(CCCCCOC(CCCCC[Re])=O)=O)=O)=O)=O)=O)=O)=O)=O)=O)=O)=O)CCCCCOC(CCCCC[Re])=O | 1000 | CC1(C)CC(C)(CN=C=O)CC(N=C=O)C1 | [Rn]C(C(OC)=O)CSSCC(C(OC)=O)[Rn] | NC(C(OC)=O)CSSCC(C(OC)=O)N | [Rn]C(C(OC)=O)CSSCC(C(OC)=O)[Rn] | NC(C(OC)=O)CSSCC(C(OC)=O)N |  |  | 0.1666 | 0.5 | 0.3333 | 0 |  |  |  | 10942 | 1.67 | 0 | 1 |  | 1 | 0 |  | 70 | 2.5 | 0 | [8 empty] | 27.1 | 400 |  |  | 60 | 24 | 0 |  | 0 |  | 95.3 | 93.5
43 | 10.1016/j.eurpolymj.2023.112018 | 毕奇陶 |  | SPU00482 | PTMG | [Re]CCCCOCCCCOCCCCOCCCCOCCCCOCCCCOCCCCOCCCCOCCCCOCCCCOCCCCOCCCCOCCCCOCCCC[Re] | 1000 | O=C=NC1CCC(CC1)CC2CCC(CC2)N=C=O | CC(C)([Rn]CC[Rn]C(C)(C)C)C | CC(C)(NCCNC(C)(C)C)C | [Re]CCCC[Re] | OCCCCO |  | PU-DBTDA0 | 0.25 | 0.5 | 0 | 0.25 | 38.08% |  | 4045 | 4883 | 1.23 | 1 | 0 | 0 | 1 | 0 | 0 | 80 | 2 | 80 | 2 | 0 | 0 | 10 | -30.6 | 25 | 50 | 0.1 | 0.19 | 774 |  | 1
43 | 10.1016/j.eurpolymj.2023.112018 | 毕奇陶 |  | SPU00483 | PTMG | [Re]CCCCOCCCCOCCCCOCCCCOCCCCOCCCCOCCCCOCCCCOCCCCOCCCCOCCCCOCCCCOCCCCOCCCC[Re] | 1000 | O=C=NC1CCC(CC1)CC2CCC(CC2)N=C=O | CC(C)([Rn]CC[Rn]C(C)(C)C)C | CC(C)(NCCNC(C)(C)C)C | [Re]CCCC[Re] | OCCCCO |  |  | 0.25 | 0.5 | 0.025 | 0.225 | 38.4% |  | 4927 | 7643 | 1.55 | 1 | 0 | 0 | 1 | 0 | 0 | 80 | 2 | 80 | 2 | 0 | 0 | 10 | -30.6 | 25 | 50 | 0.26 | 2.21 | 1245 |  | 1
43 | 10.1016/j.eurpolymj.2023.112018 | 毕奇陶 |  | SPU00484 | PTMG | [Re]CCCCOCCCCOCCCCOCCCCOCCCCOCCCCOCCCCOCCCCOCCCCOCCCCOCCCCOCCCCOCCCCOCCCC[Re] | 1000 | O=C=NC1CCC(CC1)CC2CCC(CC2)N=C=O | CC(C)([Rn]CC[Rn]C(C)(C)C)C | CC(C)(NCCNC(C)(C)C)C | [Re]CCCC[Re] | OCCCCO |  |  | 0.25 | 0.5 | 0.12 | 0.13 | 39.52% |  | 3649 | 5326 | 1.47 | 1 | 0 | 0 | 1 | 0 | 0 | 80 | 2 | 80 | 2 | 0 | 0 | 10 | -30.6 | 25 | 50 | 0.49 | 6.99 | 1351 |  | 1
43 | 10.1016/j.eurpolymj.2023.112018 | 毕奇陶 |  | SPU00485 | PTMG | [Re]CCCCOCCCCOCCCCOCCCCOCCCCOCCCCOCCCCOCCCCOCCCCOCCCCOCCCCOCCCCOCCCCOCCCC[Re] | 1000 | O=C=NC1CCC(CC1)CC2CCC(CC2)N=C=O | CC(C)([Rn]CC[Rn]C(C)(C)C)C | CC(C)(NCCNC(C)(C)C)C | [Re]CCCC[Re] | OCCCCO |  |  | 0.25 | 0.5 | 0.22 | 0.03 | 40.71% |  | 2690 | 3905 | 1.45 | 1 | 0 | 0 | 1 | 0 | 0 | 80 | 2 | 80 | 2 | 0 | 0 | 10 | -30.6 | 25 | 50 | 0.71 | 5.39 | 539 |  | 1
43 | 10.1016/j.eurpolymj.2023.112018 | 毕奇陶 |  | SPU00486 | PTMG | [Re]CCCCOCCCCOCCCCOCCCCOCCCCOCCCCOCCCCOCCCCOCCCCOCCCCOCCCCOCCCCOCCCCOCCCC[Re] | 1000 | O=C=NC1CCC(CC1)CC2CCC(CC2)N=C=O | CC(C)([Rn]CC[Rn]C(C)(C)C)C | CC(C)(NCCNC(C)(C)C)C | [Re]CCCC[Re] | OCCCCO |  |  | 0.25 | 0.5 | 0.12 | 0.13 | 39.52% |  | 3649 | 5326 | 1.47 | 1 | 0 | 0 | 1 | 0 | 0 | 80 | 2 | 80 | 2 | 0 | 0 | 10 | -30.6 | 25 | 50 | 0.49 | 6.99 | 1351 |  | 1 | 100 | 1 | 0 | 0 | 0 | 0 | 0.316 | 0.757
43 | 10.1016/j.eurpolymj.2023.112018 | 毕奇陶 |  | SPU00487 | PTMG | [Re]CCCCOCCCCOCCCCOCCCCOCCCCOCCCCOCCCCOCCCCOCCCCOCCCCOCCCCOCCCCOCCCCOCCCC[Re] | 1000 | O=C=NC1CCC(CC1)CC2CCC(CC2)N=C=O | CC(C)([Rn]CC[Rn]C(C)(C)C)C | CC(C)(NCCNC(C)(C)C)C | [Re]CCCC[Re] | OCCCCO |  |  | 0.25 | 0.5 | 0.12 | 0.13 | 39.52% |  | 3649 | 5326 | 1.47 | 1 | 0 | 0 | 1 | 0 | 0 | 80 | 2 | 80 | 2 | 0 | 0 | 10 | -30.6 | 25 | 50 | 0.49 | 6.99 | 1351 |  | 1 | 100 | 3 | 0 | 0 | 0 | 0 | 1 | 0.857
43 | 10.1016/j.eurpolymj.2023.112018 | 毕奇陶 |  | SPU00488 | PTMG | [Re]CCCCOCCCCOCCCCOCCCCOCCCCOCCCCOCCCCOCCCCOCCCCOCCCCOCCCCOCCCCOCCCCOCCCC[Re] | 1000 | O=C=NC1CCC(CC1)CC2CCC(CC2)N=C=O | CC(C)([Rn]CC[Rn]C(C)(C)C)C | CC(C)(NCCNC(C)(C)C)C | [Re]CCCC[Re] | OCCCCO |  |  | 0.25 | 0.5 | 0.12 | 0.13 | 39.52% |  | 3649 | 5326 | 1.47 | 1 | 0 | 0 | 1 | 0 | 0 | 80 | 2 | 80 | 2 | 0 | 0 | 10 | -30.6 | 25 | 50 | 0.49 | 6.99 | 1351 |  | 1 | 100 | 6 | 0 | 0 | 0 | 0 | 0.771 | 0.89
44 | 10.1021/acsami.2c08496 | 毕奇陶 |  | SPU00489 | PTMG | [Re]CCCCOCCCCOCCCCOCCCCOCCCCOCCCCOCCCCOCCCCOCCCCOCCCCOCCCCOCCCCOCCCCOCCCC[Re] | 1000 | CC1(C)CC(C)(CN=C=O)CC(N=C=O)C1 | [Re]CCSSCC[Re] | OCCSSCCO | [Re]CCSSCC[Re] | OCCSSCCO |  |  | 0.333 | 0.667 | 0 | 0 | 36.01 |  | 106000 | 323000 |  | 0 | 1 | 0 | 1 | 0 | 0 | 70 | 1.5 | 50 | 2 |  |  | 10 | –59.63 | [6 empty] | 1
44 | 10.1021/acsami.2c08496 | 毕奇陶 |  | SPU00490 | PTMG | [Re]CCCCOCCCCOCCCCOCCCCOCCCCOCCCCOCCCCOCCCCOCCCCOCCCCOCCCCOCCCCOCCCCOCCCC[Re] | 1000 | CC1(C)CC(C)(CN=C=O)CC(N=C=O)C1 | [Re]CCSSCC[Re] | OCCSSCCO | [Re]CCSSCC[Re] | OCCSSCCO |  |  | 0.25 | 0.5 | 0.25 | 0 | 37.45 |  | 20300 | 50200 |  | 0 | 1 | 0 | 1 | 0 | 0 | 70 | 1.5 | 50 | 2 |  |  | 10 | –56.16 |  |  |  | 0.11 |  |  | 1
44 | 10.1021/acsami.2c08496 | 毕奇陶 |  | SPU00491 | PTMG | [Re]CCCCOCCCCOCCCCOCCCCOCCCCOCCCCOCCCCOCCCCOCCCCOCCCCOCCCCOCCCCOCCCCOCCCC[Re] | 1000 | CC1(C)CC(C)(CN=C=O)CC(N=C=O)C1 | [Re]CCSSCC[Re] | OCCSSCCO | [Re]CCSSCC[Re] | OCCSSCCO |  |  | 0.167 | 0.5 | 0.333 | 0 | 49.38 |  | 10000 | 22500 |  | 0 | 1 | 0 | 1 | 0 | 0 | 70 | 1.5 | 50 | 2 |  |  | 10 | –53.41 |  |  |  | 0.64 |  |  | 1
44 | 10.1021/acsami.2c08496 | 毕奇陶 |  | SPU00492 | PTMG | [Re]CCCCOCCCCOCCCCOCCCCOCCCCOCCCCOCCCCOCCCCOCCCCOCCCCOCCCCOCCCCOCCCCOCCCC[Re] | 1000 | CC1(C)CC(C)(CN=C=O)CC(N=C=O)C1 | [Re]CCSSCC[Re] | OCCSSCCO | [Re]CCSSCC[Re] | OCCSSCCO |  |  | 0.125 | 0.5 | 0.375 | 0 | 57.48 |  | 9360 | 17100 |  | 0 | 1 | 0 | 1 | 0 | 0 | 70 | 1.5 | 50 | 2 |  |  | 10 | –51.45 |  |  |  | 4.04 |  |  | 1
44 | 10.1021/acsami.2c08496 | 毕奇陶 |  | SPU00493 | PTMG | [Re]CCCCOCCCCOCCCCOCCCCOCCCCOCCCCOCCCCOCCCCOCCCCOCCCCOCCCCOCCCCOCCCCOCCCC[Re] | 1000 | CC1(C)CC(C)(CN=C=O)CC(N=C=O)C1 | [Re]CCSSCC[Re] | OCCSSCCO | [Re]CCSSCC[Re] | OCCSSCCO |  |  | 0.125 | 0.5 | 0.375 | 0 | 57.48 |  | 9360 | 17100 |  | 0 | 1 | 0 | 1 | 0 | 0 | 70 | 1.5 | 50 | 2 |  |  | 10 | –51.45 |  |  |  | 4.04 |  |  | 1 | [6 empty] | 0.6856
44 | 10.1021/acsami.2c08496 | 毕奇陶 |  | SPU00494 | PTMG | [Re]CCCCOCCCCOCCCCOCCCCOCCCCOCCCCOCCCCOCCCCOCCCCOCCCCOCCCCOCCCCOCCCCOCCCC[Re] | 1000 | CC1(C)CC(C)(CN=C=O)CC(N=C=O)C1 | [Re]CCSSCC[Re] | OCCSSCCO | [Re]CCSSCC[Re] | OCCSSCCO |  |  | 0.125 | 0.5 | 0.375 | 0 | 57.48 |  | 9360 | 17100 |  | 0 | 1 | 0 | 1 | 0 | 0 | 70 | 1.5 | 50 | 2 |  |  | 10 | –51.45 |  |  |  | 4.04 |  |  | 1 | [6 empty] | 0.849
44 | 10.1021/acsami.2c08496 | 毕奇陶 |  | SPU00495 | PTMG | [Re]CCCCOCCCCOCCCCOCCCCOCCCCOCCCCOCCCCOCCCCOCCCCOCCCCOCCCCOCCCCOCCCCOCCCC[Re] | 1000 | CC1(C)CC(C)(CN=C=O)CC(N=C=O)C1 | [Re]CCSSCC[Re] | OCCSSCCO | [Re]CCSSCC[Re] | OCCSSCCO |  |  | 0.125 | 0.5 | 0.375 | 0 | 57.48 |  | 9360 | 17100 |  | 0 | 1 | 0 | 1 | 0 | 0 | 70 | 1.5 | 50 | 2 |  |  | 10 | –51.45 |  |  |  | 4.04 |  |  | 1 | [6 empty] | 0.8787
45 | 10.1016/j.eurpolymj.2022.111060 | 毕奇陶 |  | SPU00496 | PCL | O=C(OCCCCCC(OCCCCCC(OCCCCCC(OCCCCCC(OCCCCCC(OCCCCCC(OCCCCCC(OCCCCCC(OCCCCCC(OCCCCCC(OCCCCCC(OCCCCCC(OCCCCCC(OCCCCCC(OCCCCCC([Re])=O)=O)=O)=O)=O)=O)=O)=O)=O)=O)=O)=O)=O)=O)=O)CCCCCOC(CCCCCOC(CCCCCOC(CCCCCOC(CCCCCOC(CCCCCOC(CCCCCOC(CCCCCOC(CCCCCOC(CCCCCOC(CCCCCOC(CCCCCOC(CCCCCOC(CCCCCOC(CCCCCOC(CCCCCOC(CCCCCOC(CCCCCOC(CCCCCOC(CCCCCOC(CCCCCOC(CCCCCOC(CCCCCOC(CCCCCOC(CCCCCOC(CCCCCOC(CCCCCOC(CCCCCOC(CCCCCOC(CCCCCOC(CCCCCOC(CCCCCOC(CCCCC[Re])=O)=O)=O)=O)=O)=O)=O)=O)=O)=O)=O)=O)=O)=O)=O)=O)=O)=O)=O)=O)=O)=O)=O)=O)=O)=O)=O)=O)=O)=O)=O)=O | 6000 | CC1(C)CC(C)(CN=C=O)CC(N=C=O)C1 | [Re]CCCC[Re] | OCCCCO | [Re]CCCC[Re] | OCCCCO |  |  | 0.125 | 0.5 | 0.375 | 0 | [5 empty] | 1 | 0 | 0 | 0 | 1 | 0 | 80 | 2 | 60 | 2 |  |  | 5 | -35 |  | 50 |  | 54.8 |  |  | 0.5 | 25 | 4 | 0 |  |  |  | 0.863
45 | 10.1016/j.eurpolymj.2022.111060 | 毕奇陶 |  | SPU00497 | PCL | O=C(OCCCCCC(OCCCCCC(OCCCCCC(OCCCCCC(OCCCCCC(OCCCCCC(OCCCCCC(OCCCCCC(OCCCCCC(OCCCCCC(OCCCCCC(OCCCCCC(OCCCCCC(OCCCCCC(OCCCCCC([Re])=O)=O)=O)=O)=O)=O)=O)=O)=O)=O)=O)=O)=O)=O)=O)CCCCCOC(CCCCCOC(CCCCCOC(CCCCCOC(CCCCCOC(CCCCCOC(CCCCCOC(CCCCCOC(CCCCCOC(CCCCCOC(CCCCCOC(CCCCCOC(CCCCCOC(CCCCCOC(CCCCCOC(CCCCCOC(CCCCCOC(CCCCCOC(CCCCCOC(CCCCCOC(CCCCCOC(CCCCCOC(CCCCCOC(CCCCCOC(CCCCCOC(CCCCCOC(CCCCCOC(CCCCCOC(CCCCCOC(CCCCCOC(CCCCCOC(CCCCCOC(CCCCC[Re])=O)=O)=O)=O)=O)=O)=O)=O)=O)=O)=O)=O)=O)=O)=O)=O)=O)=O)=O)=O)=O)=O)=O)=O)=O)=O)=O)=O)=O)=O)=O)=O | 6000 | CC1(C)CC(C)(CN=C=O)CC(N=C=O)C1 | [Re]CCCC[Re] | OCCCCO | [Re]CCCC[Re] | OCCCCO |  |  | 0.083 | 0.5 | 0.417 | 0 | [5 empty] | 1 | 0 | 0 | 0 | 1 | 0 | 80 | 2 | 60 | 2 |  |  | 5 | -14 |  | 50 |  | 51.9 |  |  | 0.5 | 25 | 4 | 0 |  |  |  | 0.779
45 | 10.1016/j.eurpolymj.2022.111060 | 毕奇陶 |  | SPU00498 | PCL | O=C(OCCCCCC(OCCCCCC(OCCCCCC(OCCCCCC(OCCCCCC(OCCCCCC(OCCCCCC(OCCCCCC(OCCCCCC(OCCCCCC(OCCCCCC(OCCCCCC(OCCCCCC(OCCCCCC(OCCCCCC([Re])=O)=O)=O)=O)=O)=O)=O)=O)=O)=O)=O)=O)=O)=O)=O)CCCCCOC(CCCCCOC(CCCCCOC(CCCCCOC(CCCCCOC(CCCCCOC(CCCCCOC(CCCCCOC(CCCCCOC(CCCCCOC(CCCCCOC(CCCCCOC(CCCCCOC(CCCCCOC(CCCCCOC(CCCCCOC(CCCCCOC(CCCCCOC(CCCCCOC(CCCCCOC(CCCCCOC(CCCCCOC(CCCCCOC(CCCCCOC(CCCCCOC(CCCCCOC(CCCCCOC(CCCCCOC(CCCCCOC(CCCCCOC(CCCCCOC(CCCCCOC(CCCCC[Re])=O)=O)=O)=O)=O)=O)=O)=O)=O)=O)=O)=O)=O)=O)=O)=O)=O)=O)=O)=O)=O)=O)=O)=O)=O)=O)=O)=O)=O)=O)=O)=O | 6000 | CC1(C)CC(C)(CN=C=O)CC(N=C=O)C1 | [Re]CCCC[Re] | OCCCCO | [Re]CCCC[Re] | OCCCCO |  |  | 0.05 | 0.5 | 0.45 | 0 | [5 empty] | 1 | 0 | 0 | 0 | 1 | 0 | 80 | 2 | 60 | 2 |  |  | 5 | 27 | 104 | 50 |  | 41.8 |  |  | 0.5 | 25 | 4 | 0 |  |  |  | 0.333
45 | 10.1016/j.eurpolymj.2022.111060 | 毕奇陶 |  | SPU00499 | PCL | O=C(OCCCCCC(OCCCCCC(OCCCCCC(OCCCCCC(OCCCCCC(OCCCCCC(OCCCCCC(OCCCCCC(OCCCCCC(OCCCCCC(OCCCCCC(OCCCCCC(OCCCCCC(OCCCCCC(OCCCCCC([Re])=O)=O)=O)=O)=O)=O)=O)=O)=O)=O)=O)=O)=O)=O)=O)CCCCCOC(CCCCCOC(CCCCCOC(CCCCCOC(CCCCCOC(CCCCCOC(CCCCCOC(CCCCCOC(CCCCCOC(CCCCCOC(CCCCCOC(CCCCCOC(CCCCCOC(CCCCCOC(CCCCCOC(CCCCCOC(CCCCCOC(CCCCCOC(CCCCCOC(CCCCCOC(CCCCCOC(CCCCCOC(CCCCCOC(CCCCCOC(CCCCCOC(CCCCCOC(CCCCCOC(CCCCCOC(CCCCCOC(CCCCCOC(CCCCCOC(CCCCCOC(CCCCC[Re])=O)=O)=O)=O)=O)=O)=O)=O)=O)=O)=O)=O)=O)=O)=O)=O)=O)=O)=O)=O)=O)=O)=O)=O)=O)=O)=O)=O)=O)=O)=O)=O | 6000 | CC1(C)CC(C)(CN=C=O)CC(N=C=O)C1 | [Re]CCCC[Re] | OCCCCO | [Re]CCCC[Re] | OCCCCO |  |  | 0.038 | 0.5 | 0.462 | 0 | [5 empty] | 1 | 0 | 0 | 0 | 1 | 0 | 80 | 2 | 60 | 2 |  |  | 5 | 36 | 54 | 50 |  | 40.7 |  |  | 0.5 | 25 | 4 | 0 |  |  |  | 0.771
45 | 10.1016/j.eurpolymj.2022.111060 | 毕奇陶 |  | SPU00500 | PCL | O=C(OCCCCCC(OCCCCCC(OCCCCCC(OCCCCCC(OCCCCCC(OCCCCCC(OCCCCCC(OCCCCCC(OCCCCCC(OCCCCCC(OCCCCCC(OCCCCCC(OCCCCCC(OCCCCCC(OCCCCCC([Re])=O)=O)=O)=O)=O)=O)=O)=O)=O)=O)=O)=O)=O)=O)=O)CCCCCOC(CCCCCOC(CCCCCOC(CCCCCOC(CCCCCOC(CCCCCOC(CCCCCOC(CCCCCOC(CCCCCOC(CCCCCOC(CCCCCOC(CCCCCOC(CCCCCOC(CCCCCOC(CCCCCOC(CCCCCOC(CCCCCOC(CCCCCOC(CCCCCOC(CCCCCOC(CCCCCOC(CCCCCOC(CCCCCOC(CCCCCOC(CCCCCOC(CCCCCOC(CCCCCOC(CCCCCOC(CCCCCOC(CCCCCOC(CCCCCOC(CCCCCOC(CCCCC[Re])=O)=O)=O)=O)=O)=O)=O)=O)=O)=O)=O)=O)=O)=O)=O)=O)=O)=O)=O)=O)=O)=O)=O)=O)=O)=O)=O)=O)=O)=O)=O)=O | 6000 | CC1(C)CC(C)(CN=C=O)CC(N=C=O)C1 | [Re]CCCC[Re] | OCCCCO | [Re]CCCC[Re] | OCCCCO |  |  | 0.031 | 0.5 | 0.469 | 0 | [5 empty] | 1 | 0 | 0 | 0 | 1 | 0 | 80 | 2 | 60 | 2 |  |  | 5 | 22 | 71 | 50 |  | 25.3 |  |  | 0.5 | 25 | 4 | 0 |  |  |  | 0.511
46 | 10.1016/j.colsurfa.2023.132829 | 白茹 |  | SPU00501 | PTMG | [Re]CCCCOCCCCOCCCCOCCCCOCCCCOCCCCOCCCCOCCCCOCCCCOCCCCOCCCCOCCCCOCCCCOCCCCOCCCCOCCCCOCCCCOCCCCOCCCCOCCCCOCCCCOCCCCOCCCCOCCCCOCCCCOCCCCOCCCCOCCCCOCCCC[Re] | 2000 | CC1(C)CC(C)(CN=C=O)CC(N=C=O)C1 | [Re]CCCC[Re] | OCCCCO | [Re]C1=CC=C(SSC2=CC=C([Re])C=C2)C=C1 | OC1=CC=C(SSC2=CC=C(O)C=C2)C=C1 |  |  | 0.13 | 0.5 | 0.33 | 0.04 |  | 3.8 |  |  |  | 0 | 0 | 0 | 1 | 1 | 1 | 80 | 3 | 80 | 3 | 80 | 3 | 10 | -36.9 |  | 100 |  | 6.78 | 2002 | 37.7 | 1 | 25 | 48 | 0 | 0 | 0 | 0 | 0.898 | 0.999
46 | 10.1016/j.colsurfa.2023.132829 | 白茹 |  | SPU00502 | PTMG | [Re]CCCCOCCCCOCCCCOCCCCOCCCCOCCCCOCCCCOCCCCOCCCCOCCCCOCCCCOCCCCOCCCCOCCCCOCCCCOCCCCOCCCCOCCCCOCCCCOCCCCOCCCCOCCCCOCCCCOCCCCOCCCCOCCCCOCCCCOCCCCOCCCC[Re] | 2000 | CC1(C)CC(C)(CN=C=O)CC(N=C=O)C1 | [Re]CCCC[Re] | OCCCCO | [Re]C1=CC=C(SSC2=CC=C([Re])C=C2)C=C1 | OC1=CC=C(SSC2=CC=C(O)C=C2)C=C1 |  |  | 0.13 | 0.5 | 0.29 | 0.08 |  | 3.8 |  |  |  | 0 | 0 | 0 | 1 | 1 | 1 | 80 | 3 | 80 | 3 | 80 | 3 | 10 | -35.7 |  | 100 |  | 2.51 | 2414 | 31.1 | 1 | 25 | 48 | 0 | 0 | 0 | 0 | 0.793 | 1
46 | 10.1016/j.colsurfa.2023.132829 | 白茹 |  | SPU00503 | PTMG | [Re]CCCCOCCCCOCCCCOCCCCOCCCCOCCCCOCCCCOCCCCOCCCCOCCCCOCCCCOCCCCOCCCCOCCCCOCCCCOCCCCOCCCCOCCCCOCCCCOCCCCOCCCCOCCCCOCCCCOCCCCOCCCCOCCCCOCCCCOCCCCOCCCC[Re] | 2000 | CC1(C)CC(C)(CN=C=O)CC(N=C=O)C1 | [Re]CCCC[Re] | OCCCCO | [Re]C1=CC=C(SSC2=CC=C([Re])C=C2)C=C1 | OC1=CC=C(SSC2=CC=C(O)C=C2)C=C1 |  |  | 0.13 | 0.5 | 0.22 | 0.15 |  | 3.8 |  |  |  | 0 | 0 | 0 | 1 | 1 | 1 | 80 | 3 | 80 | 3 | 80 | 3 | 10 | -17.4 |  | 100 |  | 0.46 | 1740 | 6.6 | 1 | 25 | 48 | 0 | 0 | 0 | 0 | 0.869 | 0.911
46 | 10.1016/j.colsurfa.2023.132829 | 白茹 |  | SPU00504 | PTMG | [Re]CCCCOCCCCOCCCCOCCCCOCCCCOCCCCOCCCCOCCCCOCCCCOCCCCOCCCCOCCCCOCCCCOCCCCOCCCCOCCCCOCCCCOCCCCOCCCCOCCCCOCCCCOCCCCOCCCCOCCCCOCCCCOCCCCOCCCCOCCCCOCCCC[Re] | 2000 | CC1(C)CC(C)(CN=C=O)CC(N=C=O)C1 | [Re]CCCC[Re] | OCCCCO | [Re]C1=CC=C(SSC2=CC=C([Re])C=C2)C=C1 | OC1=CC=C(SSC2=CC=C(O)C=C2)C=C1 |  |  | 0.13 | 0.5 | 0.15 | 0.22 |  | 3.8 |  |  |  | 0 | 0 | 0 | 1 | 1 | 1 | 80 | 3 | 80 | 3 | 80 | 3 | 10 | -20.4 |  | 100 |  | 0.39 | 1602 | 5.2 | 1 | 25 | 48 | 0 | 0 | 0 | 0 | 1 | 0.855
46 | 10.1016/j.colsurfa.2023.132829 | 白茹 |  | SPU00505 | PTMG | [Re]CCCCOCCCCOCCCCOCCCCOCCCCOCCCCOCCCCOCCCCOCCCCOCCCCOCCCCOCCCCOCCCCOCCCCOCCCCOCCCCOCCCCOCCCCOCCCCOCCCCOCCCCOCCCCOCCCCOCCCCOCCCCOCCCCOCCCCOCCCCOCCCC[Re] | 2000 | CC1(C)CC(C)(CN=C=O)CC(N=C=O)C1 | [Re]CCCC[Re] | OCCCCO | [Re]C1=CC=C(SSC2=CC=C([Re])C=C2)C=C1 | OC1=CC=C(SSC2=CC=C(O)C=C2)C=C1 |  |  | 0.13 | 0.5 | 0.08 | 0.29 |  | 3.8 |  |  |  | 0 | 0 | 0 | 1 | 1 | 1 | 80 | 3 | 80 | 3 | 80 | 3 | 10 | -13.6 |  | 100 |  | 0.26 | 2723 | 5.8 | 1 | 25 | 48 | 0 | 0 | 0 | 0 | 1 | 0.84
47 | 10.1021/acsomega.1c03802 | 白茹 |  | SPU00506 | PTMG | [Re]CCCCOCCCCOCCCCOCCCCOCCCCOCCCCOCCCCOCCCCOCCCCOCCCCOCCCCOCCCCOCCCCOCCCCOCCCCOCCCCOCCCCOCCCCOCCCCOCCCCOCCCCOCCCCOCCCCOCCCCOCCCCOCCCCOCCCCOCCCCOCCCC[Re] | 2000 | O=C=NC1CCC(CC1)CC2CCC(CC2)N=C=O | [Re]CCCCCC[Re] | OCCCCCCO | [Re]CCCCCC[Re] | OCCCCCCO |  |  | 0.25 | 0.5 | 0.25 | 0 | [5 empty] | 0 | 1 |  | 0 | 0 |  | 60 |  | 60 | 3 |  |  | 10 | -74.2 |  | 500 |  | 12.15 | 837.43 |  | 1 | 150 | 0 | 0 |  | 0
47 | 10.1021/acsomega.1c03802 | 白茹 |  | SPU00507 | PTMG | [Re]CCCCOCCCCOCCCCOCCCCOCCCCOCCCCOCCCCOCCCCOCCCCOCCCCOCCCCOCCCCOCCCCOCCCCOCCCCOCCCCOCCCCOCCCCOCCCCOCCCCOCCCCOCCCCOCCCCOCCCCOCCCCOCCCCOCCCCOCCCCOCCCC[Re] | 2000 | O=C=NC1CCC(CC1)CC2CCC(CC2)N=C=O | [Re]CCCCCC[Re] | OCCCCCCO | [Re]CCCCCC[Re] | OCCCCCCO |  |  | 0.25 | 0.5 | 0.25 | 0 | [5 empty] | 0 | 1 |  | 0 | 0 |  | 60 |  | 60 | 3 |  |  | 10 | -74.2 |  | 500 |  | 2.53 | 312.44 |  | 1 | 150 | 1 | 0 |  | 0 |  |  | 0.2082
47 | 10.1021/acsomega.1c03802 | 白茹 |  | SPU00508 | PTMG | [Re]CCCCOCCCCOCCCCOCCCCOCCCCOCCCCOCCCCOCCCCOCCCCOCCCCOCCCCOCCCCOCCCCOCCCCOCCCCOCCCCOCCCCOCCCCOCCCCOCCCCOCCCCOCCCCOCCCCOCCCCOCCCCOCCCCOCCCCOCCCCOCCCC[Re] | 2000 | O=C=NC1CCC(CC1)CC2CCC(CC2)N=C=O | [Re]CCCCCC[Re] | OCCCCCCO | [Re]CCCCCC[Re] | OCCCCCCO |  |  | 0.25 | 0.5 | 0.25 | 0 | [5 empty] | 0 | 1 |  | 0 | 0 |  | 60 |  | 60 | 3 |  |  | 10 | -74.2 |  | 500 |  | 3.07 | 456.19 |  | 1 | 150 | 3 | 0 |  | 0 |  |  | 0.2527
47 | 10.1021/acsomega.1c03802 | 白茹 |  | SPU00509 | PTMG | [Re]CCCCOCCCCOCCCCOCCCCOCCCCOCCCCOCCCCOCCCCOCCCCOCCCCOCCCCOCCCCOCCCCOCCCCOCCCCOCCCCOCCCCOCCCCOCCCCOCCCCOCCCCOCCCCOCCCCOCCCCOCCCCOCCCCOCCCCOCCCCOCCCC[Re] | 2000 | O=C=NC1CCC(CC1)CC2CCC(CC2)N=C=O | [Re]CCCCCC[Re] | OCCCCCCO | [Re]CCCCCC[Re] | OCCCCCCO |  |  | 0.25 | 0.5 | 0.25 | 0 | [5 empty] | 0 | 1 |  | 0 | 0 |  | 60 |  | 60 | 3 |  |  | 10 | -74.2 |  | 500 |  | 3.65 | 544.68 |  | 1 | 150 | 6 | 0 |  | 0 |  |  | 0.3004
47 | 10.1021/acsomega.1c03802 | 白茹 |  | SPU00510 | PTMG | [Re]CCCCOCCCCOCCCCOCCCCOCCCCOCCCCOCCCCOCCCCOCCCCOCCCCOCCCCOCCCCOCCCCOCCCCOCCCCOCCCCOCCCCOCCCCOCCCCOCCCCOCCCCOCCCCOCCCCOCCCCOCCCCOCCCCOCCCCOCCCCOCCCC[Re] | 2000 | O=C=NC1CCC(CC1)CC2CCC(CC2)N=C=O | OC1=C(C2=CC(CC(C[Re])O)=CC(OC)=C2O)C=C(CC(C[Re])O)C=C1OC | OC1=C(C2=CC(CC(CO)O)=CC(OC)=C2O)C=C(CC(CO)O)C=C1OC | OC1=C(C2=CC(CC(C[Re])O)=CC(OC)=C2O)C=C(CC(C[Re])O)C=C1OC | OC1=C(C2=CC(CC(CO)O)=CC(OC)=C2O)C=C(CC(CO)O)C=C1OC |  |  | 0.25 | 0.5 | 0.25 | 0 | [5 empty] | 0 | 1 |  | 0 | 0 |  | 60 |  | 60 | 3 |  |  | 10 | -73.5 |  | 500 |  | 6.28 | 998.19 |  | 1 | 150 | 0 | 0 |  | 0
47 | 10.1021/acsomega.1c03802 | 白茹 |  | SPU00511 | PTMG | [Re]CCCCOCCCCOCCCCOCCCCOCCCCOCCCCOCCCCOCCCCOCCCCOCCCCOCCCCOCCCCOCCCCOCCCCOCCCCOCCCCOCCCCOCCCCOCCCCOCCCCOCCCCOCCCCOCCCCOCCCCOCCCCOCCCCOCCCCOCCCCOCCCC[Re] | 2000 | O=C=NC1CCC(CC1)CC2CCC(CC2)N=C=O | OC1=C(C2=CC(CC(C[Re])O)=CC(OC)=C2O)C=C(CC(C[Re])O)C=C1OC | OC1=C(C2=CC(CC(CO)O)=CC(OC)=C2O)C=C(CC(CO)O)C=C1OC | OC1=C(C2=CC(CC(C[Re])O)=CC(OC)=C2O)C=C(CC(C[Re])O)C=C1OC | OC1=C(C2=CC(CC(CO)O)=CC(OC)=C2O)C=C(CC(CO)O)C=C1OC |  |  | 0.25 | 0.5 | 0.25 | 0 | [5 empty] | 0 | 1 |  | 0 | 0 |  | 60 |  | 60 | 3 |  |  | 10 | -73.5 |  | 500 |  | 5.84 | 799.26 |  | 1 | 150 | 1 | 0 |  | 0 |  |  | 0.9299
47 | 10.1021/acsomega.1c03802 | 白茹 |  | SPU00512 | PTMG | [Re]CCCCOCCCCOCCCCOCCCCOCCCCOCCCCOCCCCOCCCCOCCCCOCCCCOCCCCOCCCCOCCCCOCCCCOCCCCOCCCCOCCCCOCCCCOCCCCOCCCCOCCCCOCCCCOCCCCOCCCCOCCCCOCCCCOCCCCOCCCCOCCCC[Re] | 2000 | O=C=NC1CCC(CC1)CC2CCC(CC2)N=C=O | OC1=C(C2=CC(CC(C[Re])O)=CC(OC)=C2O)C=C(CC(C[Re])O)C=C1OC | OC1=C(C2=CC(CC(CO)O)=CC(OC)=C2O)C=C(CC(CO)O)C=C1OC | OC1=C(C2=CC(CC(C[Re])O)=CC(OC)=C2O)C=C(CC(C[Re])O)C=C1OC | OC1=C(C2=CC(CC(CO)O)=CC(OC)=C2O)C=C(CC(CO)O)C=C1OC |  |  | 0.25 | 0.5 | 0.25 | 0 | [5 empty] | 0 | 1 |  | 0 | 0 |  | 60 |  | 60 | 3 |  |  | 10 | -73.5 |  | 500 |  | 6.27 | 797.25 |  | 1 | 150 | 3 | 0 |  | 0 |  |  | 0.9984
47 | 10.1021/acsomega.1c03802 | 白茹 |  | SPU00513 | PTMG | [Re]CCCCOCCCCOCCCCOCCCCOCCCCOCCCCOCCCCOCCCCOCCCCOCCCCOCCCCOCCCCOCCCCOCCCCOCCCCOCCCCOCCCCOCCCCOCCCCOCCCCOCCCCOCCCCOCCCCOCCCCOCCCCOCCCCOCCCCOCCCCOCCCC[Re] | 2000 | O=C=NC1CCC(CC1)CC2CCC(CC2)N=C=O | OC1=C(C2=CC(CC(C[Re])O)=CC(OC)=C2O)C=C(CC(C[Re])O)C=C1OC | OC1=C(C2=CC(CC(CO)O)=CC(OC)=C2O)C=C(CC(CO)O)C=C1OC | OC1=C(C2=CC(CC(C[Re])O)=CC(OC)=C2O)C=C(CC(C[Re])O)C=C1OC | OC1=C(C2=CC(CC(CO)O)=CC(OC)=C2O)C=C(CC(CO)O)C=C1OC |  |  | 0.25 | 0.5 | 0.25 | 0 | [5 empty] | 0 | 1 |  | 0 | 0 |  | 60 |  | 60 | 3 |  |  | 10 | -73.5 |  | 500 |  | 6.32 | 774.06 |  | 1 | 150 | 6 | 0 |  | 0 |  |  | 1
48 | 10.1021/acsomega.1c03802 | 白茹 |  | SPU00514 | PTMG | [Re]CCCCOCCCCOCCCCOCCCCOCCCCOCCCCOCCCCOCCCCOCCCCOCCCCOCCCCOCCCCOCCCCOCCCC[Re] | 1000 | CC1(C)CC(C)(CN=C=O)CC(N=C=O)C1 | [Re]C(CN(CC([Re])C)CCCN(C)C)C | OC(C)CN(CCCN(C)C)CC(C)O | [Re]CCCC[Re] | OCCCCO |  |  | 0.2 | 0.5 | 0.2 | 0.1 | [5 empty] | 0 | 0 | 0 | 0 | 1 | 1 | 80 | 2 | 80 | 2 | 80 | 2 | 10 |  |  |  | 1.7 | 0.35 | 2740 | 5.7 | 1 | 25 |  | 0 |  | 0
48 | 10.1021/acsomega.1c03802 | 白茹 |  | SPU00515 | PTMG | [Re]CCCCOCCCCOCCCCOCCCCOCCCCOCCCCOCCCCOCCCCOCCCCOCCCCOCCCCOCCCCOCCCCOCCCC[Re] | 1000 | CC1(C)CC(C)(CN=C=O)CC(N=C=O)C1 | [Re]CCCCC1OB(C2=CC=C(C=C2)B3OC(CO3)CCCC[Re])OC1 | OCCCCC(O1)COB1C2=CC=C(B3OC(CCCCO)CO3)C=C2 | [Re]CCCC[Re] | OCCCCO |  |  | 0.2 | 0.5 | 0.1 | 0.2 | [5 empty] | 0 | 0 | 0 | 0 | 1 | 1 | 80 | 2 | 80 | 2 | 80 | 2 | 10 |  |  |  | 0.7 | 0.3 | 2590 | 2.6 | 1 | 25 |  | 0 |  | 0
48 | 10.1021/acsomega.1c03802 | 白茹 |  | SPU00516 | PTMG | [Re]CCCCOCCCCOCCCCOCCCCOCCCCOCCCCOCCCCOCCCCOCCCCOCCCCOCCCCOCCCCOCCCCOCCCC[Re] | 1000 | CC1(C)CC(C)(CN=C=O)CC(N=C=O)C1 | [Re]CCCCC1OB(C2=CC=C(C=C2)B3OC(CO3)CCCC[Re])OC1 | OCCCCC(O1)COB1C2=CC=C(B3OC(CCCCO)CO3)C=C2 | [Re]C(CN(CC([Re])C)CCCN(C)C)C | OC(C)CN(CCCN(C)C)CC(C)O |  |  | 0.25 | 0.5 | 0.0833 | 0.1667 | [5 empty] | 0 | 0 | 0 | 0 | 1 | 1 | 80 | 2 | 80 | 2 | 80 | 2 | 10 |  |  |  | 1.4 | 0.7 | 14050 | 54.7 | 1 | 25 | 0.5 | 0 |  | 0
48 | 10.1021/acsomega.1c03802 | 白茹 |  | SPU00517 | PTMG | [Re]CCCCOCCCCOCCCCOCCCCOCCCCOCCCCOCCCCOCCCCOCCCCOCCCCOCCCCOCCCCOCCCCOCCCC[Re] | 1000 | CC1(C)CC(C)(CN=C=O)CC(N=C=O)C1 | [Re]CCCCC1OB(C2=CC=C(C=C2)B3OC(CO3)CCCC[Re])OC1 | OCCCCC(O1)COB1C2=CC=C(B3OC(CCCCO)CO3)C=C2 | [Re]C(CN(CC([Re])C)CCCN(C)C)C | OC(C)CN(CCCN(C)C)CC(C)O |  |  | 0.2 | 0.5 | 0.1 | 0.2 | [5 empty] | 0 | 0 | 0 | 0 | 1 | 1 | 80 | 2 | 80 | 2 | 80 | 2 | 10 |  |  |  | 3.1 | 4.2 | 4960 | 119.8 | 1 | 25 | 2 | 0 |  | 0 |  | 0.593 | 0.485
48 | 10.1021/acsomega.1c03802 | 白茹 |  | SPU00518 | PTMG | [Re]CCCCOCCCCOCCCCOCCCCOCCCCOCCCCOCCCCOCCCCOCCCCOCCCCOCCCCOCCCCOCCCCOCCCC[Re] | 1000 | CC1(C)CC(C)(CN=C=O)CC(N=C=O)C1 | [Re]CCCCC1OB(C2=CC=C(C=C2)B3OC(CO3)CCCC[Re])OC1 | OCCCCC(O1)COB1C2=CC=C(B3OC(CCCCO)CO3)C=C2 | [Re]C(CN(CC([Re])C)CCCN(C)C)C | OC(C)CN(CCCN(C)C)CC(C)O |  |  | 0.1667 | 0.5 | 0.1111 | 0.2222 | [5 empty] | 0 | 0 | 0 | 0 | 1 | 1 | 80 | 2 | 80 | 2 | 80 | 2 | 10 |  |  |  | 8.6 | 10.5 | 3120 | 182.2 | 1 | 25 | 20 | 0 |  | 0 |  | 0.311
49 | 10.1016/j.cej.2020.128300 | 白茹 |  | SPU00519 | PTMG | [Re]CCCCOCCCCOCCCCOCCCCOCCCCOCCCCOCCCCOCCCCOCCCCOCCCCOCCCCOCCCCOCCCCOCCCC[Re] | 1000 | CC1(C)CC(C)(CN=C=O)CC(N=C=O)C1 | C/C(C/C(C)=N/[Re])=N\[Re] | C/C(C/C(C)=N/O)=N\O | C/C(C/C(C)=N/[Re])=N\[Re] | C/C(C/C(C)=N/O)=N\O |  |  | 0.2 | 0.5 | 0.3 | 0 |  |  | 70787 | 11868 | 1.68 | 1 | 1 |  | 1 | 0 |  | 80 | 2 | 60 | 10 | [5 empty] | 100 | 4.9 | 29.5 | 1562 | 124.9 | 1 | 70 | 12 | 0 | 0 | 0 | 0 | 0.957 | 0.998
49 | 10.1016/j.cej.2020.128300 | 白茹 |  | SPU00520 | PTMG | [Re]CCCCOCCCCOCCCCOCCCCOCCCCOCCCCOCCCCOCCCCOCCCCOCCCCOCCCCOCCCCOCCCCOCCCC[Re] | 1000 | CC1(C)CC(C)(CN=C=O)CC(N=C=O)C1 | C/C(C/C(C)=N/[Re])=N\[Re] | C/C(C/C(C)=N/O)=N\O | C/C(C/C(C)=N/[Re])=N\[Re] | C/C(C/C(C)=N/O)=N\O |  |  | 0.25 | 0.5 | 0.25 | 0 | [5 empty] | 1 | 1 |  | 1 | 0 |  | 80 | 2 | 60 | 10 | [5 empty] | 100 | 2.9 | 4.92 | 2207 | 45.9
49 | 10.1016/j.cej.2020.128300 | 白茹 |  | SPU00521 | PTMG | [Re]CCCCOCCCCOCCCCOCCCCOCCCCOCCCCOCCCCOCCCCOCCCCOCCCCOCCCCOCCCCOCCCCOCCCC[Re] | 1000 | CC1(C)CC(C)(CN=C=O)CC(N=C=O)C1 | C/C(C/C(C)=N/[Re])=N\[Re] | C/C(C/C(C)=N/O)=N\O | C/C(C/C(C)=N/[Re])=N\[Re] | C/C(C/C(C)=N/O)=N\O |  |  | 0.22 | 0.5 | 0.28 | 0 | [5 empty] | 1 | 1 |  | 1 | 0 |  | 80 | 2 | 60 | 10 | [5 empty] | 100 | 3.3 | 16.6 | 1874 | 88 | 1 | 70 | 6 | 0 | 0 | 0 | 0 | 0.958 | 0.977
49 | 10.1016/j.cej.2020.128300 | 白茹 |  | SPU00522 | PTMG | [Re]CCCCOCCCCOCCCCOCCCCOCCCCOCCCCOCCCCOCCCCOCCCCOCCCCOCCCCOCCCCOCCCCOCCCC[Re] | 1000 | CC1(C)CC(C)(CN=C=O)CC(N=C=O)C1 | C/C(C/C(C)=N/[Re])=N\[Re] | C/C(C/C(C)=N/O)=N\O | C/C(C/C(C)=N/[Re])=N\[Re] | C/C(C/C(C)=N/O)=N\O |  |  | 0.17 | 0.5 | 0.33 | 0 | [5 empty] | 1 | 1 |  | 1 | 0 |  | 80 | 2 | 60 | 10 | [5 empty] | 100 | 28.3 | 36.7 | 997 | 145.8 | 1 | 70 | 24 | 0 | 0 | 0 | 0 | 0.687 | 0.803
49 | 10.1016/j.cej.2020.128300 | 白茹 |  | SPU00523 | PTMG | [Re]CCCCOCCCCOCCCCOCCCCOCCCCOCCCCOCCCCOCCCCOCCCCOCCCCOCCCCOCCCCOCCCCOCCCC[Re] | 1000 | CC1(C)CC(C)(CN=C=O)CC(N=C=O)C1 | C/C(C/C(C)=N/[Re])=N\[Re] | C/C(C/C(C)=N/O)=N\O | C/C(C/C(C)=N/[Re])=N\[Re] | C/C(C/C(C)=N/O)=N\O |  |  | 0.2 | 0.5 | 0.3 | 0 |  |  | 70787 | 11868 | 1.68 | 1 | 1 |  | 1 | 0 |  | 80 | 2 | 60 | 10 | [5 empty] | 100 | 4.9 | 29.5 | 1562 | 124.9 | 1 | 25 | 12 | 0 | 0 | 0 | 0 | 0.147 | 0.366
49 | 10.1016/j.cej.2020.128300 | 白茹 |  | SPU00524 | PTMG | [Re]CCCCOCCCCOCCCCOCCCCOCCCCOCCCCOCCCCOCCCCOCCCCOCCCCOCCCCOCCCCOCCCCOCCCC[Re] | 1000 | CC1(C)CC(C)(CN=C=O)CC(N=C=O)C1 | C/C(C/C(C)=N/[Re])=N\[Re] | C/C(C/C(C)=N/O)=N\O | C/C(C/C(C)=N/[Re])=N\[Re] | C/C(C/C(C)=N/O)=N\O |  |  | 0.2 | 0.5 | 0.3 | 0 |  |  | 70787 | 11868 | 1.68 | 1 | 1 |  | 1 | 0 |  | 80 | 2 | 60 | 10 | [5 empty] | 100 | 4.9 | 29.5 | 1562 | 124.9 | 1 | 60 | 12 | 0 | 0 | 0 | 0 | 0.569 | 0.937
49 | 10.1016/j.cej.2020.128300 | 白茹 |  | SPU00525 | PTMG | [Re]CCCCOCCCCOCCCCOCCCCOCCCCOCCCCOCCCCOCCCCOCCCCOCCCCOCCCCOCCCCOCCCCOCCCC[Re] | 1000 | CC1(C)CC(C)(CN=C=O)CC(N=C=O)C1 | CC(/C(C)=N\[Re])=N\[Re] | CC(/C(C)=N\O)=N\O | CC(/C(C)=N\[Re])=N\[Re] | CC(/C(C)=N\O)=N\O |  |  | 0.2 | 0.5 | 0.3 | 0 |  |  | 34515 | 58509 | 1.7 | 1 | 1 |  | 1 | 0 |  | 80 | 2 | 60 | 10 | [5 empty] | 100 | 15.2 | 25.1 | 1099 | 118.3 | 1 | 70 | 12 | 0 | 0 | 0 | 0 | 0.994 | 0.991
49 | 10.1016/j.cej.2020.128300 | 白茹 |  | SPU00526 | PTMG | [Re]CCCCOCCCCOCCCCOCCCCOCCCCOCCCCOCCCCOCCCCOCCCCOCCCCOCCCCOCCCCOCCCCOCCCC[Re] | 1000 | O=C=NC1=CC=C(CC2=CC=C(N=C=O)C=C2)C=C1 | C/C(C/C(C)=N/[Re])=N\[Re] | C/C(C/C(C)=N/O)=N\O | C/C(C/C(C)=N/[Re])=N\[Re] | C/C(C/C(C)=N/O)=N\O |  |  | 0.25 | 0.5 | 0.25 | 0 |  |  | 70788 | 11786 | 1.67 | 1 | 1 |  | 1 | 0 |  | 80 | 2 | 60 | 10 | [5 empty] | 100 | 5.7 | 29.8 | 1251 | 118.9 | 1 | 70 | 12 | 0 | 0 | 0 | 0 | 0.831 | 0.887
49 | 10.1016/j.cej.2020.128300 | 白茹 |  | SPU00527 | PTMG | [Re]CCCCOCCCCOCCCCOCCCCOCCCCOCCCCOCCCCOCCCCOCCCCOCCCCOCCCCOCCCCOCCCCOCCCC[Re] | 1000 | O=C=NC1=CC=C(CC2=CC=C(N=C=O)C=C2)C=C1 | C/C(C/C(C)=N/[Re])=N\[Re] | C/C(C/C(C)=N/O)=N\O | C/C(C/C(C)=N/[Re])=N\[Re] | C/C(C/C(C)=N/O)=N\O |  |  | 0.2 | 0.5 | 0.3 | 0 | [5 empty] | 1 | 1 |  | 1 | 0 |  | 80 | 2 | 60 | 10 | [5 empty] | 100 | 161.3 | 29.3 | 693 | 88.3 | 1 | 70 | 12 | 0 | 0 | 0 | 0 | 0.324 | 0.361
50 | 10.1021/acs.langmuir.2c00955 | 白茹 |  | SPU00528 | PTMG | [Re]CCCCOCCCCOCCCCOCCCCOCCCCOCCCCOCCCCOCCCCOCCCCOCCCCOCCCCOCCCCOCCCCOCCCC[Re] | 1000 | O=C=NC1CCC(CC1)CC2CCC(CC2)N=C=O | [Rn]C1=CC=C(SSC2=CC=C([Rn])C=C2)C=C1 | NC1=CC=C(SSC2=CC=C(N)C=C2)C=C1 | [Rn]C1=CC=C(SSC2=CC=C([Rn])C=C2)C=C1 | NC1=CC=C(SSC2=CC=C(N)C=C2)C=C1 |  |  | 0.2 | 0.5 | 0.3 | 0 |  |  | 33300 | 60800 | 1.83 | 1 | 1 |  | 1 | 0 |  | 80 | 10 | 45 | 24 |  |  | 10 | -43.3 |  |  |  | 17 | 2900 | 206.5 | 1 | 25 | 5 | 0 |  | 0 |  | 0.0482
50 | 10.1021/acs.langmuir.2c00955 | 白茹 |  | SPU00529 | PTMG | [Re]CCCCOCCCCOCCCCOCCCCOCCCCOCCCCOCCCCOCCCCOCCCCOCCCCOCCCCOCCCCOCCCCOCCCC[Re] | 1000 | O=C=NC1CCC(CC1)CC2CCC(CC2)N=C=O | [Rn]C1=CC=C(SSC2=CC=C([Rn])C=C2)C=C1 | NC1=CC=C(SSC2=CC=C(N)C=C2)C=C1 | [Rn]C1=CC=C(SSC2=CC=C([Rn])C=C2)C=C1 | NC1=CC=C(SSC2=CC=C(N)C=C2)C=C1 |  |  | 0.25 | 0.5 | 0.25 | 0 |  |  | 72500 | 191000 | 2.63 | 1 | 1 |  | 1 | 0 |  | 80 | 10 | 45 | 24 |  |  | 10 | -48.6 |  |  |  | 16.9 | 3350 | 201.6 | 1 | 25 | 5 | 0 |  | 0 |  | 0.0552
50 | 10.1021/acs.langmuir.2c00955 | 白茹 |  | SPU00530 | PTMG | [Re]CCCCOCCCCOCCCCOCCCCOCCCCOCCCCOCCCCOCCCCOCCCCOCCCCOCCCCOCCCCOCCCCOCCCC[Re] | 1000 | O=C=NC1CCC(CC1)CC2CCC(CC2)N=C=O | [Rn]C1=CC=C(SSC2=CC=C([Rn])C=C2)C=C1 | NC1=CC=C(SSC2=CC=C(N)C=C2)C=C1 | [Rn]C1=CC=C(SSC2=CC=C([Rn])C=C2)C=C1 | NC1=CC=C(SSC2=CC=C(N)C=C2)C=C1 |  |  | 0.3 | 0.5 | 0.2 | 0 |  |  | 71400 | 172000 | 2.41 | 1 | 1 |  | 1 | 0 |  | 80 | 10 | 45 | 24 |  |  | 10 | -49.1 |  |  |  | 5 | 3800 | 74.4 | 1 | 25 | 5 | 0 |  | 0 |  | 0.1868
50 | 10.1021/acs.langmuir.2c00955 | 白茹 |  | SPU00531 | PTMG | [Re]CCCCOCCCCOCCCCOCCCCOCCCCOCCCCOCCCCOCCCCOCCCCOCCCCOCCCCOCCCCOCCCCOCCCC[Re] | 1000 | O=C=NC1CCC(CC1)CC2CCC(CC2)N=C=O | [Rn]C1=CC=C(CC2=CC=C(C=C2)[Rn])C=C1 | NC1=CC=C(CC2=CC=C(C=C2)N)C=C1 | [Rn]C1=CC=C(CC2=CC=C(C=C2)[Rn])C=C1 | NC1=CC=C(CC2=CC=C(C=C2)N)C=C1 |  |  | 0.25 | 0.5 | 0.25 | 0 |  |  | 57000 | 107000 | 1.88 | 1 | 1 |  | 1 | 0 |  | 80 | 10 | 45 | 24 |  |  | 10 | -42.1 |  |  |  | 13.8 | 3100 |  | 1 | 25 | 5 | 0 |  | 0 |  | 0.0476
50 | 10.1021/acs.langmuir.2c00955 | 白茹 |  | SPU00532 | PTMG | [Re]CCCCOCCCCOCCCCOCCCCOCCCCOCCCCOCCCCOCCCCOCCCCOCCCCOCCCCOCCCCOCCCCOCCCC[Re] | 1000 | O=C=NC1CCC(CC1)CC2CCC(CC2)N=C=O | [Rn]C1=CC=C(SSC2=CC=C([Rn])C=C2)C=C1 | NC1=CC=C(SSC2=CC=C(N)C=C2)C=C1 | [Rn]C1=CC=C(SSC2=CC=C([Rn])C=C2)C=C1 | NC1=CC=C(SSC2=CC=C(N)C=C2)C=C1 |  |  | 0.2 | 0.5 | 0.3 | 0 |  |  | 33300 | 60800 | 1.83 | 1 | 1 |  | 1 | 0 |  | 80 | 10 | 45 | 24 |  |  | 10 | -43.3 |  |  |  | 17 | 2900 | 206.5 | 1 | 50 | 5 | 0 |  | 0 |  | 0.1692
50 | 10.1021/acs.langmuir.2c00955 | 白茹 |  | SPU00533 | PTMG | [Re]CCCCOCCCCOCCCCOCCCCOCCCCOCCCCOCCCCOCCCCOCCCCOCCCCOCCCCOCCCCOCCCCOCCCC[Re] | 1000 | O=C=NC1CCC(CC1)CC2CCC(CC2)N=C=O | [Rn]C1=CC=C(SSC2=CC=C([Rn])C=C2)C=C1 | NC1=CC=C(SSC2=CC=C(N)C=C2)C=C1 | [Rn]C1=CC=C(SSC2=CC=C([Rn])C=C2)C=C1 | NC1=CC=C(SSC2=CC=C(N)C=C2)C=C1 |  |  | 0.25 | 0.5 | 0.25 | 0 |  |  | 72500 | 191000 | 2.63 | 1 | 1 |  | 1 | 0 |  | 80 | 10 | 45 | 24 |  |  | 10 | -48.6 |  |  |  | 16.9 | 3350 | 201.6 | 1 | 50 | 5 | 0 |  | 0 |  | 0.0782
50 | 10.1021/acs.langmuir.2c00955 | 白茹 |  | SPU00534 | PTMG | [Re]CCCCOCCCCOCCCCOCCCCOCCCCOCCCCOCCCCOCCCCOCCCCOCCCCOCCCCOCCCCOCCCCOCCCC[Re] | 1000 | O=C=NC1CCC(CC1)CC2CCC(CC2)N=C=O | [Rn]C1=CC=C(SSC2=CC=C([Rn])C=C2)C=C1 | NC1=CC=C(SSC2=CC=C(N)C=C2)C=C1 | [Rn]C1=CC=C(SSC2=CC=C([Rn])C=C2)C=C1 | NC1=CC=C(SSC2=CC=C(N)C=C2)C=C1 |  |  | 0.3 | 0.5 | 0.2 | 0 |  |  | 71400 | 172000 | 2.41 | 1 | 1 |  | 1 | 0 |  | 80 | 10 | 45 | 24 |  |  | 10 | -49.1 |  |  |  | 5 | 3800 | 74.4 | 1 | 50 | 5 | 0 |  | 0 |  | 0.2578
50 | 10.1021/acs.langmuir.2c00955 | 白茹 |  | SPU00535 | PTMG | [Re]CCCCOCCCCOCCCCOCCCCOCCCCOCCCCOCCCCOCCCCOCCCCOCCCCOCCCCOCCCCOCCCCOCCCC[Re] | 1000 | O=C=NC1CCC(CC1)CC2CCC(CC2)N=C=O | [Rn]C1=CC=C(CC2=CC=C(C=C2)[Rn])C=C1 | NC1=CC=C(CC2=CC=C(C=C2)N)C=C1 | [Rn]C1=CC=C(CC2=CC=C(C=C2)[Rn])C=C1 | NC1=CC=C(CC2=CC=C(C=C2)N)C=C1 |  |  | 0.25 | 0.5 | 0.25 | 0 |  |  | 57000 | 107000 | 1.88 | 1 | 1 |  | 1 | 0 |  | 80 | 10 | 45 | 24 |  |  | 10 | -42.1 |  |  |  | 13.8 | 3100 |  | 1 | 50 | 5 | 0 |  | 0 |  | 0.0476
50 | 10.1021/acs.langmuir.2c00955 | 白茹 |  | SPU00536 | PTMG | [Re]CCCCOCCCCOCCCCOCCCCOCCCCOCCCCOCCCCOCCCCOCCCCOCCCCOCCCCOCCCCOCCCCOCCCC[Re] | 1000 | O=C=NC1CCC(CC1)CC2CCC(CC2)N=C=O | [Rn]C1=CC=C(SSC2=CC=C([Rn])C=C2)C=C1 | NC1=CC=C(SSC2=CC=C(N)C=C2)C=C1 | [Rn]C1=CC=C(SSC2=CC=C([Rn])C=C2)C=C1 | NC1=CC=C(SSC2=CC=C(N)C=C2)C=C1 |  |  | 0.2 | 0.5 | 0.3 | 0 |  |  | 33300 | 60800 | 1.83 | 1 | 1 |  | 1 | 0 |  | 80 | 10 | 45 | 24 |  |  | 10 | -43.3 |  |  |  | 17 | 2900 | 206.5 | 1 | 70 | 5 | 0 |  | 0 |  | 0.4086
50 | 10.1021/acs.langmuir.2c00955 | 白茹 |  | SPU00537 | PTMG | [Re]CCCCOCCCCOCCCCOCCCCOCCCCOCCCCOCCCCOCCCCOCCCCOCCCCOCCCCOCCCCOCCCCOCCCC[Re] | 1000 | O=C=NC1CCC(CC1)CC2CCC(CC2)N=C=O | [Rn]C1=CC=C(SSC2=CC=C([Rn])C=C2)C=C1 | NC1=CC=C(SSC2=CC=C(N)C=C2)C=C1 | [Rn]C1=CC=C(SSC2=CC=C([Rn])C=C2)C=C1 | NC1=CC=C(SSC2=CC=C(N)C=C2)C=C1 |  |  | 0.25 | 0.5 | 0.25 | 0 |  |  | 72500 | 191000 | 2.63 | 1 | 1 |  | 1 | 0 |  | 80 | 10 | 45 | 24 |  |  | 10 | -48.6 |  |  |  | 16.9 | 3350 | 201.6 | 1 | 70 | 5 | 0 |  | 0 |  | 0.726
50 | 10.1021/acs.langmuir.2c00955 | 白茹 |  | SPU00538 | PTMG | [Re]CCCCOCCCCOCCCCOCCCCOCCCCOCCCCOCCCCOCCCCOCCCCOCCCCOCCCCOCCCCOCCCCOCCCC[Re] | 1000 | O=C=NC1CCC(CC1)CC2CCC(CC2)N=C=O | [Rn]C1=CC=C(SSC2=CC=C([Rn])C=C2)C=C1 | NC1=CC=C(SSC2=CC=C(N)C=C2)C=C1 | [Rn]C1=CC=C(SSC2=CC=C([Rn])C=C2)C=C1 | NC1=CC=C(SSC2=CC=C(N)C=C2)C=C1 |  |  | 0.3 | 0.5 | 0.2 | 0 |  |  | 71400 | 172000 | 2.41 | 1 | 1 |  | 1 | 0 |  | 80 | 10 | 45 | 24 |  |  | 10 | -49.1 |  |  |  | 5 | 3800 | 74.4 | 1 | 70 | 5 | 0 |  | 0 |  | 0.8212
50 | 10.1021/acs.langmuir.2c00955 | 白茹 |  | SPU00539 | PTMG | [Re]CCCCOCCCCOCCCCOCCCCOCCCCOCCCCOCCCCOCCCCOCCCCOCCCCOCCCCOCCCCOCCCCOCCCC[Re] | 1000 | O=C=NC1CCC(CC1)CC2CCC(CC2)N=C=O | [Rn]C1=CC=C(CC2=CC=C(C=C2)[Rn])C=C1 | NC1=CC=C(CC2=CC=C(C=C2)N)C=C1 | [Rn]C1=CC=C(CC2=CC=C(C=C2)[Rn])C=C1 | NC1=CC=C(CC2=CC=C(C=C2)N)C=C1 |  |  | 0.25 | 0.5 | 0.25 | 0 |  |  | 57000 | 107000 | 1.88 | 1 | 1 |  | 1 | 0 |  | 80 | 10 | 45 | 24 |  |  | 10 | -42.1 |  |  |  | 13.8 | 3100 |  | 1 | 70 | 5 | 0 |  | 0 |  | 0.3382
50 | 10.1021/acs.langmuir.2c00955 | 白茹 |  | SPU00540 | PTMG | [Re]CCCCOCCCCOCCCCOCCCCOCCCCOCCCCOCCCCOCCCCOCCCCOCCCCOCCCCOCCCCOCCCCOCCCC[Re] | 1000 | O=C=NC1CCC(CC1)CC2CCC(CC2)N=C=O | [Rn]C1=CC=C(SSC2=CC=C([Rn])C=C2)C=C1 | NC1=CC=C(SSC2=CC=C(N)C=C2)C=C1 | [Rn]C1=CC=C(SSC2=CC=C([Rn])C=C2)C=C1 | NC1=CC=C(SSC2=CC=C(N)C=C2)C=C1 |  |  | 0.2 | 0.5 | 0.3 | 0 |  |  | 33300 | 60800 | 1.83 | 1 | 1 |  | 1 | 0 |  | 80 | 10 | 45 | 24 |  |  | 10 | -43.3 |  |  |  | 17 | 2900 | 206.5 | 1 | 90 | 5 | 0 |  | 0 |  | 0.7422
50 | 10.1021/acs.langmuir.2c00955 | 白茹 |  | SPU00541 | PTMG | [Re]CCCCOCCCCOCCCCOCCCCOCCCCOCCCCOCCCCOCCCCOCCCCOCCCCOCCCCOCCCCOCCCCOCCCC[Re] | 1000 | O=C=NC1CCC(CC1)CC2CCC(CC2)N=C=O | [Rn]C1=CC=C(SSC2=CC=C([Rn])C=C2)C=C1 | NC1=CC=C(SSC2=CC=C(N)C=C2)C=C1 | [Rn]C1=CC=C(SSC2=CC=C([Rn])C=C2)C=C1 | NC1=CC=C(SSC2=CC=C(N)C=C2)C=C1 |  |  | 0.25 | 0.5 | 0.25 | 0 |  |  | 72500 | 191000 | 2.63 | 1 | 1 |  | 1 | 0 |  | 80 | 10 | 45 | 24 |  |  | 10 | -48.6 |  |  |  | 16.9 | 3350 | 201.6 | 1 | 90 | 5 | 0 |  | 0 |  | 0.975
50 | 10.1021/acs.langmuir.2c00955 | 白茹 |  | SPU00542 | PTMG | [Re]CCCCOCCCCOCCCCOCCCCOCCCCOCCCCOCCCCOCCCCOCCCCOCCCCOCCCCOCCCCOCCCCOCCCC[Re] | 1000 | O=C=NC1CCC(CC1)CC2CCC(CC2)N=C=O | [Rn]C1=CC=C(SSC2=CC=C([Rn])C=C2)C=C1 | NC1=CC=C(SSC2=CC=C(N)C=C2)C=C1 | [Rn]C1=CC=C(SSC2=CC=C([Rn])C=C2)C=C1 | NC1=CC=C(SSC2=CC=C(N)C=C2)C=C1 |  |  | 0.3 | 0.5 | 0.2 | 0 |  |  | 71400 | 172000 | 2.41 | 1 | 1 |  | 1 | 0 |  | 80 | 10 | 45 | 24 |  |  | 10 | -49.1 |  |  |  | 5 | 3800 | 74.4 | 1 | 90 | 5 | 0 |  | 0 |  | 0.965
50 | 10.1021/acs.langmuir.2c00955 | 白茹 |  | SPU00543 | PTMG | [Re]CCCCOCCCCOCCCCOCCCCOCCCCOCCCCOCCCCOCCCCOCCCCOCCCCOCCCCOCCCCOCCCCOCCCC[Re] | 1000 | O=C=NC1CCC(CC1)CC2CCC(CC2)N=C=O | [Rn]C1=CC=C(CC2=CC=C(C=C2)[Rn])C=C1 | NC1=CC=C(CC2=CC=C(C=C2)N)C=C1 | [Rn]C1=CC=C(CC2=CC=C(C=C2)[Rn])C=C1 | NC1=CC=C(CC2=CC=C(C=C2)N)C=C1 |  |  | 0.25 | 0.5 | 0.25 | 0 |  |  | 57000 | 107000 | 1.88 | 1 | 1 |  | 1 | 0 |  | 80 | 10 | 45 | 24 |  |  | 10 | -42.1 |  |  |  | 13.8 | 3100 |  | 1 | 90 | 5 | 0 |  | 0 |  | 0.618
51 | 10.1039/D2RA03250C | 白茹 |  | SPU00544 | PTMG | [Re]CCCCOCCCCOCCCCOCCCCOCCCCOCCCCOCCCCOCCCCOCCCCOCCCCOCCCCOCCCCOCCCCOCCCC[Re] | 1000 | O=C=NC1CCC(CC1)CC2CCC(CC2)N=C=O | CC1(CC(C[Rn])(CC(C1)[Rn])C)C | CC1(C)CC(C)(CN)CC(N)C1 | CC1(CC(C[Rn])(CC(C1)[Rn])C)C | CC1(C)CC(C)(CN)CC(N)C1 |  |  | 0.15 | 0.5 | 0.35 | 0 |  |  | 18000 | 51000 | 2.8 | 1 | 0 |  | 1 | 0 |  | 70 | 10 | 35 | 48 |  |  | 10 | -56.4 |  | 100 | 57.15 | 37.6 | 663.3 | 98.5 | 1 | 100 | 6 | 0 | 0 | 0 | 0 | 0.25 | 0.246
51 | 10.1039/D2RA03250C | 白茹 |  | SPU00545 | PTMG | [Re]CCCCOCCCCOCCCCOCCCCOCCCCOCCCCOCCCCOCCCCOCCCCOCCCCOCCCCOCCCCOCCCCOCCCC[Re] | 1000 | O=C=NC1CCC(CC1)CC2CCC(CC2)N=C=O | CC1(CC(C[Rn])(CC(C1)[Rn])C)C | CC1(C)CC(C)(CN)CC(N)C1 | CC1(CC(C[Rn])(CC(C1)[Rn])C)C | CC1(C)CC(C)(CN)CC(N)C1 |  |  | 0.15 | 0.5 | 0.35 | 0 |  |  | 18000 | 51000 | 2.8 | 1 | 0 |  | 1 | 0 |  | 70 | 10 | 35 | 48 |  |  | 10 | -56.4 |  | 100 | 57.15 | 37.6 | 663.3 | 98.5 | 1 | 100 | 8 | 0 | 0 | 0 | 0 | 0.338 | 0.449
51 | 10.1039/D2RA03250C | 白茹 |  | SPU00546 | PTMG | [Re]CCCCOCCCCOCCCCOCCCCOCCCCOCCCCOCCCCOCCCCOCCCCOCCCCOCCCCOCCCCOCCCCOCCCC[Re] | 1000 | O=C=NC1CCC(CC1)CC2CCC(CC2)N=C=O | CC1(CC(C[Rn])(CC(C1)[Rn])C)C | CC1(C)CC(C)(CN)CC(N)C1 | CC1(CC(C[Rn])(CC(C1)[Rn])C)C | CC1(C)CC(C)(CN)CC(N)C1 |  |  | 0.15 | 0.5 | 0.35 | 0 |  |  | 18000 | 51000 | 2.8 | 1 | 0 |  | 1 | 0 |  | 70 | 10 | 35 | 48 |  |  | 10 | -56.4 |  | 100 | 57.15 | 37.6 | 663.3 | 98.5 | 1 | 100 | 10 | 0 | 0 | 0 | 0 | 0.725 | 0.797
51 | 10.1039/D2RA03250C | 白茹 |  | SPU00547 | PTMG | [Re]CCCCOCCCCOCCCCOCCCCOCCCCOCCCCOCCCCOCCCCOCCCCOCCCCOCCCCOCCCCOCCCCOCCCC[Re] | 1000 | O=C=NC1CCC(CC1)CC2CCC(CC2)N=C=O | CC1(CC(C[Rn])(CC(C1)[Rn])C)C | CC1(C)CC(C)(CN)CC(N)C1 | CC1(CC(C[Rn])(CC(C1)[Rn])C)C | CC1(C)CC(C)(CN)CC(N)C1 |  |  | 0.2 | 0.5 | 0.3 | 0 |  |  | 24000 | 63000 | 2.6 | 1 | 0 |  | 1 | 0 |  | 70 | 10 | 35 | 48 |  |  | 10 | -58.6 |  | 100 | 12.6 | 26.2 | 807.75 | 81.05 | 1 | 70 | 6 | 0 | 0 | 0 | 0 | 0.24 | 0.402
51 | 10.1039/D2RA03250C | 白茹 |  | SPU00548 | PTMG | [Re]CCCCOCCCCOCCCCOCCCCOCCCCOCCCCOCCCCOCCCCOCCCCOCCCCOCCCCOCCCCOCCCCOCCCC[Re] | 1000 | O=C=NC1CCC(CC1)CC2CCC(CC2)N=C=O | CC1(CC(C[Rn])(CC(C1)[Rn])C)C | CC1(C)CC(C)(CN)CC(N)C1 | CC1(CC(C[Rn])(CC(C1)[Rn])C)C | CC1(C)CC(C)(CN)CC(N)C1 |  |  | 0.2 | 0.5 | 0.3 | 0 |  |  | 24000 | 63000 | 2.6 | 1 | 0 |  | 1 | 0 |  | 70 | 10 | 35 | 48 |  |  | 10 | -58.6 |  | 100 | 12.6 | 26.2 | 807.75 | 81.05 | 1 | 70 | 8 | 0 | 0 | 0 | 0 | 0.52 | 0.571
51 | 10.1039/D2RA03250C | 白茹 |  | SPU00549 | PTMG | [Re]CCCCOCCCCOCCCCOCCCCOCCCCOCCCCOCCCCOCCCCOCCCCOCCCCOCCCCOCCCCOCCCCOCCCC[Re] | 1000 | O=C=NC1CCC(CC1)CC2CCC(CC2)N=C=O | CC1(CC(C[Rn])(CC(C1)[Rn])C)C | CC1(C)CC(C)(CN)CC(N)C1 | CC1(CC(C[Rn])(CC(C1)[Rn])C)C | CC1(C)CC(C)(CN)CC(N)C1 |  |  | 0.2 | 0.5 | 0.3 | 0 |  |  | 24000 | 63000 | 2.6 | 1 | 0 |  | 1 | 0 |  | 70 | 10 | 35 | 48 |  |  | 10 | -58.6 |  | 100 | 12.6 | 26.2 | 807.75 | 81.05 | 1 | 70 | 10 | 0 | 0 | 0 | 0 | 0.72 | 0.844
51 | 10.1039/D2RA03250C | 白茹 |  | SPU00550 | PTMG | [Re]CCCCOCCCCOCCCCOCCCCOCCCCOCCCCOCCCCOCCCCOCCCCOCCCCOCCCCOCCCCOCCCCOCCCC[Re] | 1000 | O=C=NC1CCC(CC1)CC2CCC(CC2)N=C=O | CC1(CC(C[Rn])(CC(C1)[Rn])C)C | CC1(C)CC(C)(CN)CC(N)C1 | CC1(CC(C[Rn])(CC(C1)[Rn])C)C | CC1(C)CC(C)(CN)CC(N)C1 |  |  | 0.25 | 0.5 | 0.25 | 0 |  |  | 26000 | 48000 | 1.8 | 1 | 0 |  | 1 | 0 |  | 70 | 10 | 35 | 48 |  |  | 10 | -60.9 |  | 100 | 7.1 | 21.3 | 1050.5 | 76.5 | 1 | 50 | 6 | 0 | 0 | 0 | 0 | 0.5 | 0.688
51 | 10.1039/D2RA03250C | 白茹 |  | SPU00551 | PTMG | [Re]CCCCOCCCCOCCCCOCCCCOCCCCOCCCCOCCCCOCCCCOCCCCOCCCCOCCCCOCCCCOCCCCOCCCC[Re] | 1000 | O=C=NC1CCC(CC1)CC2CCC(CC2)N=C=O | CC1(CC(C[Rn])(CC(C1)[Rn])C)C | CC1(C)CC(C)(CN)CC(N)C1 | CC1(CC(C[Rn])(CC(C1)[Rn])C)C | CC1(C)CC(C)(CN)CC(N)C1 |  |  | 0.25 | 0.5 | 0.25 | 0 |  |  | 26000 | 48000 | 1.8 | 1 | 0 |  | 1 | 0 |  | 70 | 10 | 35 | 48 |  |  | 10 | -60.9 |  | 100 | 7.1 | 21.3 | 1050.5 | 76.5 | 1 | 50 | 8 | 0 | 0 | 0 | 0 | 0.809 | 0.867
51 | 10.1039/D2RA03250C | 白茹 |  | SPU00552 | PTMG | [Re]CCCCOCCCCOCCCCOCCCCOCCCCOCCCCOCCCCOCCCCOCCCCOCCCCOCCCCOCCCCOCCCCOCCCC[Re] | 1000 | O=C=NC1CCC(CC1)CC2CCC(CC2)N=C=O | CC1(CC(C[Rn])(CC(C1)[Rn])C)C | CC1(C)CC(C)(CN)CC(N)C1 | CC1(CC(C[Rn])(CC(C1)[Rn])C)C | CC1(C)CC(C)(CN)CC(N)C1 |  |  | 0.25 | 0.5 | 0.25 | 0 |  |  | 26000 | 48000 | 1.8 | 1 | 0 |  | 1 | 0 |  | 70 | 10 | 35 | 48 |  |  | 10 | -60.9 |  | 100 | 7.1 | 21.3 | 1050.5 | 76.5 | 1 | 50 | 10 | 0 | 0 | 0 | 0 | 0.857 | 0.953
52 | 10.1002/app.45929 | 王宇恒 |  | SPU00553 | PTMG | [Re]CCCCOCCCCOCCCCOCCCCOCCCCOCCCCOCCCCOCCCCOCCCCOCCCCOCCCCOCCCCOCCCCOCCCCOCCCCOCCCCOCCCCOCCCCOCCCCOCCCCOCCCCOCCCCOCCCCOCCCCOCCCCOCCCCOCCCCOCCCCOCCCCOCCCCOCCCCOCCCCOCCCCOCCCCOCCCCOCCCCOCCCCOCCCCOCCCCOCCCCOCCCCOCCCCOCCCC[Re] | 6000 | O=C=NC1=CC=C(CC2=CC=C(N=C=O)C=C2)C=C1 | CC(C[Re])(C[Re])C(O)=O | CC(CO)(CO)C(O)=O | CC(C[Re])(C[Re])C(O)=O | CC(CO)(CO)C(O)=O |  |  | 0.19 | 0.61 | 0.2 | 0 | [5 empty] | 1 | 1 | 0 | 0 | 0 | 0 | 80 | 2 | 80 | 2 | 0 | 0 | 10 | -13.5 |  | 5 |  | 0.75 | 31.76 |  | 1 | 80 | 8 | 0 | 0 | 0 | 0 | 0.8
52 | 10.1002/app.45929 | 王宇恒 |  | SPU00554 | PTMG | [Re]CCCCOCCCCOCCCCOCCCCOCCCCOCCCCOCCCCOCCCCOCCCCOCCCCOCCCCOCCCCOCCCCOCCCCOCCCCOCCCCOCCCCOCCCCOCCCCOCCCCOCCCCOCCCCOCCCCOCCCCOCCCCOCCCCOCCCCOCCCCOCCCCOCCCCOCCCCOCCCCOCCCCOCCCCOCCCCOCCCCOCCCCOCCCCOCCCCOCCCCOCCCCOCCCCOCCCC[Re] | 6000 | O=C=NC1=CC=C(CC2=CC=C(N=C=O)C=C2)C=C1 | CC(C[Re])(C[Re])C(O)=O | CC(CO)(CO)C(O)=O | CC(C[Re])(C[Re])C(O)=O | CC(CO)(CO)C(O)=O |  |  | 0.17 | 0.53 | 0.3 | 0 | [5 empty] | 1 | 1 | 0 | 0 | 0 | 0 | 80 | 2 | 80 | 2 | 0 | 0 | 10 | 6.6 |  | 5 |  | 0.77 | 69.2 |  | 1 | 80 | 8 | 0 | 0 | 0 | 0 | 0.7
52 | 10.1002/app.45929 | 王宇恒 |  | SPU00555 | PTMG | [Re]CCCCOCCCCOCCCCOCCCCOCCCCOCCCCOCCCCOCCCCOCCCCOCCCCOCCCCOCCCCOCCCCOCCCCOCCCCOCCCCOCCCCOCCCCOCCCCOCCCCOCCCCOCCCCOCCCCOCCCCOCCCCOCCCCOCCCCOCCCCOCCCCOCCCCOCCCCOCCCCOCCCCOCCCCOCCCCOCCCCOCCCCOCCCCOCCCCOCCCCOCCCCOCCCCOCCCC[Re] | 6000 | O=C=NC1=CC=C(CC2=CC=C(N=C=O)C=C2)C=C1 | CC(C[Re])(C[Re])C(O)=O | CC(CO)(CO)C(O)=O | CC(C[Re])(C[Re])C(O)=O | CC(CO)(CO)C(O)=O |  |  | 0.14 | 0.46 | 0.4 | 0 | [5 empty] | 1 | 1 | 0 | 0 | 0 | 0 | 80 | 2 | 80 | 2 | 0 | 0 | 10 | 12.8 |  | 5 |  | 0.51 | 32.82 |  | 1 | 80 | 8 | 0 | 0 | 0 | 0 | 0.55
52 | 10.1002/app.45929 | 王宇恒 |  | SPU00556 | PTMG | [Re]CCCCOCCCCOCCCCOCCCCOCCCCOCCCCOCCCCOCCCCOCCCCOCCCCOCCCCOCCCCOCCCCOCCCCOCCCCOCCCCOCCCCOCCCCOCCCCOCCCCOCCCCOCCCCOCCCCOCCCCOCCCCOCCCCOCCCCOCCCCOCCCCOCCCCOCCCCOCCCCOCCCCOCCCCOCCCCOCCCCOCCCCOCCCCOCCCCOCCCCOCCCCOCCCCOCCCC[Re] | 6000 | O=C=NC1=CC=C(CC2=CC=C(N=C=O)C=C2)C=C1 | CC(C[Re])(C[Re])C(O)=O | CC(CO)(CO)C(O)=O | CC(C[Re])(C[Re])C(O)=O | CC(CO)(CO)C(O)=O |  |  | 0.19 | 0.61 | 0.2 | 0 | [5 empty] | 1 | 1 | 0 | 0 | 0 | 0 | 80 | 2 | 80 | 2 | 0 | 0 | 10 | -13.5 |  | 5 |  | 0.75 | 31.76 |  | 1 | 80 | 0 | 0 | 0 | 0 | 0 | 0.4417
52 | 10.1002/app.45929 | 王宇恒 |  | SPU00557 | PTMG | [Re]CCCCOCCCCOCCCCOCCCCOCCCCOCCCCOCCCCOCCCCOCCCCOCCCCOCCCCOCCCCOCCCCOCCCCOCCCCOCCCCOCCCCOCCCCOCCCCOCCCCOCCCCOCCCCOCCCCOCCCCOCCCCOCCCCOCCCCOCCCCOCCCCOCCCCOCCCCOCCCCOCCCCOCCCCOCCCCOCCCCOCCCCOCCCCOCCCCOCCCCOCCCCOCCCCOCCCC[Re] | 6000 | O=C=NC1=CC=C(CC2=CC=C(N=C=O)C=C2)C=C1 | CC(C[Re])(C[Re])C(O)=O | CC(CO)(CO)C(O)=O | CC(C[Re])(C[Re])C(O)=O | CC(CO)(CO)C(O)=O |  |  | 0.19 | 0.61 | 0.2 | 0 | [5 empty] | 1 | 1 | 0 | 0 | 0 | 0 | 80 | 2 | 80 | 2 | 0 | 0 | 10 | -13.5 |  | 5 |  | 0.75 | 31.76 |  | 1 | 80 | 2 | 0 | 0 | 0 | 0 | 0.5714
52 | 10.1002/app.45929 | 王宇恒 |  | SPU00558 | PTMG | [Re]CCCCOCCCCOCCCCOCCCCOCCCCOCCCCOCCCCOCCCCOCCCCOCCCCOCCCCOCCCCOCCCCOCCCCOCCCCOCCCCOCCCCOCCCCOCCCCOCCCCOCCCCOCCCCOCCCCOCCCCOCCCCOCCCCOCCCCOCCCCOCCCCOCCCCOCCCCOCCCCOCCCCOCCCCOCCCCOCCCCOCCCCOCCCCOCCCCOCCCCOCCCCOCCCCOCCCC[Re] | 6000 | O=C=NC1=CC=C(CC2=CC=C(N=C=O)C=C2)C=C1 | CC(C[Re])(C[Re])C(O)=O | CC(CO)(CO)C(O)=O | CC(C[Re])(C[Re])C(O)=O | CC(CO)(CO)C(O)=O |  |  | 0.19 | 0.61 | 0.2 | 0 | [5 empty] | 1 | 1 | 0 | 0 | 0 | 0 | 80 | 2 | 80 | 2 | 0 | 0 | 10 | -13.5 |  | 5 |  | 0.75 | 31.76 |  | 1 | 80 | 4 | 0 | 0 | 0 | 0 | 0.6701
52 | 10.1002/app.45929 | 王宇恒 |  | SPU00559 | PTMG | [Re]CCCCOCCCCOCCCCOCCCCOCCCCOCCCCOCCCCOCCCCOCCCCOCCCCOCCCCOCCCCOCCCCOCCCCOCCCCOCCCCOCCCCOCCCCOCCCCOCCCCOCCCCOCCCCOCCCCOCCCCOCCCCOCCCCOCCCCOCCCCOCCCCOCCCCOCCCCOCCCCOCCCCOCCCCOCCCCOCCCCOCCCCOCCCCOCCCCOCCCCOCCCCOCCCCOCCCC[Re] | 6000 | O=C=NC1=CC=C(CC2=CC=C(N=C=O)C=C2)C=C1 | CC(C[Re])(C[Re])C(O)=O | CC(CO)(CO)C(O)=O | CC(C[Re])(C[Re])C(O)=O | CC(CO)(CO)C(O)=O |  |  | 0.19 | 0.61 | 0.2 | 0 | [5 empty] | 1 | 1 | 0 | 0 | 0 | 0 | 80 | 2 | 80 | 2 | 0 | 0 | 10 | -13.5 |  | 5 |  | 0.75 | 31.76 |  | 1 | 80 | 6 | 0 | 0 | 0 | 0 | 0.7626
52 | 10.1002/app.45929 | 王宇恒 |  | SPU00560 | PTMG | [Re]CCCCOCCCCOCCCCOCCCCOCCCCOCCCCOCCCCOCCCCOCCCCOCCCCOCCCCOCCCCOCCCCOCCCCOCCCCOCCCCOCCCCOCCCCOCCCCOCCCCOCCCCOCCCCOCCCCOCCCCOCCCCOCCCCOCCCCOCCCCOCCCCOCCCCOCCCCOCCCCOCCCCOCCCCOCCCCOCCCCOCCCCOCCCCOCCCCOCCCCOCCCCOCCCCOCCCC[Re] | 6000 | O=C=NC1=CC=C(CC2=CC=C(N=C=O)C=C2)C=C1 | CC(C[Re])(C[Re])C(O)=O | CC(CO)(CO)C(O)=O | CC(C[Re])(C[Re])C(O)=O | CC(CO)(CO)C(O)=O |  |  | 0.19 | 0.61 | 0.2 | 0 | [5 empty] | 1 | 1 | 0 | 0 | 0 | 0 | 80 | 2 | 80 | 2 | 0 | 0 | 10 | -13.5 |  | 5 |  | 0.75 | 31.76 |  | 1 | 80 | 10 | 0 | 0 | 0 | 0 | 0.8682
52 | 10.1002/app.45929 | 王宇恒 |  | SPU00561 | PTMG | [Re]CCCCOCCCCOCCCCOCCCCOCCCCOCCCCOCCCCOCCCCOCCCCOCCCCOCCCCOCCCCOCCCCOCCCCOCCCCOCCCCOCCCCOCCCCOCCCCOCCCCOCCCCOCCCCOCCCCOCCCCOCCCCOCCCCOCCCCOCCCCOCCCCOCCCCOCCCCOCCCCOCCCCOCCCCOCCCCOCCCCOCCCCOCCCCOCCCCOCCCCOCCCCOCCCCOCCCC[Re] | 6000 | O=C=NC1=CC=C(CC2=CC=C(N=C=O)C=C2)C=C1 | CC(C[Re])(C[Re])C(O)=O | CC(CO)(CO)C(O)=O | CC(C[Re])(C[Re])C(O)=O | CC(CO)(CO)C(O)=O |  |  | 0.19 | 0.61 | 0.2 | 0 | [5 empty] | 1 | 1 | 0 | 0 | 0 | 0 | 80 | 2 | 80 | 2 | 0 | 0 | 10 | -13.5 |  | 5 |  | 0.75 | 31.76 |  | 1 | 80 | 12 | 0 | 0 | 0 | 0 | 0.8635
52 | 10.1002/app.45929 | 王宇恒 |  | SPU00562 | PTMG | [Re]CCCCOCCCCOCCCCOCCCCOCCCCOCCCCOCCCCOCCCCOCCCCOCCCCOCCCCOCCCCOCCCCOCCCCOCCCCOCCCCOCCCCOCCCCOCCCCOCCCCOCCCCOCCCCOCCCCOCCCCOCCCCOCCCCOCCCCOCCCCOCCCCOCCCCOCCCCOCCCCOCCCCOCCCCOCCCCOCCCCOCCCCOCCCCOCCCCOCCCCOCCCCOCCCCOCCCC[Re] | 6000 | O=C=NC1=CC=C(CC2=CC=C(N=C=O)C=C2)C=C1 | CC(C[Re])(C[Re])C(O)=O | CC(CO)(CO)C(O)=O | CC(C[Re])(C[Re])C(O)=O | CC(CO)(CO)C(O)=O |  |  | 0.19 | 0.61 | 0.2 | 0 | [5 empty] | 1 | 1 | 0 | 0 | 0 | 0 | 80 | 2 | 80 | 2 | 0 | 0 | 10 | -13.5 |  | 5 |  | 0.75 | 31.76 |  | 1 | 20 | 6 | 0 | 0 | 0 | 0 | 0.3901
52 | 10.1002/app.45929 | 王宇恒 |  | SPU00563 | PTMG | [Re]CCCCOCCCCOCCCCOCCCCOCCCCOCCCCOCCCCOCCCCOCCCCOCCCCOCCCCOCCCCOCCCCOCCCCOCCCCOCCCCOCCCCOCCCCOCCCCOCCCCOCCCCOCCCCOCCCCOCCCCOCCCCOCCCCOCCCCOCCCCOCCCCOCCCCOCCCCOCCCCOCCCCOCCCCOCCCCOCCCCOCCCCOCCCCOCCCCOCCCCOCCCCOCCCCOCCCC[Re] | 6000 | O=C=NC1=CC=C(CC2=CC=C(N=C=O)C=C2)C=C1 | CC(C[Re])(C[Re])C(O)=O | CC(CO)(CO)C(O)=O | CC(C[Re])(C[Re])C(O)=O | CC(CO)(CO)C(O)=O |  |  | 0.19 | 0.61 | 0.2 | 0 | [5 empty] | 1 | 1 | 0 | 0 | 0 | 0 | 80 | 2 | 80 | 2 | 0 | 0 | 10 | -13.5 |  | 5 |  | 0.75 | 31.76 |  | 1 | 40 | 6 | 0 | 0 | 0 | 0 | 0.5544
52 | 10.1002/app.45929 | 王宇恒 |  | SPU00564 | PTMG | [Re]CCCCOCCCCOCCCCOCCCCOCCCCOCCCCOCCCCOCCCCOCCCCOCCCCOCCCCOCCCCOCCCCOCCCCOCCCCOCCCCOCCCCOCCCCOCCCCOCCCCOCCCCOCCCCOCCCCOCCCCOCCCCOCCCCOCCCCOCCCCOCCCCOCCCCOCCCCOCCCCOCCCCOCCCCOCCCCOCCCCOCCCCOCCCCOCCCCOCCCCOCCCCOCCCCOCCCC[Re] | 6000 | O=C=NC1=CC=C(CC2=CC=C(N=C=O)C=C2)C=C1 | CC(C[Re])(C[Re])C(O)=O | CC(CO)(CO)C(O)=O | CC(C[Re])(C[Re])C(O)=O | CC(CO)(CO)C(O)=O |  |  | 0.19 | 0.61 | 0.2 | 0 | [5 empty] | 1 | 1 | 0 | 0 | 0 | 0 | 80 | 2 | 80 | 2 | 0 | 0 | 10 | -13.5 |  | 5 |  | 0.75 | 31.76 |  | 1 | 60 | 6 | 0 | 0 | 0 | 0 | 0.6795
52 | 10.1002/app.45929 | 王宇恒 |  | SPU00565 | PTMG | [Re]CCCCOCCCCOCCCCOCCCCOCCCCOCCCCOCCCCOCCCCOCCCCOCCCCOCCCCOCCCCOCCCCOCCCCOCCCCOCCCCOCCCCOCCCCOCCCCOCCCCOCCCCOCCCCOCCCCOCCCCOCCCCOCCCCOCCCCOCCCCOCCCCOCCCCOCCCCOCCCCOCCCCOCCCCOCCCCOCCCCOCCCCOCCCCOCCCCOCCCCOCCCCOCCCCOCCCC[Re] | 6000 | O=C=NC1=CC=C(CC2=CC=C(N=C=O)C=C2)C=C1 | CC(C[Re])(C[Re])C(O)=O | CC(CO)(CO)C(O)=O | CC(C[Re])(C[Re])C(O)=O | CC(CO)(CO)C(O)=O |  |  | 0.19 | 0.61 | 0.2 | 0 | [5 empty] | 1 | 1 | 0 | 0 | 0 | 0 | 80 | 2 | 80 | 2 | 0 | 0 | 10 | -13.5 |  | 5 |  | 0.75 | 31.76 |  | 1 | 100 | 6 | 0 | 0 | 0 | 0 | 0.7552
53 | 10.1016/j.cej.2022.138673 | 王彩丽 |  | SPU00566 | PTMG | [Re]CCCCOCCCCOCCCCOCCCCOCCCCOCCCCOCCCCOCCCCOCCCCOCCCCOCCCCOCCCCOCCCCOCCCC[Re] | 1000 | CC1(C)CC(C)(CN=C=O)CC(N=C=O)C1 | CC(N1)=CC(N=C1NC(NCCCCCCNC(NC(C[Re])(C[Re])C)=O)=O)=O | CC(N1)=CC(N=C1NC(NCCCCCCNC(NC(CO)(CO)C)=O)=O)=O | [Rn]C(C)COCC(C)COCC(C)[Rn] | NC(C)COCC(C)COCC(C)N |  |  | 0.25 | 0.5 | 0 | 0.25 |  |  | 15028 | 53369 | 3.55 | 1 | 1 | 1 | 1 | 0 | 0 | 80 | 4 | 80 | 2 | 40 | 3 | 10 |  |  |  | 6.79 | 0.4 | 4033 | 11.3
53 | 10.1016/j.cej.2022.138673 | 王彩丽 |  | SPU00567 | PTMG | [Re]CCCCOCCCCOCCCCOCCCCOCCCCOCCCCOCCCCOCCCCOCCCCOCCCCOCCCCOCCCCOCCCCOCCCC[Re] | 1000 | CC1(C)CC(C)(CN=C=O)CC(N=C=O)C1 | CC(N1)=CC(N=C1NC(NCCCCCCNC(NC(C[Re])(C[Re])C)=O)=O)=O | CC(N1)=CC(N=C1NC(NCCCCCCNC(NC(CO)(CO)C)=O)=O)=O | [Rn]C(C)COCC(C)COCC(C)[Rn] | NC(C)COCC(C)COCC(C)N |  |  | 0.25 | 0.5 | 0.05 | 0.2 |  |  | 22101 | 46238 | 2.09 | 1 | 1 | 1 | 1 | 0 | 0 | 80 | 4 | 80 | 2 | 40 | 3 | 10 |  |  |  | 10.82 | 2.64 | 1091 | 18.96
53 | 10.1016/j.cej.2022.138673 | 王彩丽 |  | SPU00568 | PTMG | [Re]CCCCOCCCCOCCCCOCCCCOCCCCOCCCCOCCCCOCCCCOCCCCOCCCCOCCCCOCCCCOCCCCOCCCC[Re] | 1000 | CC1(C)CC(C)(CN=C=O)CC(N=C=O)C1 | CC(N1)=CC(N=C1NC(NCCCCCCNC(NC(C[Re])(C[Re])C)=O)=O)=O | CC(N1)=CC(N=C2NC(NCCCCCCNC(NC(CO)(CO)C)=O)=O)=O | [Rn]C(C)COCC(C)COCC(C)[Rn] | NC(C)COCC(C)COCC(C)N |  |  | 0.25 | 0.5 | 0.125 | 0.125 |  |  | 11729 | 19418 | 1.66 | 1 | 1 | 1 | 1 | 0 | 0 | 80 | 4 | 80 | 2 | 40 | 3 | 10 |  |  |  | 46.58 | 4.06 | 436 | 16.72
53 | 10.1016/j.cej.2022.138673 | 王彩丽 |  | SPU00569 | PTMG | [Re]CCCCOCCCCOCCCCOCCCCOCCCCOCCCCOCCCCOCCCCOCCCCOCCCCOCCCCOCCCCOCCCCOCCCC[Re] | 1000 | CC1(C)CC(C)(CN=C=O)CC(N=C=O)C1 | CC(N1)=CC(N=C1NC(NCCCCCCNC(NC(C[Re])(C[Re])C)=O)=O)=O | CC(N1)=CC(N=C3NC(NCCCCCCNC(NC(CO)(CO)C)=O)=O)=O | [Rn]C(C)COCC(C)COCC(C)[Rn] | NC(C)COCC(C)COCC(C)N |  |  | 0.25 | 0.5 | 0.2 | 0.05 |  |  | 13893 | 41432 | 2.98 | 1 | 1 | 1 | 1 | 0 | 0 | 80 | 4 | 80 | 2 | 40 | 3 | 10 |  |  |  | 115.3 | 6.99 | 235 | 14.75
53 | 10.1016/j.cej.2022.138673 | 王彩丽 |  | SPU00570 | PTMG | [Re]CCCCOCCCCOCCCCOCCCCOCCCCOCCCCOCCCCOCCCCOCCCCOCCCCOCCCCOCCCCOCCCCOCCCC[Re] | 1000 | CC1(C)CC(C)(CN=C=O)CC(N=C=O)C1 | CC(N1)=CC(N=C1NC(NCCCCCCNC(NC(C[Re])(C[Re])C)=O)=O)=O | CC(N1)=CC(N=C4NC(NCCCCCCNC(NC(CO)(CO)C)=O)=O)=O | [Rn]C(C)COCC(C)COCC(C)[Rn] | NC(C)COCC(C)COCC(C)N |  |  | 0.25 | 0.5 | 0.25 | 0 |  |  | 14988 | 34750 | 2.32 | 1 | 1 | 1 | 1 | 0 | 0 | 80 | 4 | 80 | 2 | 40 | 3 | 10 |  |  |  | 149.92 | 11.09 | 132 | 13.44
54 | 10.1039/d0mh01447h | 王彩丽 |  | SPU00571 | PTMG | [Re]CCCCOCCCCOCCCCOCCCCOCCCCOCCCCOCCCCOCCCCOCCCCOCCCCOCCCCOCCCCOCCCCOCCCC[Re] | 1000 | CC1(C)CC(C)(CN=C=O)CC(N=C=O)C1 | [Re]CC1=NC(C[Re])=CC=C1 | OCC1=NC(CO)=CC=C1 | [Re]CC1=NC(C[Re])=CC=C1 | OCC1=NC(CO)=CC=C1 |  |  | 0.2174 | 0.4565 | 0.3261 | 0 |  | 2.1 | 42078 | 79663 | 1.89 | 1 | 1 |  | 1 | 0 |  | 80 | 4 | 80 | 10 |  |  | 5 |  |  | 100 |  | 0.8 | 2603 | 10.2 | 1 | 25 | 12 |  |  |  |  | 1 | 0.99
54 | 10.1039/d0mh01448h | 王彩丽 |  | SPU00572 | PTMG | [Re]CCCCOCCCCOCCCCOCCCCOCCCCOCCCCOCCCCOCCCCOCCCCOCCCCOCCCCOCCCCOCCCCOCCCC[Re] | 1000 | CC1(C)CC(C)(CN=C=O)CC(N=C=O)C1 | [Re]CC1=NC(C[Re])=CC=C1 | OCC1=NC(CO)=CC=C1 | [Re]CC1=NC(C[Re])=CC=C1 | OCC1=NC(CO)=CC=C1 |  |  | 0.2083 | 0.4792 | 0.3125 | 0 |  | 2.3 | 62871 | 117770 | 1.87 | 1 | 1 |  | 1 | 0 |  | 80 | 4 | 80 | 10 |  |  | 5 |  |  | 100 |  | 7.3 | 1902 | 10.2 | 1 | 25 | 12 |  |  |  |  | 0.922 | 0.987
54 | 10.1039/d0mh01449h | 王彩丽 |  | SPU00573 | PTMG | [Re]CCCCOCCCCOCCCCOCCCCOCCCCOCCCCOCCCCOCCCCOCCCCOCCCCOCCCCOCCCCOCCCCOCCCC[Re] | 1000 | CC1(C)CC(C)(CN=C=O)CC(N=C=O)C1 | [Re]CC1=NC(C[Re])=CC=C1 | OCC1=NC(CO)=CC=C1 | [Re]CC1=NC(C[Re])=CC=C1 | OCC1=NC(CO)=CC=C1 |  |  | 0.2 | 0.5 | 0.3 | 0 |  | 2.5 | 61078 | 114900 | 1.88 | 1 | 1 |  | 1 | 0 |  | 80 | 4 | 80 | 10 |  |  | 5 |  |  | 100 |  | 29 | 1806 | 121.8 | 1 | 25 | 12 |  |  |  |  | 0.714 | 0.973
54 | 10.1039/d0mh01450h | 王彩丽 |  | SPU00574 | PTMG | [Re]CCCCOCCCCOCCCCOCCCCOCCCCOCCCCOCCCCOCCCCOCCCCOCCCCOCCCCOCCCCOCCCCOCCCC[Re] | 1000 | CC1(C)CC(C)(CN=C=O)CC(N=C=O)C1 | [Re]CC1=NC(C[Re])=CC=C1 | OCC1=NC(CO)=CC=C1 | [Re]CC1=NC(C[Re])=CC=C1 | OCC1=NC(CO)=CC=C1 |  |  | 0.1923 | 0.5192 | 0.2885 | 0 |  | 2.7 | 44548 | 82655 | 1.86 | 1 | 1 |  | 1 | 0 |  | 80 | 4 | 80 | 10 |  |  | 5 |  |  | 100 |  | 33.7 | 1745 | 121.8 | 1 | 25 | 12 |  |  |  |  | 0.335 | 0.766
54 | 10.1039/d0mh01451h | 王彩丽 |  | SPU00575 | PTMG | [Re]CCCCOCCCCOCCCCOCCCCOCCCCOCCCCOCCCCOCCCCOCCCCOCCCCOCCCCOCCCCOCCCCOCCCC[Re] | 1000 | CC1(C)CC(C)(CN=C=O)CC(N=C=O)C1 | [Re]CC1=NC(C[Re])=CC=C1 | OCC1=NC(CO)=CC=C1 | [Re]CC1=NC(C[Re])=CC=C1 | OCC1=NC(CO)=CC=C1 |  |  | 0.2174 | 0.4565 | 0.3261 | 0 |  | 2.1 | 42078 | 79663 | 1.89 | 1 | 1 |  | 1 | 0 |  | 80 | 4 | 80 | 10 |  |  | 5 |  |  | 100 |  | 0.8 | 2603 | 10.2 | 1 | 25 | 24 |  |  |  |  | 0.994 | 0.988
54 | 10.1039/d0mh01452h | 王彩丽 |  | SPU00576 | PTMG | [Re]CCCCOCCCCOCCCCOCCCCOCCCCOCCCCOCCCCOCCCCOCCCCOCCCCOCCCCOCCCCOCCCCOCCCC[Re] | 1000 | CC1(C)CC(C)(CN=C=O)CC(N=C=O)C1 | [Re]CC1=NC(C[Re])=CC=C1 | OCC1=NC(CO)=CC=C1 | [Re]CC1=NC(C[Re])=CC=C1 | OCC1=NC(CO)=CC=C1 |  |  | 0.2083 | 0.4792 | 0.3125 | 0 |  | 2.3 | 62871 | 117770 | 1.87 | 1 | 1 |  | 1 | 0 |  | 80 | 4 | 80 | 10 |  |  | 5 |  |  | 100 |  | 7.3 | 1902 | 10.2 | 1 | 25 | 24 |  |  |  |  | 0.93 | 0.994
54 | 10.1039/d0mh01453h | 王彩丽 |  | SPU00577 | PTMG | [Re]CCCCOCCCCOCCCCOCCCCOCCCCOCCCCOCCCCOCCCCOCCCCOCCCCOCCCCOCCCCOCCCCOCCCC[Re] | 1000 | CC1(C)CC(C)(CN=C=O)CC(N=C=O)C1 | [Re]CC1=NC(C[Re])=CC=C1 | OCC1=NC(CO)=CC=C1 | [Re]CC1=NC(C[Re])=CC=C1 | OCC1=NC(CO)=CC=C1 |  |  | 0.2 | 0.5 | 0.3 | 0 |  | 2.5 | 61078 | 114900 | 1.88 | 1 | 1 |  | 1 | 0 |  | 80 | 4 | 80 | 10 |  |  | 5 |  |  | 100 |  | 29 | 1806 | 121.8 | 1 | 25 | 24 |  |  |  |  | 0.813 | 0.986
54 | 10.1039/d0mh01454h | 王彩丽 |  | SPU00578 | PTMG | [Re]CCCCOCCCCOCCCCOCCCCOCCCCOCCCCOCCCCOCCCCOCCCCOCCCCOCCCCOCCCCOCCCCOCCCC[Re] | 1000 | CC1(C)CC(C)(CN=C=O)CC(N=C=O)C1 | [Re]CC1=NC(C[Re])=CC=C1 | OCC1=NC(CO)=CC=C1 | [Re]CC1=NC(C[Re])=CC=C1 | OCC1=NC(CO)=CC=C1 |  |  | 0.1923 | 0.5192 | 0.2885 | 0 |  | 2.7 | 44548 | 82655 | 1.86 | 1 | 1 |  | 1 | 0 |  | 80 | 4 | 80 | 10 |  |  | 5 |  |  | 100 |  | 33.7 | 1745 | 121.8 | 1 | 25 | 24 |  |  |  |  | 0.39 | 0.826
55 | 10.1039/d2py00564f | 王彩丽 |  | SPU00579 | PTMG | [Re]CCCCOCCCCOCCCCOCCCCOCCCCOCCCCOCCCCOCCCCOCCCCOCCCCOCCCCOCCCCOCCCCOCCCC[Re] | 1000 | O=C=NCCCCCCN=C=O | [Rn]C1=CC=C(SSC2=CC=C([Rn])C=C2)C=C1 | NC1=CC=C(SSC2=CC=C(N)C=C2)C=C1 | [Rn]C1=CC=C(SSC2=CC=C([Rn])C=C2)C=C1 | NC1=CC=C(SSC2=CC=C(N)C=C2)C=C1 |  |  | 0.182 | 0.545 | 0.273 | 0 | [5 empty] | 1 | 1 |  | 1 | 0 |  | 60 | 3 | 60 | 3 |  |  | 5 | 27.61 |  | 10 |  | 18.4 | 465.7 |  | 1 | 60 | 0.5 | 0 |  | 0 |  | 0.966 | 0.987
55 | 10.1039/d2py00564f | 王彩丽 |  | SPU00580 | PTMG | [Re]CCCCOCCCCOCCCCOCCCCOCCCCOCCCCOCCCCOCCCCOCCCCOCCCCOCCCCOCCCCOCCCCOCCCC[Re] | 1000 | O=C=NCCCCCCN=C=O | [Rn]C1=CC=C(SSC2=CC=C([Rn])C=C2)C=C1 | NC1=CC=C(SSC2=CC=C(N)C=C2)C=C1 | [Rn]C1=CC=C(SSC2=CC=C([Rn])C=C2)C=C1 | NC1=CC=C(SSC2=CC=C(N)C=C2)C=C1 |  |  | 0.136 | 0.545 | 0.318 | 0 | [5 empty] | 1 | 1 |  | 1 | 0 |  | 60 | 3 | 60 | 3 |  |  | 5 | 32.4 |  | 10 |  | 16.86 | 309.91 |  | 1 | 60 | 0.5 | 0 |  | 0 |  | 0.96 | 0.964
55 | 10.1039/d2py00564f | 王彩丽 |  | SPU00581 | PTMG | [Re]CCCCOCCCCOCCCCOCCCCOCCCCOCCCCOCCCCOCCCCOCCCCOCCCCOCCCCOCCCCOCCCCOCCCC[Re] | 1000 | O=C=NCCCCCCN=C=O | [Rn]C1=CC=C(CC2=CC=C(/N=C/CCC/C=N\C3=CC=C(CC4=CC=C([Rn])C=C4)C=C3)C=C2)C=C1 | NC1=CC=C(CC2=CC=C(/N=C/CCC/C=N\C3=CC=C(CC4=CC=C(N)C=C4)C=C3)C=C2)C=C1 | [Rn]C1=CC=C(CC2=CC=C(/N=C/CCC/C=N\C3=CC=C(CC4=CC=C([Rn])C=C4)C=C3)C=C2)C=C1 | NC1=CC=C(CC2=CC=C(/N=C/CCC/C=N\C3=CC=C(CC4=CC=C(N)C=C4)C=C3)C=C2)C=C1 |  |  | 0.318 | 0.545 | 0.136 | 0 | [5 empty] | 1 | 1 |  | 1 | 0 |  | 60 | 3 | 60 | 3 |  |  | 5 | -59.2 |  | 10 |  | 25.16 | 940.69 |  | 1 | 60 | 0.5 | 0 |  | 0 |  | 0.892 | 0.957
55 | 10.1039/d2py00564f | 王彩丽 |  | SPU00582 | PTMG | [Re]CCCCOCCCCOCCCCOCCCCOCCCCOCCCCOCCCCOCCCCOCCCCOCCCCOCCCCOCCCCOCCCCOCCCC[Re] | 1000 | O=C=NCCCCCCN=C=O | [Rn]C1=CC=C(CC2=CC=C(/N=C/CCC/C=N\C3=CC=C(CC4=CC=C([Rn])C=C4)C=C3)C=C2)C=C1 | NC1=CC=C(CC2=CC=C(/N=C/CCC/C=N\C3=CC=C(CC4=CC=C(N)C=C4)C=C3)C=C2)C=C1 | [Rn]C1=CC=C(CC2=CC=C(/N=C/CCC/C=N\C3=CC=C(CC4=CC=C([Rn])C=C4)C=C3)C=C2)C=C1 | NC1=CC=C(CC2=CC=C(/N=C/CCC/C=N\C3=CC=C(CC4=CC=C(N)C=C4)C=C3)C=C2)C=C1 |  |  | 0.295 | 0.545 | 0.159 | 0 | [5 empty] | 1 | 1 |  | 1 | 0 |  | 60 | 3 | 60 | 3 |  |  | 5 | -54.4 |  | 10 |  | 10.09 | 747.49 |  | 1 | 60 | 0.5 | 0 |  | 0 |  | 0.929 | 0.876
55 | 10.1039/d2py00564f | 王彩丽 |  | SPU00583 | PTMG | [Re]CCCCOCCCCOCCCCOCCCCOCCCCOCCCCOCCCCOCCCCOCCCCOCCCCOCCCCOCCCCOCCCCOCCCC[Re] | 1000 | O=C=NCCCCCCN=C=O | [Rn]C1=CC=C(SSC2=CC=C(/N=C/CCC/C=N\C3=CC=C(SSC4=CC=C([Rn])C=C4)C=C3)C=C2)C=C1 | NC1=CC=C(SSC2=CC=C(/N=C/CCC/C=N\C3=CC=C(SSC4=CC=C(N)C=C4)C=C3)C=C2)C=C1 | [Rn]C1=CC=C(SSC2=CC=C(/N=C/CCC/C=N\C3=CC=C(SSC4=CC=C([Rn])C=C4)C=C3)C=C2)C=C1 | NC1=CC=C(SSC2=CC=C(/N=C/CCC/C=N\C3=CC=C(SSC4=CC=C(N)C=C4)C=C3)C=C2)C=C1 |  |  | 0.455 | 0.545 | 0.136 | 0 | [5 empty] | 1 | 1 |  | 1 | 0 |  | 60 | 3 | 60 | 3 |  |  | 5 | -49.55 |  | 10 |  | 33.7 | 1137.72 |  | 1 | 60 | 0.5 | 0 |  | 0 |  | 0.917 | 0.988
55 | 10.1039/d2py00564f | 王彩丽 |  | SPU00584 | PTMG | [Re]CCCCOCCCCOCCCCOCCCCOCCCCOCCCCOCCCCOCCCCOCCCCOCCCCOCCCCOCCCCOCCCCOCCCC[Re] | 1000 | O=C=NCCCCCCN=C=O | [Rn]C1=CC=C(SSC2=CC=C(/N=C/CCC/C=N\C3=CC=C(SSC4=CC=C([Rn])C=C4)C=C3)C=C2)C=C1 | NC1=CC=C(SSC2=CC=C(/N=C/CCC/C=N\C3=CC=C(SSC4=CC=C(N)C=C4)C=C3)C=C2)C=C1 | [Rn]C1=CC=C(SSC2=CC=C(/N=C/CCC/C=N\C3=CC=C(SSC4=CC=C([Rn])C=C4)C=C3)C=C2)C=C1 | NC1=CC=C(SSC2=CC=C(/N=C/CCC/C=N\C3=CC=C(SSC4=CC=C(N)C=C4)C=C3)C=C2)C=C1 |  |  | 0.295 | 0.545 | 0.159 | 0 | [5 empty] | 1 | 1 |  | 1 | 0 |  | 60 | 3 | 60 | 3 |  |  | 5 | -22.25 |  | 10 |  | 28.16 | 822.49 |  | 1 | 60 | 0.5 | 0 |  | 0 |  | 0.941 | 0.978
56 | 10.1021/acsapm.3c02476 | 王彩丽 |  | SPU00585 | PCL | O=C(OCCCCCC(OCCCCCC(OCCCCCC(OCCCCCC(OCCCCCC(OCCCCCC(OCCCCCC([Re])=O)=O)=O)=O)=O)=O)=O)CCCCC[Re] | 2000 | CC1(C)CC(C)(CN=C=O)CC(N=C=O)C1 | O=C(N[Rn])CCCCC(N[Rn])=O | O=C(CCCCC(NN)=O)NN | O=C(CCCCC(NN)=O)NN |  |  |  | 0.35 | 0.5 | 0.15 | 0 | [5 empty] | 1 | 1 |  | 1 | 0 |  | 80 | 3 | 60 | 12 |  |  | 10 | -56.8 |  | 50 |  | 8.13 | 869
56 | 10.1021/acsapm.3c02476 | 王彩丽 |  | SPU00586 | PCL | O=C(OCCCCCC(OCCCCCC(OCCCCCC(OCCCCCC(OCCCCCC(OCCCCCC(OCCCCCC([Re])=O)=O)=O)=O)=O)=O)=O)CCCCC[Re] | 2000 | CC1(C)CC(C)(CN=C=O)CC(N=C=O)C1 | O=C(N[Rn])CCCCC(N[Rn])=O | O=C(CCCCC(NN)=O)NN | O=C(CCCCC(NN)=O)NN |  |  |  | 0.15 | 0.5 | 0.35 | 0 | [5 empty] | 1 | 1 |  | 1 | 0 |  | 80 | 3 | 60 | 12 |  |  | 10 | -51.4 |  | 50 |  | 19.61 | 451
56 | 10.1021/acsapm.3c02476 | 王彩丽 |  | SPU00587 | PCL | O=C(OCCCCCC(OCCCCCC(OCCCCCC(OCCCCCC(OCCCCCC(OCCCCCC(OCCCCCC([Re])=O)=O)=O)=O)=O)=O)=O)CCCCC[Re] | 2000 | CC1(C)CC(C)(CN=C=O)CC(N=C=O)C1 | O=C(N[Rn])CCCCC(N[Rn])=O | O=C(CCCCC(NN)=O)NN | O=C(CCCCC(NN)=O)NN |  |  |  | 0.25 | 0.5 | 0.25 | 0 | [5 empty] | 1 | 1 |  | 1 | 0 |  | 80 | 3 | 60 | 12 |  |  | 10 | -53.9 |  | 50 |  | 16.28 | 660 |  | 1 | 90 | 1 | 0 | 0 | 0 | 0 | 0.08 | 0.19
56 | 10.1021/acsapm.3c02476 | 王彩丽 |  | SPU00588 | PCL | O=C(OCCCCCC(OCCCCCC(OCCCCCC(OCCCCCC(OCCCCCC(OCCCCCC(OCCCCCC([Re])=O)=O)=O)=O)=O)=O)=O)CCCCC[Re] | 2000 | CC1(C)CC(C)(CN=C=O)CC(N=C=O)C1 | O=C(N[Rn])CCCCC(N[Rn])=O | O=C(CCCCC(NN)=O)NN | O=C(CCCCC(NN)=O)NN |  |  |  | 0.25 | 0.5 | 0.25 | 0 | [5 empty] | 1 | 1 |  | 1 | 0 |  | 80 | 3 | 60 | 12 |  |  | 10 | -53.9 |  | 50 |  | 16.28 | 660 |  | 1 | 90 | 8 | 0 | 0 | 0 | 0 | 0.29 | 0.73
56 | 10.1021/acsapm.3c02476 | 王彩丽 |  | SPU00589 | PCL | O=C(OCCCCCC(OCCCCCC(OCCCCCC(OCCCCCC(OCCCCCC(OCCCCCC(OCCCCCC([Re])=O)=O)=O)=O)=O)=O)=O)CCCCC[Re] | 2000 | CC1(C)CC(C)(CN=C=O)CC(N=C=O)C1 | O=C(N[Rn])CCCCC(N[Rn])=O | O=C(CCCCC(NN)=O)NN | O=C(CCCCC(NN)=O)NN |  |  |  | 0.25 | 0.5 | 0.25 | 0 | [5 empty] | 1 | 1 |  | 1 | 0 |  | 80 | 3 | 60 | 12 |  |  | 10 | -53.9 |  | 50 |  | 16.28 | 660 |  | 1 | 90 | 24 | 0 | 0 | 0 | 0 | 0.92 | 0.97
56 | 10.1021/acsapm.3c02476 | 王彩丽 |  | SPU00590 | PCL | O=C(OCCCCCC(OCCCCCC(OCCCCCC(OCCCCCC(OCCCCCC(OCCCCCC(OCCCCCC([Re])=O)=O)=O)=O)=O)=O)=O)CCCCC[Re] | 2000 | CC1(C)CC(C)(CN=C=O)CC(N=C=O)C1 | O=C(N[Rn])CCCCC(N[Rn])=O | O=C(CCCCC(NN)=O)NN | O=C(CCCCC(NN)=O)NN |  |  |  | 0.25 | 0.5 | 0.25 | 0 | [5 empty] | 1 | 1 |  | 1 | 0 |  | 80 | 3 | 60 | 12 |  |  | 10 | -53.9 |  | 50 |  | 16.28 | 660 |  | 1 | 70 | 6 | 0 | 0 | 0 | 0 | 0.06 | 0.16
56 | 10.1021/acsapm.3c02476 | 王彩丽 |  | SPU00591 | PCL | O=C(OCCCCCC(OCCCCCC(OCCCCCC(OCCCCCC(OCCCCCC(OCCCCCC(OCCCCCC([Re])=O)=O)=O)=O)=O)=O)=O)CCCCC[Re] | 2000 | CC1(C)CC(C)(CN=C=O)CC(N=C=O)C1 | O=C(N[Rn])CCCCC(N[Rn])=O | O=C(CCCCC(NN)=O)NN | O=C(CCCCC(NN)=O)NN |  |  |  | 0.25 | 0.5 | 0.25 | 0 | [5 empty] | 1 | 1 |  | 1 | 0 |  | 80 | 3 | 60 | 12 |  |  | 10 | -53.9 |  | 50 |  | 16.28 | 660 |  | 1 | 90 | 6 | 0 | 0 | 0 | 0 | 0.17 | 0.6
56 | 10.1021/acsapm.3c02476 | 王彩丽 |  | SPU00592 | PCL | O=C(OCCCCCC(OCCCCCC(OCCCCCC(OCCCCCC(OCCCCCC(OCCCCCC(OCCCCCC([Re])=O)=O)=O)=O)=O)=O)=O)CCCCC[Re] | 2000 | CC1(C)CC(C)(CN=C=O)CC(N=C=O)C1 | O=C(N[Rn])CCCCC(N[Rn])=O | O=C(CCCCC(NN)=O)NN | O=C(CCCCC(NN)=O)NN |  |  |  | 0.25 | 0.5 | 0.25 | 0 | [5 empty] | 1 | 1 |  | 1 | 0 |  | 80 | 3 | 60 | 12 |  |  | 10 | -53.9 |  | 50 |  | 16.28 | 660 |  | 1 | 110 | 6 | 0 | 0 | 0 | 0 | 0.71 | 0.97
57 | 10.1021/acsapm.3c02418 | 王彩丽 |  | SPU00593 | PTMG | [Re]CCCCOCCCCOCCCCOCCCCOCCCCOCCCCOCCCCOCCCCOCCCCOCCCCOCCCCOCCCCOCCCCOCCCC[Re] | 1000 | CC1(C)CC(C)(CN=C=O)CC(N=C=O)C1 | [Rn]CCCOCCCCOCCC[Rn] | NCCCOCCCCOCCCN | O=CC1=CC=C(B([Re])[Re])C=C1 | O=CC1=CC=C(B(O)O)C=C1 |  |  | 1 | 2 | 1.5 | 1 | [5 empty] | 1 | 1 | 1 | 1 | 0 | 0 | 75 | 2 | 0 | 6 | 75 | 2 | 5 |  |  | 50 |  | 19.246 | 1370.68 | [6 empty] | 0
57 | 10.1021/acsapm.3c02418 | 王彩丽 |  | SPU00594 | PTMG | [Re]CCCCOCCCCOCCCCOCCCCOCCCCOCCCCOCCCCOCCCCOCCCCOCCCCOCCCCOCCCCOCCCCOCCCC[Re] | 1000 | CC1(C)CC(C)(CN=C=O)CC(N=C=O)C1 | [Rn]CCCOCCCCOCCC[Rn] | NCCCOCCCCOCCCN | O=CC1=CC=C(B([Re])[Re])C=C1 | O=CC1=CC=C(B(O)O)C=C1 |  |  | 1 | 2 | 1.5 | 1 | [5 empty] | 1 | 1 | 1 | 1 | 0 | 0 | 75 | 2 | 0 | 6 | 75 | 2 | 5 |  |  | 50 |  | 13.6905 | 1667.75 | [6 empty] | 0
57 | 10.1021/acsapm.3c02418 | 王彩丽 |  | SPU00595 | PTMG | [Re]CCCCOCCCCOCCCCOCCCCOCCCCOCCCCOCCCCOCCCCOCCCCOCCCCOCCCCOCCCCOCCCCOCCCC[Re] | 1000 | CC1(C)CC(C)(CN=C=O)CC(N=C=O)C1 | [Rn]CCCOCCCCOCCC[Rn] | NCCCOCCCCOCCCN | O=CC1=CC=C(B([Re])[Re])C=C1 | O=CC1=CC=C(B(O)O)C=C1 |  |  | 1 | 2 | 1.5 | 1 | [5 empty] | 1 | 1 | 1 | 1 | 0 | 0 | 75 | 2 | 0 | 6 | 75 | 2 | 5 |  |  | 50 |  | 49.2063 | 1052.7 |  | 1 | 37 | 3 | 0 |  | 0 |  | 0.492239
57 | 10.1021/acsapm.3c02418 | 王彩丽 |  | SPU00596 | PTMG | [Re]CCCCOCCCCOCCCCOCCCCOCCCCOCCCCOCCCCOCCCCOCCCCOCCCCOCCCCOCCCCOCCCCOCCCC[Re] | 1000 | CC1(C)CC(C)(CN=C=O)CC(N=C=O)C1 | [Rn]CCCOCCCCOCCC[Rn] | NCCCOCCCCOCCCN | O=CC1=CC=C(B([Re])[Re])C=C1 | O=CC1=CC=C(B(O)O)C=C1 |  |  | 1 | 2 | 1.5 | 1 | [5 empty] | 1 | 1 | 1 | 1 | 0 | 0 | 75 | 2 | 0 | 6 | 75 | 2 | 5 |  |  | 50 |  | 49.2063 | 1052.7 |  | 1 | 37 | 6 | 0 |  | 0 |  | 0.631929
57 | 10.1021/acsapm.3c02418 | 王彩丽 |  | SPU00597 | PTMG | [Re]CCCCOCCCCOCCCCOCCCCOCCCCOCCCCOCCCCOCCCCOCCCCOCCCCOCCCCOCCCCOCCCCOCCCC[Re] | 1000 | CC1(C)CC(C)(CN=C=O)CC(N=C=O)C1 | [Rn]CCCOCCCCOCCC[Rn] | NCCCOCCCCOCCCN | O=CC1=CC=C(B([Re])[Re])C=C1 | O=CC1=CC=C(B(O)O)C=C1 |  |  | 1 | 2 | 1.5 | 1 | [5 empty] | 1 | 1 | 1 | 1 | 0 | 0 | 75 | 2 | 0 | 6 | 75 | 2 | 5 |  |  | 50 |  | 49.2063 | 1052.7 |  | 1 | 37 | 9 | 0 |  | 0 |  | 0.762749
57 | 10.1021/acsapm.3c02418 | 王彩丽 |  | SPU00598 | PTMG | [Re]CCCCOCCCCOCCCCOCCCCOCCCCOCCCCOCCCCOCCCCOCCCCOCCCCOCCCCOCCCCOCCCCOCCCC[Re] | 1000 | CC1(C)CC(C)(CN=C=O)CC(N=C=O)C1 | [Rn]CCCOCCCCOCCC[Rn] | NCCCOCCCCOCCCN | O=CC1=CC=C(B([Re])[Re])C=C1 | O=CC1=CC=C(B(O)O)C=C1 |  |  | 1 | 2 | 1.5 | 1 | [5 empty] | 1 | 1 | 1 | 1 | 0 | 0 | 75 | 2 | 0 | 6 | 75 | 2 | 5 |  |  | 50 |  | 49.2063 | 1052.7 |  | 1 | 37 | 12 | 0 |  | 0 |  | 0.818182
57 | 10.1021/acsapm.3c02418 | 王彩丽 |  | SPU00599 | PTMG | [Re]CCCCOCCCCOCCCCOCCCCOCCCCOCCCCOCCCCOCCCCOCCCCOCCCCOCCCCOCCCCOCCCCOCCCC[Re] | 1000 | CC1(C)CC(C)(CN=C=O)CC(N=C=O)C1 | [Rn]CCCOCCCCOCCC[Rn] | NCCCOCCCCOCCCN | O=CC1=CC=C(B([Re])[Re])C=C1 | O=CC1=CC=C(B(O)O)C=C1 |  |  | 1 | 2 | 1.5 | 1 | [5 empty] | 1 | 1 | 1 | 1 | 0 | 0 | 75 | 2 | 0 | 6 | 75 | 2 | 5 |  |  | 50 |  | 49.2063 | 1052.7 |  | 1 | 37 | 15 | 0 |  | 0 |  | 0.911308