## 镁二次电池数据库2024.11.12
DOI | 年份 | ID | 论文 | 期刊 | 阳极 | 阴极 | 电解液 | 理论容量（mAh g-1） | 电流密度(mA g-1) | 初始容量(mAh g-1) | 最高容量(mAh g-1) | 放电电压（vs.Mg/Mg2+） | 循环圈数 | 放电后容量(mAh g-1) | 容量保持率(%) | 温度(℃) | 循环圈数 | 电阻（Ω） | 单位面积上的电流密度（mA cm-2） | 镁脱离时的过电位(mV) | 离子电导率(mS cm-1) | 电化学窗口（V) | 库伦效率（%） | 填写人 | 复核人
10.1021/nl403874y | 2014-01-14 | MIB0001 | Highly Reversible Mg Insertion in Nanostructured Bi for Mg Ion Batteries | Nano Letters | Mg | Bi-NTs | Mg(BH4)2, LiBH4, and diglyme |  | 0.05 C |  | 350 | [12 empty] | 黄亚飞 | 熊野
10.1021/nl403874y | 2014-01-14 | MIB0002 | Highly Reversible Mg Insertion in Nanostructured Bi for Mg Ion Batteries | Nano Letters | Mg | Bi-NTs | Mg(BH4)2, LiBH4, and diglyme |  | 5 C |  | 216
10.1021/nl403874y | 2014-01-14 | MIB0003 | Highly Reversible Mg Insertion in Nanostructured Bi for Mg Ion Batteries | Nano Letters | Mg | Bi-Micro | Mg(BH4)2, LiBH4, and diglyme |  | 0.05 C |  | 350
10.1021/nl403874y | 2014-01-14 | MIB0004 | Highly Reversible Mg Insertion in Nanostructured Bi for Mg Ion Batteries | Nano Letters | Mg | Bi-Micro | Mg(BH4)2, LiBH4, and diglyme |  | 5 C |  | 51
10.1155/2014/107918 | 2014-01-21 | MIB0005 | Carbyne Polysulfide as a Novel Cathode Material for Rechargeable Magnesium Batteries | Open Access | Mg | carbyne polysulfide | 0.25?mol?L?1 Mg(AlCl2EtBu)2/THF | 609.1 | 3.9 |  | 327.7 | [12 empty] | 黄亚飞 | 熊野
?10.1039/c5ta00118h | 2015-02-11 | MIB0006 | The unexpected discovery of the Mg(HMDS)2/MgCl2 complex as a magnesium electrolyte for rechargeable magnesium batteries | Journal of Materials Chemistry A | Mg | Mo6S8 | 2Mg(HDMS)2–MgCl2 | [14 empty] | 2.3 | 85 | 黄亚飞 | 熊野
?10.1039/c5ta00118h | 2015-02-11 | MIB0007 | The unexpected discovery of the Mg(HMDS)2/MgCl2 complex as a magnesium electrolyte for rechargeable magnesium batteries | Journal of Materials Chemistry A | Mg | Mo6S8 | Mg(HDMS)2–2MgCl2 | [14 empty] | 2.75 | 95
?10.1039/c5ta00118h | 2015-02-11 | MIB0008 | The unexpected discovery of the Mg(HMDS)2/MgCl2 complex as a magnesium electrolyte for rechargeable magnesium batteries | Journal of Materials Chemistry A | Mg | Mo6S8 | 0.5M Mg(HDMS)2–4MgCl2 |  | 0.1 C |  | 86 |  |  |  |  | 55 | [5 empty] | 2.8 | 99
10.1016/j.jpowsour.2014.11.113 | 2015-02-15 | MIB0009 | High concentration magnesium borohydride/tetraglyme electrolyte for rechargeable magnesium batteries | Journal of Power Sources | Mg | Mo6S8 | magnesium borohydride/tetraglyme | 122.8 | 0.05 C | 65.9 | [10 empty] | 9.66 |  |  | 熊野 | 黄亚飞
10.1016/j.jpowsour.2014.11.113 | 2015-02-15 | MIB0010 | High concentration magnesium borohydride/tetraglyme electrolyte for rechargeable magnesium batteries | Journal of Power Sources | Mg | Mo6S8 | magnesium borohydride/tetraglyme |  | 0.05 C | 76.8 |  |  | 107 |  | 92.4
10.1039/c5cc01225b | 2015-03-28 | MIB0011 | A Lewis acid-free and phenolate-based magnesium electrolyte for rechargeable magnesium batteries | Chemical Communications | Mg | Mo6S8 | 0.5 M (DTBP)MgCl–MgCl2 THF solution |  | 0.05 C |  | 100 |  |  |  |  | 55 | [7 empty] | 熊野 | 黄亚飞
10.1039/c5cc01225b | 2015-03-28 | MIB0012 | A Lewis acid-free and phenolate-based magnesium electrolyte for rechargeable magnesium batteries | Chemical Communications | Mg | Mo6S8 | 0.5 M (DTBP)MgCl–MgCl2 THF solution |  | 0.05 C |  | 65
?10.1016/j.jpowsour.2015.06.127 | 2015-10-30 | MIB0013 | Flower-like CoS with nanostructures as a new cathode-active material for rechargeable magnesium batteries | Journal of Power Sources | Mg | CoS | 0.25 mol L?1 Mg(AlCl2EtBu)2/THF | 589 | 50 |  |  |  | 5 | 163 | 76.8 | [8 empty] | 熊野 | 黄亚飞
?10.1016/j.jpowsour.2015.06.127 | 2015-10-30 | MIB0014 | Flower-like CoS with nanostructures as a new cathode-active material for rechargeable magnesium batteries | Journal of Power Sources | Mg | CoS | 0.25 mol L?1 Mg(AlCl2EtBu)2/THF |  | 50 |  |  |  | 10 | 135.2 | 92.2
?10.1016/j.jpowsour.2015.06.127 | 2015-10-30 | MIB0015 | Flower-like CoS with nanostructures as a new cathode-active material for rechargeable magnesium batteries | Journal of Power Sources | Mg | CoS | 0.25 mol L?1 Mg(AlCl2EtBu)2/THF |  | 50 |  |  |  | 40 | 125.2 | 96.3
?10.1016/j.jpowsour.2015.06.127 | 2015-10-30 | MIB0016 | Flower-like CoS with nanostructures as a new cathode-active material for rechargeable magnesium batteries | Journal of Power Sources | Mg | CoS | 0.25 mol L?1 Mg(AlCl2EtBu)2/THF |  | 50 |  |  |  | 60 | 112 | 94.5
?10.1039/c6cp00448b | 2016-05-19 | MIB0017 | Anti-site mixing governs the electrochemical performances of olivine-type MgMnSiO4 cathodes for rechargeable magnesium batteries | Physical Chemistry Chemical Physics | Mg | MgMnSiO4 | 0.5 M magnesium (trifluoromethanesulfonyl) amide (Mg(TFSA)2) in acetonitrile |  | C/20 | 111 |  | 2.9 |  |  |  | 55 | [7 empty] | 熊野 | 黄亚飞
10.1039/c6ee00724d | 2016-05-26 | MIB0018 | A high capacity thiospinel cathode for Mg batteries | Energy & Environmental Science | Mg | TI2S4 | APC in THF or G4 |  | 1/20C | 200 | 200 | [12 empty] | 熊野 | 黄亚飞
10.1039/c6ee00724d | 2016-05-26 | MIB0019 | A high capacity thiospinel cathode for Mg batteries | Energy & Environmental Science | Mg | TI2S4 | APC in THF or G4 |  | C/10 |  | 195
10.1039/c6ee00724d | 2016-05-26 | MIB0020 | A high capacity thiospinel cathode for Mg batteries | Energy & Environmental Science | Mg | TI2S4 | APC in THF or G4 |  | C/5 |  | 190
10.1039/c6ee00724d | 2016-05-26 | MIB0021 | A high capacity thiospinel cathode for Mg batteries | Energy & Environmental Science | Mg | TI2S4 | APC in THF or G4 |  | C/20 |  | 195
10.1039/c6ee00724d | 2016-05-26 | MIB0022 | A high capacity thiospinel cathode for Mg batteries | Energy & Environmental Science | Mg | TI2S4 | APC in THF or G4 |  | C/5 |  | 175
10.1039/c6ee00724d | 2016-05-26 | MIB0023 | A high capacity thiospinel cathode for Mg batteries | Energy & Environmental Science | Mg | TI2S4 | APC in THF or G4 |  | C/10 |  |  |  | 40 | 140
?10.1002/adfm.201601448 | 2016-05-30 | MIB0024 | Toward a Magnesium-Iodine Battery | ADVANCED FUNCTIONAL MATERIALS | Mg | I?/I3? | iodoaluminate ionic liquid | [11 empty] | 0.5 | 50 |  |  |  | 熊野 | 黄亚飞
10.1021/acsenergylett.6b00145 | 2016-06-23 | MIB0025 | Layered TiS2 Positive Electrode for Mg Batteries | ACS Energy | Mg | TiS2 | APC in THF |  | 1/20C |  | 270 |  |  |  |  | 60 | [7 empty] | 熊野 | 黄亚飞
10.1021/acsenergylett.6b00145 | 2016-06-23 | MIB0026 | Layered TiS2 Positive Electrode for Mg Batteries | ACS Energy | Mg | TiS2 | APC in THF |  | C/10 |  | 250
10.1021/acsenergylett.6b00145 | 2016-06-23 | MIB0027 | Layered TiS2 Positive Electrode for Mg Batteries | ACS Energy | Mg | TiS2 | APC in THF |  | C/5 |  | 140
?10.1016/j.jpowsour.2016.05.034 | 2016-08-15 | MIB0028 | Selenium and selenium-sulfur cathode materials for high-energy rechargeable magnesium batteries | Journal of Power Sources | Mg | Se | a mixture of tetraglyme and diglyme in a volumetric ratio of 1:1 as solvents |  | 0.2 c |  |  | 1.4 | [11 empty] | 熊野 | 黄亚飞
?10.1016/j.jpowsour.2016.05.034 | 2016-08-15 | MIB0029 | Selenium and selenium-sulfur cathode materials for high-energy rechargeable magnesium batteries | Journal of Power Sources | Mg | Se | a mixture of tetraglyme and diglyme in a volumetric ratio of 1:1 as solvents |  | 3C |  | 320
?10.1016/j.jpowsour.2016.05.034 | 2016-08-15 | MIB0030 | Selenium and selenium-sulfur cathode materials for high-energy rechargeable magnesium batteries | Journal of Power Sources | Mg | Se | a mixture of tetraglyme and diglyme in a volumetric ratio of 1:1 as solvents
?10.1016/j.jpowsour.2016.05.034 | 2016-08-15 | MIB0031 | Selenium and selenium-sulfur cathode materials for high-energy rechargeable magnesium batteries | Journal of Power Sources | Mg | SeS2 | a mixture of tetraglyme and diglyme in a volumetric ratio of 1:1 as solvents |  | 40 |  | 650
10.1016/j.electacta.2016.05.202 | 2016-08-20 | MIB0032 | Copper Selenide as a New Cathode Material based on Displacement Reaction for Rechargeable Magnesium Batteries | Electrochimica Acta | Mg | β-Cu2Se | the Mg(AlCl2EtBu)2 electrolyte | 260 | 5 |  | 150 | 0.95 | [11 empty] | 黄亚飞 | 熊野
?10.1021/acs.nanolett.6b02593 | 2016-09-16 | MIB0033 | Disulfide-Bridged (Mo3S11) Cluster Polymer: Molecular Dynamics and Application as Electrode Material for a Rechargeable Magnesium Battery | Nano Letters | Mg | Mo3S11 | LiCl + [Mg2Cl3]+[AlPh2Cl2]?/THF) electrolyte |  | 10 |  | 117 | 1.05 | [11 empty] | 黄亚飞 | 熊野
?10.1021/acs.nanolett.6b02593 | 2016-09-16 | MIB0034 | Disulfide-Bridged (Mo3S11) Cluster Polymer: Molecular Dynamics and Application as Electrode Material for a Rechargeable Magnesium Battery | Nano Letters | Mg | Mo3S11 | LiCl + [Mg2Cl3]+[AlPh2Cl2]?/THF) electrolyte |  | 20 |  | 101
?10.1021/acs.nanolett.6b02593 | 2016-09-16 | MIB0035 | Disulfide-Bridged (Mo3S11) Cluster Polymer: Molecular Dynamics and Application as Electrode Material for a Rechargeable Magnesium Battery | Nano Letters | Mg | Mo3S11 | LiCl + [Mg2Cl3]+[AlPh2Cl2]?/THF) electrolyte |  | 50 |  | 77
10.1021/acs.langmuir.7b01609 | 2017-07-06 | MIB0036 | Hexafluorophosphate-Based Solutions for Mg Batteries and the Importance of Chlorides | Langmuir | Mg | Pt and stainless steel | highly pure LiPF6 in pure DME | [16 empty] | 黄亚飞 | 熊野
10.1038/s41467-017-00431-9 | 2017-08-24 | MIB0037 | Fast kinetics of magnesium monochloride cations in interlayer-expanded titanium disulfide for magnesium rechargeable batteries | Nature Communications | Mg | exTiS2 | a solution of 0.25 M [Mg2Cl3]+[AlPh2Cl2] in THF（Standard APC electrolyte） |  | 24 |  | 173 | [12 empty] | 黄亚飞 | 熊野
10.1038/s41467-017-00431-9 | 2017-08-24 | MIB0038 | Fast kinetics of magnesium monochloride cations in interlayer-expanded titanium disulfide for magnesium rechargeable batteries | Nature Communications | Mg | exTiS2 | a solution of 0.25 M [Mg2Cl3]+[AlPh2Cl2] in THF（Standard APC electrolyte） |  | 1C |  |  |  | 400 |  | 80
10.1039/c8nr03375g | 2018-06-04 | MIB0039 | Copper sulfide nanoparticles as high-performance cathode materials for magnesium secondary batteries | Nanoscale | Mg | CuS-I (Aladdin, 99.99% | (Mg(HMDS)2、无水二甘醇二甲醚、AlCl3 |  | 50 | 275 |  |  | 350 | 120 | 58 | [8 empty] | 黄亚飞 | 熊野
10.1039/c8nr03375g | 2018-06-04 | MIB0040 | Copper sulfide nanoparticles as high-performance cathode materials for magnesium secondary batteries | Nanoscale | Mg | CuS-I (Aladdin, 99.99% | (Mg(HMDS)2、无水二甘醇二甲醚、AlCl3 |  | 1000 |  | 90
10.1039/c8nr03375g | 2018-06-04 | MIB0041 | Copper sulfide nanoparticles as high-performance cathode materials for magnesium secondary batteries | Nanoscale | Mg | CuS-II (Macklin, 99.0%) | (Mg(HMDS)2、无水二甘醇二甲醚、AlCl3 |  | 50 | 250
10.1016/j.mtener.2018.06.002 | 2018-06-23 | MIB0042 | Multi-dentate phenoxyimine magnesium chloride complex for magnesium battery electrolyte | Materials Today Energy | 镁板/金片（工作电极）、银丝（参比电极） | [18 empty] | 熊野 | 黄亚飞
10.1016/j.electacta.2018.04.200 | 2018-07-01 | MIB0043 | Electrochemical and structural investigations of different polymorphs of TiO2 in magnesium and hybrid lithium/magnesium batteries | Electrochimica Acta | Mg | TiO2 | APC in THF | 336 | C/12 | 204 | [13 empty] | 熊野 | 黄亚飞
10.1016/j.electacta.2018.04.200 | 2018-07-01 | MIB0044 | Electrochemical and structural investigations of different polymorphs of TiO2 in magnesium and hybrid lithium/magnesium batteries | Electrochimica Acta | Mg | 水热法制备TiO2 | APC in THF |  | C/12 | 231
10.1016/j.jpowsour.2019.03.049 | 2019-03-20 | MIB0045 | Prototype rechargeable magnesium batteries using ionic liquid electrolytes | Journal of Power Sources | Mg | V2O5 | ?[Mg(BH4)2]0.3[N07TFSI]0.7?electrolyte |  | 20 | 140 | 140 | [12 empty] | 熊野 | 黄亚飞
10.1002/ente.201800777 | 2019-04-01 | MIB0046 | Cu9S5 nanoflower cathode for Mg secondary batteries: high performance and reaction mechanism | Energy Technology | Mg | Cu9S | (Mg(HMDS)2、无水二甘醇二甲醚、AlCl3 |  | 50 | 136 | 200 |  | 100 |  | 93 | [8 empty] | 熊野 | 黄亚飞
10.1002/ente.201800777 | 2019-04-01 | MIB0047 | Cu9S5 nanoflower cathode for Mg secondary batteries: high performance and reaction mechanism | Energy Technology | Mg | Cu9S | (Mg(HMDS)2、无水二甘醇二甲醚、AlCl3 |  | 1000 |  | 90
10.1002/ente.201800777 | 2019-04-01 | MIB0048 | Cu9S5 nanoflower cathode for Mg secondary batteries: high performance and reaction mechanism | Energy Technology | Mg | Cu9S | (Mg(HMDS)2、无水二甘醇二甲醚、AlCl3 |  | 100 |  |  |  | 80 | 168
10.1002/cssc.201900225 | 2019-04-09 | MIB0049 | MgSc2Se4—A Magnesium Solid Ionic Conductor for All-Solid-State Mg Batteries? | ChemSusChem | Mg | MgSc2Se4 | 0.4 M Mg[B(hfip)4]2 in DME |  | 10 | 40 |  | 0.5-2.7 | [11 empty] | 熊野 | 黄亚飞
10.1016/j.ensm.2019.11.012 | 2019-11-11 | MIB0050 | Rechargeable Mg metal batteries enabled by a protection layer formed in vivo | Energy Storage Materials | Mg | Ti3C2 | ?0.4?M GeCl4?in 0.5?M?Mg(TFSI)2/DME |  | 10 |  |  |  | 30 | 87.8 | [9 empty] | 黄亚飞 | 熊野
10.1016/j.ensm.2019.11.012 | 2019-11-11 | MIB0051 | Rechargeable Mg metal batteries enabled by a protection layer formed in vivo | Energy Storage Materials | Mg | Ti3C2 | ?0.4?M GeCl4?in 0.5?M?Mg(TFSI)2/DME |  | 50 |  | 100
10.1149/1945-7111/ab7fb4 | 2020-01-05 | MIB0052 | Chrysalis-Like Graphene Oxide Decorated Vanadium-Based Nanoparticles: An Extremely High-Power Cathode for Magnesium Secondary Batteries | The Electrochemical Society | Mg | GO@V | 2wt %的δ-MgCl2溶解到EMImCl/(AlCl3)1.5离子液体 |  | 1000 |  | 72 | [12 empty] | 黄亚飞 | 熊野
10.1016/j.jechem.2020.01.018 | 2020-01-23 | MIB0053 | Ni0.85Se hexagonal nanosheets as an advanced conversion cathode for Mg secondary batteries | Energy Chemistry | Mg | D-Ni0.85Se | (Mg(HMDS)2、无水二甘醇二甲醚、AlCl3、MgCl2 |  | 50 |  | 168 | [12 empty] | 黄亚飞 | 熊野
10.1016/j.jechem.2020.01.018 | 2020-01-23 | MIB0054 | Ni0.85Se hexagonal nanosheets as an advanced conversion cathode for Mg secondary batteries | Energy Chemistry | Mg | D-Ni0.85Se | (Mg(HMDS)2、无水二甘醇二甲醚、AlCl3、MgCl2 |  | 500 |  | 92
10.1016/j.jechem.2020.01.018 | 2020-01-23 | MIB0055 | Ni0.85Se hexagonal nanosheets as an advanced conversion cathode for Mg secondary batteries | Energy Chemistry | Mg | F-Ni0.85Se | (Mg(HMDS)2、无水二甘醇二甲醚、AlCl3、MgCl2 |  | 50 |  | 100
10.1016/j.jpowsour.2020.227962 | 2020-03-04 | MIB0056 | Synthesis, electrochemical properties, and changes in crystal and electronic structures during charge/discharge process of spinel-type cathode materials Mg4V5-xNixO12 (x = 0, 0.3, 0.6, 1.0) for magnesium secondary batteries | Journal of Power Sources | Mg:Al:Zn = 96:3:1) | Mg4V5-xNixO12 | Mg[N(SO2CF3)2]2/甘油三酯 |  | 1 |  | 194 |  |  |  |  | 90 | [7 empty] | 黄亚飞 | 熊野
10.1021/acscatal.0c01956 | 2020-06-16 | MIB0057 | The Role of Surface Adsorbed Cl– Complexes in Rechargeable Magnesium Batteries | ACS Catalysis | Mg | Cu0.09Mo6S8 | 0.25 M MgTFSI2?+ 0.5 M MgCl2/DME | [16 empty] | 黄亚飞 | 熊野
10.1021/acscatal.0c01956 | 2020-06-16 | MIB0058 | The Role of Surface Adsorbed Cl– Complexes in Rechargeable Magnesium Batteries | ACS Catalysis | Mg | Cu0.09Mo6S8 | APC
10.1021/acsami.0c09948 | 2020-08-07 | MIB0059 | Critical Issues of Fluorinated Alkoxyborate-Based Electrolytes in Magnesium Battery Applications | ACS Applied Materials & Interfaces | Mg | Mg | Mg[B(HFIP)4]2 | [16 empty] | 熊野 | 黄亚飞
10.1016/j.cej.2020.126398 | 2020-12-06 | MIB0060 | Improving Electrochemical Performance of Rechargeable Magnesium Batteries with Conditioning-free Mg-Cl Complex Electrolyte | Chemical Engineering Journal | Mg |  | MAT electrolyte | [5 empty] | 100 |  | 84 | [8 empty] | 熊野 | 黄亚飞
10.1016/j.cej.2021.129545 | 2021-03-29 | MIB0061 | Co0.85Se hollow polyhedrons entangled by carbon nanotubes as a high-performance cathode for magnesium secondary batteries | Chemical Engineering Journal | Mg | Co0.85Se/CNT | (Mg(HMDS)2、四乙二醇二甲醚、AlCl3 |  | 1000 |  | 95 | [12 empty] | 熊野 | 黄亚飞
10.1016/j.cej.2021.129545 | 2021-03-29 | MIB0062 | Co0.85Se hollow polyhedrons entangled by carbon nanotubes as a high-performance cathode for magnesium secondary batteries | Chemical Engineering Journal | Mg | Co0.85Se/CNT | (Mg(HMDS)2、四乙二醇二甲醚、AlCl3 |  | 200 |  |  |  | 500 |  | 76
10.1016/j.cej.2021.129545 | 2021-03-29 | MIB0063 | Co0.85Se hollow polyhedrons entangled by carbon nanotubes as a high-performance cathode for magnesium secondary batteries | Chemical Engineering Journal | Mg | Co0.85Se/CNT | (Mg(HMDS)2、四乙二醇二甲醚、AlCl3 |  | 50 |  | 194
10.1016/j.cej.2021.129545 | 2021-03-29 | MIB0064 | Co0.85Se hollow polyhedrons entangled by carbon nanotubes as a high-performance cathode for magnesium secondary batteries | Chemical Engineering Journal | Mg | Co0.85Se | (Mg(HMDS)2、四乙二醇二甲醚、AlCl3 |  | 1000 |  | 73
10.1021/acsami.1c06669 | 2021-07-09 | MIB0065 | A Chlorine-Free Electrolyte Based on Non-nucleophilic Magnesium Bis(diisopropyl)amide and Ionic Liquid for Rechargeable Magnesium Batteries | ACS Applied Materials & Interfaces | Mg | Se/pPAN8 | 1 M LiTFSI |  | 0.2 C | 447.8 |  |  | 70 | 296.5 | [9 empty] | 熊野 | 黄亚飞
10.1021/acsami.1c06669 | 2021-07-09 | MIB0066 | A Chlorine-Free Electrolyte Based on Non-nucleophilic Magnesium Bis(diisopropyl)amide and Ionic Liquid for Rechargeable Magnesium Batteries | ACS Applied Materials & Interfaces | Mg | Se/pPAN8 | MBA-2Mgcl2-2AlCl3+LiTFI/THF |  | 0.1 C |  | 600 |  | 70 | 130
10.1016/j.jma.2021.05.017 | 2021-07-22 | MIB0067 | Low-temperatures synthesis of CuS nanospheres as cathode material for magnesium second batteries | Magnesium and Alloys | Mg | CuS | APC electrolyte |  | 20 | 200 | 365 | [12 empty] | 熊野 | 黄亚飞
10.1016/j.jma.2021.05.017 | 2021-07-22 | MIB0068 | Low-temperatures synthesis of CuS nanospheres as cathode material for magnesium second batteries | Magnesium and Alloys | Mg | CuS | APC electrolyte |  | 50 | 171
10.1016/j.jma.2021.05.017 | 2021-07-22 | MIB0069 | Low-temperatures synthesis of CuS nanospheres as cathode material for magnesium second batteries | Magnesium and Alloys | Mg | CuS | APC electrolyte |  | 100 | 126
10.1016/j.jma.2021.05.017 | 2021-07-22 | MIB0070 | Low-temperatures synthesis of CuS nanospheres as cathode material for magnesium second batteries | Magnesium and Alloys | Mg | CuS | APC electrolyte |  | 200 | 87
10.1016/j.jma.2021.05.017 | 2021-07-22 | MIB0071 | Low-temperatures synthesis of CuS nanospheres as cathode material for magnesium second batteries | Magnesium and Alloys | Mg | CuS | APC electrolyte |  | 300 | 40
10.1016/j.jma.2021.05.017 | 2021-07-22 | MIB0072 | Low-temperatures synthesis of CuS nanospheres as cathode material for magnesium second batteries | Magnesium and Alloys | Mg | CuS | APC electrolyte |  | 1000 |  | 250
10.1007/s12274-022-4932-z | 2022-09-13 | MIB0073 | Boosting the cycling stability of rechargeable magnesium batteries by regulating the compatibility between nanostructural metal sulfide cathodes and non-nucleophilic electrolytes | Nano Research | Mg | CuS | APC/THF | [16 empty] | 黄亚飞 | 熊野
10.1007/s12274-022-4932-z | 2022-09-13 | MIB0074 | Boosting the cycling stability of rechargeable magnesium batteries by regulating the compatibility between nanostructural metal sulfide cathodes and non-nucleophilic electrolytes | Nano Research | Mg | CuS | Mg(HMDS)2-MgCl2/THF?
10.1007/s12274-022-4932-z | 2022-09-13 | MIB0075 | Boosting the cycling stability of rechargeable magnesium batteries by regulating the compatibility between nanostructural metal sulfide cathodes and non-nucleophilic electrolytes | Nano Research | Mg | CuS | ? Mg(HMDS)2-MgCl2/THF-PP14TFSI? |  | 100 |  |  |  | 10 | 195.7
10.1007/s12274-022-4932-z | 2022-09-13 | MIB0076 | Boosting the cycling stability of rechargeable magnesium batteries by regulating the compatibility between nanostructural metal sulfide cathodes and non-nucleophilic electrolytes | Nano Research | Mg | CuS | ? Mg(HMDS)2-MgCl2/THF-PP14TFSI? |  | 100 |  |  |  | 20 | 198.7
10.1007/s12274-022-4932-z | 2022-09-13 | MIB0077 | Boosting the cycling stability of rechargeable magnesium batteries by regulating the compatibility between nanostructural metal sulfide cathodes and non-nucleophilic electrolytes | Nano Research | Mg | CuS | ? Mg(HMDS)2-MgCl2/THF-PP14TFSI? |  | 100 |  | 213.9 |  | 100 | 167.6
10.1007/s12274-022-4932-z | 2022-09-13 | MIB0078 | Boosting the cycling stability of rechargeable magnesium batteries by regulating the compatibility between nanostructural metal sulfide cathodes and non-nucleophilic electrolytes | Nano Research | Mg | CuS | ? Mg(HMDS)2-MgCl2/THF-PP14TFSI? |  | 300 |  | 174.4
10.1007/s12274-022-4932-z | 2022-09-13 | MIB0079 | Boosting the cycling stability of rechargeable magnesium batteries by regulating the compatibility between nanostructural metal sulfide cathodes and non-nucleophilic electrolytes | Nano Research | Mg | CuS | ? Mg(HMDS)2-MgCl2/THF-PP14TFSI? |  | 500 |  | 154.2
10.1007/s12274-022-4932-z | 2022-09-13 | MIB0080 | Boosting the cycling stability of rechargeable magnesium batteries by regulating the compatibility between nanostructural metal sulfide cathodes and non-nucleophilic electrolytes | Nano Research | Mg | CuS | ? Mg(HMDS)2-MgCl2/THF-PP14TFSI? |  | 100 |  | 207
10.1007/s12274-022-4932-z | 2022-09-13 | MIB0081 | Boosting the cycling stability of rechargeable magnesium batteries by regulating the compatibility between nanostructural metal sulfide cathodes and non-nucleophilic electrolytes | Nano Research | Mg | CuS | ? Mg(HMDS)2-MgCl2/THF-PP14TFSI? |  | 500 |  | 160.9 |  | 800 | 98.8
10.1007/s12274-022-4932-z | 2022-09-13 | MIB0082 | Boosting the cycling stability of rechargeable magnesium batteries by regulating the compatibility between nanostructural metal sulfide cathodes and non-nucleophilic electrolytes | Nano Research | Mg | CuS | Mg(TFSI)2-MgCl2-AlCl3/DME
10.1021/acsaem.2c03516 | 2023-01-03 | MIB0083 | Insights into the Degradation Mechanism of the Magnesium Anode in Magnesium?Chalcogen Batteries: Revealing Principles for Anode Design with a 3D-Structured Magnesium Anode | ACS Applied Energy Materials | Mg@ACC | S | (CF3)2CHOH-(CF3)2CHOH-MgCl2-DME |  | 0.1 C |  |  |  | 800 | [10 empty] | 黄亚飞 | 熊野
10.1002/advs.202207563 | 2023-01-17 | MIB0084 | The Proof-of-Concept of Anode-Free Rechargeable Mg Batteries | Advanced Science | Mg2Mo6S8 | Cu | MACC电解液 |  | 20 | 350 | 190 |  | 100 | 92 | [9 empty] | 黄亚飞 | 熊野
10.1088/2053-1583/acb278 | 2023-01-17 | MIB0085 | Studying δ-MnO2 /reduced graphene oxide composite cathode in a low-temperature and high voltage-tolerant hybrid electrolyte for aqueous Mg&#2; ion batteries | 2D Materials | Mg | MnO2/rGO | MgSO4 MgOAc·4H2O | [16 empty] | 黄亚飞 | 熊野
10.1021/acs.chemmater.2c03641 | 2023-01-27 | MIB0086 | Methylamine Magnesium Borohydrides as Electrolytes for All-SolidState Magnesium Batteries | Chemistry of Materials | Mg | Mg | β-Mg(BH4)2·CH3NH2 | [16 empty] | 黄亚飞 | 熊野
10.1021/acsomega.2c07689 | 2023-01-30 | MIB0087 | Nb-Doped TiO2 with Outstanding Na/Mg-Ion Battery Performance | ACS Omega | Mg | Nb-TiO2 | (MgPhCl)2-AlCl3-THF |  | 100 | 113.8/79.8 |  |  | 50 | 85 | [9 empty] | 熊野 | 黄亚飞
10.1021/acsomega.2c07689 | 2023-01-30 | MIB0088 | Nb-Doped TiO2 with Outstanding Na/Mg-Ion Battery Performance | ACS Omega | Mg | Nb-TiO2 | (MgPhCl)2-AlCl3-THF |  | 50 |  | 90
10.1021/acsomega.2c07689 | 2023-01-30 | MIB0089 | Nb-Doped TiO2 with Outstanding Na/Mg-Ion Battery Performance | ACS Omega | Mg | Nb-TiO2 | (MgPhCl)2-AlCl3-THF |  | 100 |  | 80.7
10.1021/acsomega.2c07689 | 2023-01-30 | MIB0090 | Nb-Doped TiO2 with Outstanding Na/Mg-Ion Battery Performance | ACS Omega | Mg | Nb-TiO2 | (MgPhCl)2-AlCl3-THF |  | 200 |  | 71
10.1021/acsomega.2c07689 | 2023-01-30 | MIB0091 | Nb-Doped TiO2 with Outstanding Na/Mg-Ion Battery Performance | ACS Omega | Mg | Nb-TiO2 | (MgPhCl)2-AlCl3-THF |  | 500 |  | 60
10.1021/acsomega.2c07689 | 2023-01-30 | MIB0092 | Nb-Doped TiO2 with Outstanding Na/Mg-Ion Battery Performance | ACS Omega | Mg | Nb-TiO2 | (MgPhCl)2-AlCl3-THF |  | 1000 |  |  |  | 1000 | 121.7
10.1021/acsomega.2c07689 | 2023-01-30 | MIB0093 | Nb-Doped TiO2 with Outstanding Na/Mg-Ion Battery Performance | ACS Omega | Mg | TiO2 | (MgPhCl)2-AlCl3-THF |  | 100 |  |  |  | 50 | 67
10.1016/j.nanoen.2023.108257 | 2023-02-01 | MIB0094 | Deeping insight of Mg(CF3SO3)2 and comprehensive modified electrolytewith ionic liquid enabling high-performance magnesium batteries | Nano Energy | Mg | Mo6S8 | Mg(CF3SO3)2/AlCl3/MgCl2-PP14TFSI |  | 1 C |  |  |  | 101 | 67.9 | [9 empty] | 熊野 | 黄亚飞
10.1016/j.nanoen.2023.108257 | 2023-02-01 | MIB0095 | Deeping insight of Mg(CF3SO3)2 and comprehensive modified electrolytewith ionic liquid enabling high-performance magnesium batteries | Nano Energy | Mg | Mo6S8 | Mg(CF3SO3)2/AlCl3/MgCl2 |  | 0.05 C |  |  |  | 86.3
10.1016/j.nanoen.2023.108257 | 2023-02-01 | MIB0096 | Deeping insight of Mg(CF3SO3)2 and comprehensive modified electrolytewith ionic liquid enabling high-performance magnesium batteries | Nano Energy | Mg | Mo6S8 | Mg(CF3SO3)2/AlCl3/MgCl2 |  | 0.1 C |  |  |  | 74.5
10.1016/j.nanoen.2023.108257 | 2023-02-01 | MIB0097 | Deeping insight of Mg(CF3SO3)2 and comprehensive modified electrolytewith ionic liquid enabling high-performance magnesium batteries | Nano Energy | Mg | Mo6S8 | Mg(CF3SO3)2/AlCl3/MgCl2 |  | 0.15 C |  |  |  | 68.9
10.1016/j.nanoen.2023.108257 | 2023-02-01 | MIB0098 | Deeping insight of Mg(CF3SO3)2 and comprehensive modified electrolytewith ionic liquid enabling high-performance magnesium batteries | Nano Energy | Mg | Mo6S8 | Mg(CF3SO3)2/AlCl3/MgCl2 |  | 0.2 C |  |  |  | 66.7
10.1016/j.nanoen.2023.108257 | 2023-02-01 | MIB0099 | Deeping insight of Mg(CF3SO3)2 and comprehensive modified electrolytewith ionic liquid enabling high-performance magnesium batteries | Nano Energy | Mg | Mo6S8 | Mg(CF3SO3)2/AlCl3/MgCl2 |  | 0.25 C |  |  |  | 64.2
10.1016/j.nanoen.2023.108257 | 2023-02-01 | MIB0100 | Deeping insight of Mg(CF3SO3)2 and comprehensive modified electrolytewith ionic liquid enabling high-performance magnesium batteries | Nano Energy | Mg | Cu3Se2 | Mg(CF3SO3)2/AlCl3/MgCl-PP14TFSI |  | 200 |  | 131.7 |  | 100 | 131.7
10.1016/j.nanoen.2023.108257 | 2023-02-01 | MIB0101 | Deeping insight of Mg(CF3SO3)2 and comprehensive modified electrolytewith ionic liquid enabling high-performance magnesium batteries | Nano Energy | Mg | Cu3Se2 | Mg(CF3SO3)2/AlCl3/MgCl-PP14TFSI |  | 40 |  | 237.4
10.1016/j.nanoen.2023.108257 | 2023-02-01 | MIB0102 | Deeping insight of Mg(CF3SO3)2 and comprehensive modified electrolytewith ionic liquid enabling high-performance magnesium batteries | Nano Energy | Mg | Cu3Se2 | Mg(CF3SO3)2/AlCl3/MgCl-PP14TFSI |  | 100 |  | 212.4
10.1016/j.nanoen.2023.108257 | 2023-02-01 | MIB0103 | Deeping insight of Mg(CF3SO3)2 and comprehensive modified electrolytewith ionic liquid enabling high-performance magnesium batteries | Nano Energy | Mg | Cu3Se2 | Mg(CF3SO3)2/AlCl3/MgCl-PP14TFSI |  | 150 |  | 196.4
10.1016/j.nanoen.2023.108257 | 2023-02-01 | MIB0104 | Deeping insight of Mg(CF3SO3)2 and comprehensive modified electrolytewith ionic liquid enabling high-performance magnesium batteries | Nano Energy | Mg | Cu3Se2 | Mg(CF3SO3)2/AlCl3/MgCl-PP14TFSI |  | 200 |  | 182.6
10.1016/j.nanoen.2023.108257 | 2023-02-01 | MIB0105 | Deeping insight of Mg(CF3SO3)2 and comprehensive modified electrolytewith ionic liquid enabling high-performance magnesium batteries | Nano Energy | Mg | Cu3Se2 | Mg(CF3SO3)2/AlCl3/MgCl-PP14TFSI |  | 250 |  | 177.3
10.1016/j.nanoen.2023.108257 | 2023-02-01 | MIB0106 | Deeping insight of Mg(CF3SO3)2 and comprehensive modified electrolytewith ionic liquid enabling high-performance magnesium batteries | Nano Energy | Mg | Cu3Se2 | Mg(CF3SO3)2/AlCl3/MgCl-PP14TFSI |  | 300 |  | 176.3
10.1016/j.nanoen.2023.108257 | 2023-02-01 | MIB0107 | Deeping insight of Mg(CF3SO3)2 and comprehensive modified electrolytewith ionic liquid enabling high-performance magnesium batteries | Nano Energy | Mg | Cu3Se2 | Mg(CF3SO3)2/AlCl3/MgCl-PP14TFSI |  | 100 |  |  |  | 70 | 205.3
10.1021/acsnano.2c12392 | 2023-02-14 | MIB0108 | Ultraporous, Ultrasmall MgMn2O4 Spinel Cathode for a RoomTemperature Magnesium Rechargeable Battery | ACS NANO | Mg-Al-Zn | MgMn2O4(立方尖晶石＜2.5nm) | Mg[B(HFIP)4]2/triglyme |  |  |  | 270 | [12 empty] | 熊野 | 黄亚飞
10.1016/j.cej.2023.141345 | 2023-02-15 | MIB0109 | Lattice expanding by Te-substitution to boost electrochemical Mg storage of Cu7.2S4 nanotube cathode | Chemical Engineering Journal | Mg | Cu7.2S4 | Mg(HMDS)2/AlCl3/DME |  | 100 |  | 322.1 | [12 empty] | 熊野 | 黄亚飞
10.1016/j.cej.2023.141345 | 2023-02-15 | MIB0110 | Lattice expanding by Te-substitution to boost electrochemical Mg storage of Cu7.2S4 nanotube cathode | Chemical Engineering Journal | Mg | 0.06Te-Cu7.2S4 | Mg(HMDS)2/AlCl3/DME |  | 100 |  | 370.7
10.1016/j.cej.2023.141345 | 2023-02-15 | MIB0111 | Lattice expanding by Te-substitution to boost electrochemical Mg storage of Cu7.2S4 nanotube cathode | Chemical Engineering Journal | Mg | 0.1Te-Cu7.2S4 | Mg(HMDS)2/AlCl3/DME |  | 100 |  | 384.7
10.1016/j.cej.2023.141345 | 2023-02-15 | MIB0112 | Lattice expanding by Te-substitution to boost electrochemical Mg storage of Cu7.2S4 nanotube cathode | Chemical Engineering Journal | Mg | 0.2Te-Cu7.2S4 | Mg(HMDS)2/AlCl3/DME |  | 100 |  | 478.1
10.1016/j.cej.2023.141345 | 2023-02-15 | MIB0113 | Lattice expanding by Te-substitution to boost electrochemical Mg storage of Cu7.2S4 nanotube cathode | Chemical Engineering Journal | Mg | Te-Cu7.2S4纳米管 | Mg(HMDS)2/AlCl3/DME |  | 100 | 322.1 | 354.1
10.1016/j.cej.2023.141345 | 2023-02-15 | MIB0114 | Lattice expanding by Te-substitution to boost electrochemical Mg storage of Cu7.2S4 nanotube cathode | Chemical Engineering Journal | Mg | Te-Cu7.2S4纳米管 | Mg(HMDS)2/AlCl3/DME |  | 200 |  | 324.5
10.1016/j.cej.2023.141345 | 2023-02-15 | MIB0115 | Lattice expanding by Te-substitution to boost electrochemical Mg storage of Cu7.2S4 nanotube cathode | Chemical Engineering Journal | Mg | Te-Cu7.2S4纳米管 | Mg(HMDS)2/AlCl3/DME |  | 300 |  | 279.7
10.1016/j.cej.2023.141345 | 2023-02-15 | MIB0116 | Lattice expanding by Te-substitution to boost electrochemical Mg storage of Cu7.2S4 nanotube cathode | Chemical Engineering Journal | Mg | Te-Cu7.2S4纳米管 | Mg(HMDS)2/AlCl3/DME |  | 500 |  | 210.6
10.1016/j.cej.2023.141345 | 2023-02-15 | MIB0117 | Lattice expanding by Te-substitution to boost electrochemical Mg storage of Cu7.2S4 nanotube cathode | Chemical Engineering Journal | Mg | Te-Cu7.2S4纳米管 | Mg(HMDS)2/AlCl3/DME |  | 1000 |  | 140.5
10.1016/j.cej.2023.141345 | 2023-02-15 | MIB0118 | Lattice expanding by Te-substitution to boost electrochemical Mg storage of Cu7.2S4 nanotube cathode | Chemical Engineering Journal | Mg | Te-Cu7.2S4纳米管 | Mg(HMDS)2/AlCl3/DME |  | 2000 |  | 85.1 |  | 2000
10.1002/smtd.202201598 | 2023-02-19 | MIB0119 | Double-Transition-Metal MXene Films Promoting Deeply Rechargeable Magnesium Metal Batteries | Small | Mg | Mo2Ti2C3 | Mg(OTf)2 | [16 empty] | 熊野 | 黄亚飞
10.1002/adma.20220828 | 2023-03-09 | MIB0120 | Anion-Incorporated Mg-Ion Solvation Modulation Enables Fast Magnesium Storage Kinetics of Conversion-Type Cathode Materials | Advanced Materlals | Mg | CuSe | Mg[B(hfip)4]2/DME |  | 100 | 170 | 357 |  | 100 | 300 | [9 empty] | 黄亚飞 | 熊野
10.1002/adma.20220828 | 2023-03-09 | MIB0121 | Anion-Incorporated Mg-Ion Solvation Modulation Enables Fast Magnesium Storage Kinetics of Conversion-Type Cathode Materials | Advanced Materlals | Mg | CuSe | Mg[B(hfip)4]2/DME |  | 200 |  | 304 |  | 1000
10.1002/adma.20220828 | 2023-03-09 | MIB0122 | Anion-Incorporated Mg-Ion Solvation Modulation Enables Fast Magnesium Storage Kinetics of Conversion-Type Cathode Materials | Advanced Materlals | Mg | CuSe | Mg[B(hfip)4]2/DME |  | 500 |  | 277
10.1002/adma.20220828 | 2023-03-09 | MIB0123 | Anion-Incorporated Mg-Ion Solvation Modulation Enables Fast Magnesium Storage Kinetics of Conversion-Type Cathode Materials | Advanced Materlals | Mg | CuSe | Mg[B(hfip)4]2/DME |  | 1000 |  | 246
10.1016/j.jma.2022.11.005 | 2023-04-04 | MIB0124 | Layered buserite Mg-Mn oxide cathode for aqueous rechargeable Mg-ion battery | Journal of Magnesium and Alloys | Mg | MMO-1 | 0.1 M MgCl2 |  | 50 |  | 169.3
10.1016/j.jma.2022.11.005 | 2023-04-04 | MIB0125 | Layered buserite Mg-Mn oxide cathode for aqueous rechargeable Mg-ion battery | Journal of Magnesium and Alloys | Mg | MMO-1 | 0.1 M MgCl2 |  | 1000 |  | 98.3
10.1016/j.jma.2022.11.005 | 2023-04-04 | MIB0126 | Layered buserite Mg-Mn oxide cathode for aqueous rechargeable Mg-ion battery | Journal of Magnesium and Alloys | Mg | MMO-1 | 0.5 M MgCl6 |  | 50 |  | 153.2
10.1016/j.jma.2022.11.005 | 2023-04-04 | MIB0127 | Layered buserite Mg-Mn oxide cathode for aqueous rechargeable Mg-ion battery | Journal of Magnesium and Alloys | Mg | MMO-1 | 5.8 M MgCl6 |  | 50 |  | 122.4
10.1016/j.jma.2022.11.005 | 2023-04-04 | MIB0128 | Layered buserite Mg-Mn oxide cathode for aqueous rechargeable Mg-ion battery | Journal of Magnesium and Alloys | Mg | MMO-2 | 0.1 M MgCl4 |  | 50 |  | 169.9
10.1016/j.jma.2022.11.005 | 2023-04-04 | MIB0129 | Layered buserite Mg-Mn oxide cathode for aqueous rechargeable Mg-ion battery | Journal of Magnesium and Alloys | Mg | MMO-2 | 0.1 M MgCl4 |  | 1000 |  | 74.4
10.1016/j.jma.2022.11.005 | 2023-04-04 | MIB0130 | Layered buserite Mg-Mn oxide cathode for aqueous rechargeable Mg-ion battery | Journal of Magnesium and Alloys | Mg | MMO-1//AC | 0.5 M MgCl5 |  | 100 |  | 111
10.1016/j.jma.2022.11.005 | 2023-04-04 | MIB0131 | Layered buserite Mg-Mn oxide cathode for aqueous rechargeable Mg-ion battery | Journal of Magnesium and Alloys | Mg | MMO-1//AC | 0.5 M MgCl5 |  | 1000 |  | 78 |  | 5000
10.1002/smll.202308886 | 2024-01-04 | MIB0132 | Mitigating Interfacial Capacity Fading in Vanadium Pentoxide by Sacrificial Vanadium Sulfide Encapsulation for Rechargeable Mg-Ion Batteries | Small | Mg | V2O5-VS2 | MgCl2 + MgTFSI in DME |  | 10 | 260 | 260 | [12 empty] | 黄亚飞 | 熊野
10.1002/smll.202308886 | 2024-01-04 | MIB0133 | Mitigating Interfacial Capacity Fading in Vanadium Pentoxide by Sacrificial Vanadium Sulfide Encapsulation for Rechargeable Mg-Ion Batteries | Small | Mg | V2O5-VS2 | MgCl2 + MgTFSI in DME |  | 30 |  | 183 |  | 100 | 138
10.1002/smll.202308886 | 2024-01-04 | MIB0134 | Mitigating Interfacial Capacity Fading in Vanadium Pentoxide by Sacrificial Vanadium Sulfide Encapsulation for Rechargeable Mg-Ion Batteries | Small | Mg | V2O5 | MgCl2 + MgTFSI in DME |  | 10 | 220
10.1002/smll.202308886 | 2024-01-04 | MIB0135 | Mitigating Interfacial Capacity Fading in Vanadium Pentoxide by Sacrificial Vanadium Sulfide Encapsulation for Rechargeable Mg-Ion Batteries | Small | Mg | V2O5 | MgCl2 + MgTFSI in DME |  | 30 |  |  |  | 100 | 110
10.1002/adfm.202314146 | 2024-01-04 | MIB0136 | Asymmetric SO3CF3 ?-Grafted Boron-Center Anion Enables Boron-Containing Interphase for High-Performance Rechargeable Mg Batteries | Early View | Mg | Mo6S8 | MBTO |  | 1 C |  | 61.5 |  | 600 |  | 90.2 |  |  |  | 0.1 | 409 |  |  |  | 黄亚飞 | 熊野
10.1002/adfm.202314146 | 2024-01-04 | MIB0137 | Asymmetric SO3CF3 ?-Grafted Boron-Center Anion Enables Boron-Containing Interphase for High-Performance Rechargeable Mg Batteries | Early View | Mg | Mo6S8 | MBTO |  | 5 C |  | 43 | [7 empty] | 1 | 208 |  |  |  | 黄亚飞 | 熊野
10.1016/j.solidstatesciences.2024.107445 | 2024-01-17 | MIB0138 | Synergistic effect of V3O7/VO2 film electrodes as high-performance cathode materials for magnesium-ion batteries | Solid State Sciences | Mg | VO-350 | 1.5 M Mg(ClO4)2/ PC |  | 100 mA cm-2 | 190.7 |  |  | 100 | 79.4 | [9 empty] | 黄亚飞 | 熊野
10.1016/j.solidstatesciences.2024.107445 | 2024-01-17 | MIB0139 | Synergistic effect of V3O7/VO2 film electrodes as high-performance cathode materials for magnesium-ion batteries | Solid State Sciences | Mg | VO-400 | 2.5 M Mg(ClO4)2/ PC |  | 101 mA cm-2 | 111.5 | 156.7 |  | 100 | 156.7
10.1016/j.solidstatesciences.2024.107445 | 2024-01-17 | MIB0140 | Synergistic effect of V3O7/VO2 film electrodes as high-performance cathode materials for magnesium-ion batteries | Solid State Sciences | Mg | VO-400 | 2.5 M Mg(ClO4)2/ PC |  | 0.3 C |  | 213.9
10.1016/j.solidstatesciences.2024.107445 | 2024-01-17 | MIB0141 | Synergistic effect of V3O7/VO2 film electrodes as high-performance cathode materials for magnesium-ion batteries | Solid State Sciences | Mg | VO-400 | 2.5 M Mg(ClO4)2/ PC |  | 0.5 C |  | 202.2
10.1016/j.solidstatesciences.2024.107445 | 2024-01-17 | MIB0142 | Synergistic effect of V3O7/VO2 film electrodes as high-performance cathode materials for magnesium-ion batteries | Solid State Sciences | Mg | VO-400 | 2.5 M Mg(ClO4)2/ PC |  | 1 C |  | 138.6
10.1016/j.solidstatesciences.2024.107445 | 2024-01-17 | MIB0143 | Synergistic effect of V3O7/VO2 film electrodes as high-performance cathode materials for magnesium-ion batteries | Solid State Sciences | Mg | VO-400 | 2.5 M Mg(ClO4)2/ PC |  | 4 C |  | 73.7
10.1016/j.solidstatesciences.2024.107445 | 2024-01-17 | MIB0144 | Synergistic effect of V3O7/VO2 film electrodes as high-performance cathode materials for magnesium-ion batteries | Solid State Sciences | Mg | VO-400 | 2.5 M Mg(ClO4)2/ PC |  | 6 C |  | 60.2
10.1016/j.ensm.2024.103212 | 2024-01-28 | MIB0145 | Ca2+ pre-intercalated bilayered vanadium oxide for high-performance aqueous Mg-ion batteries | Energy Storage Materials | Mg | CaVOnH | 0.8 m Mg(TFSI) 2-85%PEG - 15%H2O(聚乙二醇，PEG) |  | 50 |  | 273 | [12 empty] | 熊野 | 黄亚飞
doi.org/10.1002/inf2.12517 | 2024-01-30 | MIB0146 | Crystal reconstruction of V2O3/carbon heterointerfaces via anodic hydration for ultrafast and reversible Mg-ion battery cathodes | InfoMat | Mg | V2O3@C | 0.3 M Mg(TFSI)2/ACN(H2O) |  | 500 |  | 354.8 | 1.0-1.0 | [11 empty] | 熊野 | 黄亚飞
doi.org/10.1002/inf2.12517 | 2024-01-30 | MIB0147 | Crystal reconstruction of V2O3/carbon heterointerfaces via anodic hydration for ultrafast and reversible Mg-ion battery cathodes | InfoMat | Mg | V2O3@C | 0.3 M Mg(TFSI)2/ACN(H2O) |  | 5000 |  | 292.7 | 1.0-1.0
doi.org/10.1002/inf2.12517 | 2024-01-30 | MIB0148 | Crystal reconstruction of V2O3/carbon heterointerfaces via anodic hydration for ultrafast and reversible Mg-ion battery cathodes | InfoMat | Mg | V2O3@C | 0.3 M Mg(TFSI)2/ACN(H2O) |  | 20000 |  | 208 | 1.0-1.0
doi.org/10.1002/inf2.12517 | 2024-01-30 | MIB0149 | Crystal reconstruction of V2O3/carbon heterointerfaces via anodic hydration for ultrafast and reversible Mg-ion battery cathodes | InfoMat | Mg | V2O3@C | 0.3 M Mg(TFSI)2/ACN(H2O) |  | 50000 |  | 130.4 | 1.0-1.0
doi.org/10.1002/inf2.12517 | 2024-01-30 | MIB0150 | Crystal reconstruction of V2O3/carbon heterointerfaces via anodic hydration for ultrafast and reversible Mg-ion battery cathodes | InfoMat | Mg | V2O3@C | 0.3 M Mg(TFSI)2/ACN(H2O) |  | 200 |  | 213.9 | 1.0-0.5
doi.org/10.1002/inf2.12517 | 2024-01-30 | MIB0151 | Crystal reconstruction of V2O3/carbon heterointerfaces via anodic hydration for ultrafast and reversible Mg-ion battery cathodes | InfoMat | Mg | V2O3@C | 0.3 M Mg(TFSI)2/ACN(H2O) |  | 500 |  | 152.2 | 1.0-0.5
doi.org/10.1002/inf2.12517 | 2024-01-30 | MIB0152 | Crystal reconstruction of V2O3/carbon heterointerfaces via anodic hydration for ultrafast and reversible Mg-ion battery cathodes | InfoMat | Mg | V2O3@C | 0.3 M Mg(TFSI)2/ACN(H2O) |  | 2000 |  | 59.3 | 1.0-0.5
doi.org/10.1002/inf2.12517 | 2024-01-30 | MIB0153 | Crystal reconstruction of V2O3/carbon heterointerfaces via anodic hydration for ultrafast and reversible Mg-ion battery cathodes | InfoMat | Mg | V2O3@C | 0.3 M Mg(TFSI)2/ACN(H2O) |  | 200 |  | 381
doi.org/10.1002/inf2.12517 | 2024-01-30 | MIB0154 | Crystal reconstruction of V2O3/carbon heterointerfaces via anodic hydration for ultrafast and reversible Mg-ion battery cathodes | InfoMat | Mg | V2O3@C | 0.3 M Mg(TFSI)2/ACN(H2O) |  | 500 |  | 290.1 |  | 1000 | 173.1 | 60
doi.org/10.1002/inf2.12517 | 2024-01-30 | MIB0155 | Crystal reconstruction of V2O3/carbon heterointerfaces via anodic hydration for ultrafast and reversible Mg-ion battery cathodes | InfoMat | Mg | bulk-V2O3/AC | 0.3 M Mg(TFSI)2/ACN(H2O) |  | 500 |  |  |  | 1000 | 150 | 57
doi.org/10.1002/inf2.12517 | 2024-01-30 | MIB0156 | Crystal reconstruction of V2O3/carbon heterointerfaces via anodic hydration for ultrafast and reversible Mg-ion battery cathodes | InfoMat | Mg | bulk-V2O3/AC | 0.3 M Mg(TFSI)2/ACN(H2O) |  | 200 |  | 203.2
doi.org/10.1002/inf2.12517 | 2024-01-30 | MIB0157 | Crystal reconstruction of V2O3/carbon heterointerfaces via anodic hydration for ultrafast and reversible Mg-ion battery cathodes | InfoMat | Mg | bulk-V2O5/AC | 0.3 M Mg(TFSI)2/ACN(H2O) |  | 200 |  | 54.9
doi.org/10.1016/j.mtphys.2024.101361 | 2024-02-06 | MIB0158 | The tellurium-induced CoSe polyhedral porous nano-structured materials as high-performance cathodes for rechargeable magnesium batteries | Materials Today Physics | Mg | CoSe/Te | APC |  | 100 |  |  |  | 100 | 180 | [9 empty] | 熊野 | 黄亚飞
doi.org/10.1016/j.mtphys.2024.101361 | 2024-02-06 | MIB0159 | The tellurium-induced CoSe polyhedral porous nano-structured materials as high-performance cathodes for rechargeable magnesium batteries | Materials Today Physics | Mg | CoSe/Te | APC |  | 200 |  |  |  | 600 | 150.6 | 83.7
doi.org/10.1016/j.mtphys.2024.101361 | 2024-02-06 | MIB0160 | The tellurium-induced CoSe polyhedral porous nano-structured materials as high-performance cathodes for rechargeable magnesium batteries | Materials Today Physics | Mg | CoSe/Te | APC |  | 2000 |  | 50
doi.org/10.1016/j.mtphys.2024.101361 | 2024-02-06 | MIB0161 | The tellurium-induced CoSe polyhedral porous nano-structured materials as high-performance cathodes for rechargeable magnesium batteries | Materials Today Physics | Mg | CoSe | APC |  | 2000 |  | 15
10.1002/smtd.202400004 | 2024-02-07 | MIB0162 | Pillar-Structured Ti3C2Tx MXene with Engineered Interlayer Spacing for High-Performance Magnesium Batteries | Small | Mg | Ti3C2Tx（ML-MXene） | APC |  | 50 | 235 |  | 0.05-2 | 100 | 190 | 95 | [8 empty] | 熊野 | 黄亚飞
10.1002/smtd.202400004 | 2024-02-07 | MIB0163 | Pillar-Structured Ti3C2Tx MXene with Engineered Interlayer Spacing for High-Performance Magnesium Batteries | Small | Mg | Ti3C2Tx（ML-MXene） | APC |  | 20 | 213
10.1002/smtd.202400004 | 2024-02-07 | MIB0164 | Pillar-Structured Ti3C2Tx MXene with Engineered Interlayer Spacing for High-Performance Magnesium Batteries | Small | Mg | Ti3C2Tx（DL-MXene） | APC |  | 50 | 70 | [12 empty] | APC
10.1002/smtd.202400004 | 2024-02-07 | MIB0165 | Pillar-Structured Ti3C2Tx MXene with Engineered Interlayer Spacing for High-Performance Magnesium Batteries | Small | Mg | Ti3C2Tx（DL-MXene） | APC |  | 20 | 80
10.1021/acssuschemeng.3c06270 | 2024-02-20 | MIB0166 | Efficient and Stable Magnesium Plating/Stripping in High-Capacity Novel Mg//Ni0.6Co0.4Se2 Batteries Enabled by Interfacial Chemistry Modulation | ACS Sustainable Chemistry & Engineering | Mg | Ni0.6Co0.4Se2 | 0.35 M Mg(HMDS)2-2AlCl3-I2/G2 |  | 100 | 186 | 180 |  | 100 | 120 | [9 empty] | 黄亚飞 | 熊野
10.1021/acssuschemeng.3c06270 | 2024-02-20 | MIB0167 | Efficient and Stable Magnesium Plating/Stripping in High-Capacity Novel Mg//Ni0.6Co0.4Se3 Batteries Enabled by Interfacial Chemistry Modulation | ACS Sustainable Chemistry & Engineering | Mg | Ni0.6Co0.4Se2 | 0.35 M Mg(HMDS)2-2AlCl3-I2/G2 |  | 25 |  | 182
10.1021/acssuschemeng.3c06270 | 2024-02-20 | MIB0168 | Efficient and Stable Magnesium Plating/Stripping in High-Capacity Novel Mg//Ni0.6Co0.4Se4 Batteries Enabled by Interfacial Chemistry Modulation | ACS Sustainable Chemistry & Engineering | Mg | Ni0.6Co0.4Se2 | 0.35 M Mg(HMDS)2-2AlCl3-I2/G2 |  | 50 |  | 160
10.1021/acssuschemeng.3c06270 | 2024-02-20 | MIB0169 | Efficient and Stable Magnesium Plating/Stripping in High-Capacity Novel Mg//Ni0.6Co0.4Se5 Batteries Enabled by Interfacial Chemistry Modulation | ACS Sustainable Chemistry & Engineering | Mg | Ni0.6Co0.4Se2 | 0.35 M Mg(HMDS)2-2AlCl3-I2/G2 |  | 100 |  | 126
10.1021/acssuschemeng.3c06270 | 2024-02-20 | MIB0170 | Efficient and Stable Magnesium Plating/Stripping in High-Capacity Novel Mg//Ni0.6Co0.4Se6 Batteries Enabled by Interfacial Chemistry Modulation | ACS Sustainable Chemistry & Engineering | Mg | Ni0.6Co0.4Se2 | 0.35 M Mg(HMDS)2-2AlCl3-I2/G2 |  | 200 |  | 88
10.1021/acssuschemeng.3c06270 | 2024-02-20 | MIB0171 | Efficient and Stable Magnesium Plating/Stripping in High-Capacity Novel Mg//Ni0.6Co0.4Se7 Batteries Enabled by Interfacial Chemistry Modulation | ACS Sustainable Chemistry & Engineering | Mg | Ni0.6Co0.4Se2 | 0.35 M Mg(HMDS)2-2AlCl3-I2/G2 |  | 500 |  | 71
10.1021/acssuschemeng.3c06270 | 2024-02-20 | MIB0172 | Efficient and Stable Magnesium Plating/Stripping in High-Capacity Novel Mg//Ni0.6Co0.4Se8 Batteries Enabled by Interfacial Chemistry Modulation | ACS Sustainable Chemistry & Engineering | Mg | Ni0.6Co0.4Se2 | 0.35 M Mg(HMDS)2-2AlCl3-I2/G2 |  | 1000 |  | 49
10.1021/acssuschemeng.3c06270 | 2024-02-20 | MIB0173 | Efficient and Stable Magnesium Plating/Stripping in High-Capacity Novel Mg//Ni0.6Co0.4Se9 Batteries Enabled by Interfacial Chemistry Modulation | ACS Sustainable Chemistry & Engineering | Mg | Ni0.6Co0.4Se2 | 0.35 M Mg(HMDS)2-2AlCl3-I2/G2 |  | 2000 |  | 30
10.1021/acssuschemeng.3c06270 | 2024-02-20 | MIB0174 | Efficient and Stable Magnesium Plating/Stripping in High-Capacity Novel Mg//Ni0.6Co0.4Se10 Batteries Enabled by Interfacial Chemistry Modulation | ACS Sustainable Chemistry & Engineering | Mg | Ni0.6Co0.4Se2 | 0.25 M APC/THF |  | 100 | 44 |  |  | 10 | 0
10.1002/smll.202311587 | 2024-02-22 | MIB0175 | Catalyzing Desolvation at Cathode-Electrolyte Interface Enabling High-Performance Magnesium-Ion Batteries | Small | Mg | V2O5/MQDs | 0.5 M Mg[N(SO2CF3)2]2- Mg(TFSI)2/DME |  | 50 |  | 319.5 |  | 200 | 200 | [9 empty] | 熊野 | 黄亚飞
10.1002/smll.202311587 | 2024-02-22 | MIB0176 | Catalyzing Desolvation at Cathode-Electrolyte Interface Enabling High-Performance Magnesium-Ion Batteries | Small | Mg | V2O5/MQDs | 0.5 M Mg[N(SO2CF3)2]2- Mg(TFSI)2/DME |  | 25 |  | 303
10.1002/smll.202311587 | 2024-02-22 | MIB0177 | Catalyzing Desolvation at Cathode-Electrolyte Interface Enabling High-Performance Magnesium-Ion Batteries | Small | Mg | V2O5/MQDs | 0.5 M Mg[N(SO2CF3)2]2- Mg(TFSI)2/DME |  | 50 |  | 249.2
10.1002/smll.202311587 | 2024-02-22 | MIB0178 | Catalyzing Desolvation at Cathode-Electrolyte Interface Enabling High-Performance Magnesium-Ion Batteries | Small | Mg | V2O5/MQDs | 0.5 M Mg[N(SO2CF3)2]2- Mg(TFSI)2/DME |  | 100 |  | 211.2
10.1002/smll.202311587 | 2024-02-22 | MIB0179 | Catalyzing Desolvation at Cathode-Electrolyte Interface Enabling High-Performance Magnesium-Ion Batteries | Small | Mg | V2O5/MQDs | 0.5 M Mg[N(SO2CF3)2]2- Mg(TFSI)2/DME |  | 200 |  | 176.5
10.1002/smll.202311587 | 2024-02-22 | MIB0180 | Catalyzing Desolvation at Cathode-Electrolyte Interface Enabling High-Performance Magnesium-Ion Batteries | Small | Mg | V2O5/MQDs | 0.5 M Mg[N(SO2CF3)2]2- Mg(TFSI)2/DME |  | 300 |  | 160.9
10.1002/smll.202311587 | 2024-02-22 | MIB0181 | Catalyzing Desolvation at Cathode-Electrolyte Interface Enabling High-Performance Magnesium-Ion Batteries | Small | Mg | V2O5/MQDs | 0.5 M Mg[N(SO2CF3)2]2- Mg(TFSI)2/DME |  | 500 |  | 143.8
10.1002/smll.202311587 | 2024-02-22 | MIB0182 | Catalyzing Desolvation at Cathode-Electrolyte Interface Enabling High-Performance Magnesium-Ion Batteries | Small | Mg | V2O5/MQDs | 0.5 M Mg[N(SO2CF3)2]2- Mg(TFSI)2/DME |  | 1000 |  | 118.8 |  | 1000 | 112.9 | 77.1
10.1002/smll.202311587 | 2024-02-22 | MIB0183 | Catalyzing Desolvation at Cathode-Electrolyte Interface Enabling High-Performance Magnesium-Ion Batteries | Small | Mg | V2O5/MQDs | 0.5 M Mg[N(SO2CF3)2]2- Mg(TFSI)2/DME |  | 2000 |  |  |  | 15000 | 70
https://doi.org/10.1002/anie.202401818 | 2024-03-11 | MIB0184 | Unlocking Four-electron Conversion in Tellurium Cathodes for Advanced Magnesium-based Dual-ion Batteries | Angewandte Chemie International Edition | Mg | Te | 0.5 M Mg(TFSI)2/MACC电解液 |  | 400 | 543 | 543 | [12 empty] | 黄亚飞 | 熊野
https://doi.org/10.1002/anie.202401818 | 2024-03-11 | MIB0185 | Unlocking Four-electron Conversion in Tellurium Cathodes for Advanced Magnesium-based Dual-ion Batteries | Angewandte Chemie International Edition | Mg | Te | 0.5 M Mg(TFSI)2/MACC电解液 |  | 2000 |  | 356
https://doi.org/10.1002/anie.202401818 | 2024-03-11 | MIB0186 | Unlocking Four-electron Conversion in Tellurium Cathodes for Advanced Magnesium-based Dual-ion Batteries | Angewandte Chemie International Edition | Mg | Te | 0.5 M Mg(TFSI)2/MACC电解液 |  | 1000 |  |  |  | 100 | 308
https://doi.org/10.1002/anie.202401818 | 2024-03-11 | MIB0187 | Unlocking Four-electron Conversion in Tellurium Cathodes for Advanced Magnesium-based Dual-ion Batteries | Angewandte Chemie International Edition | Mg | Te | 0.5 M Mg(TFSI)2/MACC电解液 |  | 2000 |  |  |  | 100 | 280
https://doi.org/10.1002/batt.202400032 | 2024-03-19 | MIB0188 | Triiodide Anion as a Magnesium-ion Transporter for Low Overpotential Battery Cycling in Iodine-Containing Mg(TFSI)2 Electrolyte | ACS Applied Materials & Interfaces | Mg | MgI2 | Mg(TFSI)2 | SEI膜 | [15 empty] | 黄亚飞 | 熊野
https://doi.org/10.1039/D4TA00639A | 2024-03-27 | MIB0189 | Copper selenide/amino hyperbranched polymer as an 2 organic/inorganic hybrid composite cathode for 3 rechargeable magnesium batteries | Journal of Materials Chemistry A | Mg | CuSe-AHP | Mg(TFSI)2/DME-MgCl2 |  | 100 |  | 227 | [5 empty] | 50 | 172.3 | [5 empty] | 黄亚飞 | 熊野
https://doi.org/10.1039/D4TA00639A | 2024-03-27 | MIB0190 | Copper selenide/amino hyperbranched polymer as an 2 organic/inorganic hybrid composite cathode for 4 rechargeable magnesium batteries | Journal of Materials Chemistry A | Mg | CuSe-AHP | Mg(TFSI)2/DME-MgCl2 |  | 1000 |  | 87.5
https://doi.org/10.1039/D4TA00639A | 2024-03-27 | MIB0191 | Copper selenide/amino hyperbranched polymer as an 2 organic/inorganic hybrid composite cathode for 5 rechargeable magnesium batteries | Journal of Materials Chemistry A | Mg | CuSe-AHP | Mg(TFSI)2/DME-MgCl2 |  | 200 |  | 121 |  | 200 | 121 | 75.4
https://doi.org/10.1039/D4TA00639A | 2024-03-27 | MIB0192 | Copper selenide/amino hyperbranched polymer as an 2 organic/inorganic hybrid composite cathode for 6 rechargeable magnesium batteries | Journal of Materials Chemistry A | Mg | CuSe-AHP | Mg(TFSI)2/DME-MgCl2 |  | 500 |  |  |  | 400 | 105 | 75
https://doi.org/10.1039/D4TA00639A | 2024-03-27 | MIB0193 | Copper selenide/amino hyperbranched polymer as an 2 organic/inorganic hybrid composite cathode for 7 rechargeable magnesium batteries | Journal of Materials Chemistry A | Mg | CuSe | Mg(TFSI)2/DME-MgCl3 |  | 100 |  | 211 | [5 empty] | 50 | 284.2
https://doi.org/10.1039/D4TA00639A | 2024-03-27 | MIB0194 | Copper selenide/amino hyperbranched polymer as an 2 organic/inorganic hybrid composite cathode for 8 rechargeable magnesium batteries | Journal of Materials Chemistry A | Mg | CuSe | Mg(TFSI)2/DME-MgCl3 |  | 200 |  |  |  | 200 | 49 | 14.33
https://doi.org/10.1002/batt.202400032 | 2024-03-27 | MIB0195 | Tin-containing Silicon Oxycarbonitride Ceramic Nanocomposites as Stable Anode for Magnesium Ion Batteries | Batteries & Supercaps | Sn(0.422)/SiOCN | CuSe | PhMgcl/THF-AlCl3 |  | 0.5 | 489.9 | [13 empty] | 黄亚飞 | 熊野
https://doi.org/10.1002/batt.202400032 | 2024-03-27 | MIB0196 | Tin-containing Silicon Oxycarbonitride Ceramic Nanocomposites as Stable Anode for Magnesium Ion Batteries | Batteries & Supercaps | Sn(0.423)/SiOCN | CuSe | PhMgcl/THF-AlCl3 |  | 50 | 172.9
https://doi.org/10.1002/batt.202400032 | 2024-03-27 | MIB0197 | Tin-containing Silicon Oxycarbonitride Ceramic Nanocomposites as Stable Anode for Magnesium Ion Batteries | Batteries & Supercaps | Sn(0.424)/SiOCN | CuSe | PhMgcl/THF-AlCl3 |  | 500 | 136.6
https://doi.org/10.1002/batt.202400032 | 2024-03-27 | MIB0198 | Tin-containing Silicon Oxycarbonitride Ceramic Nanocomposites as Stable Anode for Magnesium Ion Batteries | Batteries & Supercaps | Sn(0.338)/SiOCN | CuSe | PhMgcl/THF-AlCl4 |  | 500 |  |  |  | 100 | 101.8 | 76.5
10.1016/j.apsusc.2024.159995 | 2024-03-27 | MIB0199 | High-rate aqueous magnesium ion battery enabled by Li/Mg hybrid | Applied Surface Science | Mg | MnO2/GO | Mg(TFSI)2/LiTFSI |  | 100 | 259.2 | [13 empty] | 熊野 | 黄亚飞
10.1016/j.apsusc.2024.159995 | 2024-03-27 | MIB0200 | High-rate aqueous magnesium ion battery enabled by Li/Mg hybrid | Applied Surface Science | Mg | MnO2/GO | Mg(TFSI)2/LiTFSI |  | 200 | 219.6
10.1016/j.apsusc.2024.159995 | 2024-03-27 | MIB0201 | High-rate aqueous magnesium ion battery enabled by Li/Mg hybrid | Applied Surface Science | Mg | MnO2/GO | Mg(TFSI)2/LiTFSI |  | 500 | 208.5
10.1016/j.apsusc.2024.159995 | 2024-03-27 | MIB0202 | High-rate aqueous magnesium ion battery enabled by Li/Mg hybrid | Applied Surface Science | Mg | MnO2/GO | Mg(TFSI)2/LiTFSI |  | 1000 | 200.8
10.1016/j.apsusc.2024.159995 | 2024-03-27 | MIB0203 | High-rate aqueous magnesium ion battery enabled by Li/Mg hybrid | Applied Surface Science | Mg | MnO2/GO | Mg(TFSI)2/LiTFSI |  | 2000 | 187.1
10.1002/smll.202400903 | 2024-04-15 | MIB0204 | Amorphous Cobalt Polyselenides with Hyperbranched Polymer Additive as High‐Capacity Magnesium Storage Cathode Materials Through Cationic and Anionic Co‐Redox Mechanism | small | Mg | CoSe2.7 | 0.5MMg(TFSI)2? and 1M MgCl2? in DME |  | 50 |  | 246.6 | [12 empty] | 熊野 | 黄亚飞
10.1002/smll.202400903 | 2024-04-15 | MIB0205 | Amorphous Cobalt Polyselenides with Hyperbranched Polymer Additive as High‐Capacity Magnesium Storage Cathode Materials Through Cationic and Anionic Co‐Redox Mechanism | small | Mg | CoSe2.7 | 0.5MMg(TFSI)2? and 1M MgCl2? in DME |  | 2000 |  | 94
10.1002/smll.202400903 | 2024-04-15 | MIB0206 | Amorphous Cobalt Polyselenides with Hyperbranched Polymer Additive as High‐Capacity Magnesium Storage Cathode Materials Through Cationic and Anionic Co‐Redox Mechanism | small | Mg | CoSe2.7 | 0.5MMg(TFSI)2? and 1M MgCl2? in DME |  | 500 | 130 |  |  | 300 |  | 68.6
10.1007/s12274-024-6596-3 | 2024-04-30 | MIB0207 | Highly cycle-stable VOPO4-based cathodes for magnesium ion batteries: Insight into the role of interlayer engineering in batteries performance | Nano Research | Mg | VPO-1 | Mg(TFSI)2?in DME |  | 100 |  |  |  | 100 | [10 empty] | 黄亚飞 | 熊野
10.1007/s12274-024-6596-3 | 2024-04-30 | MIB0208 | Highly cycle-stable VOPO4-based cathodes for magnesium ion batteries: Insight into the role of interlayer engineering in batteries performance | Nano Research | Mg | VPO-2 | Mg(TFSI)2?in DME |  | 100 |  | 176.7 |  | 100 |  | 89.5
10.1007/s12274-024-6596-3 | 2024-04-30 | MIB0209 | Highly cycle-stable VOPO4-based cathodes for magnesium ion batteries: Insight into the role of interlayer engineering in batteries performance | Nano Research | Mg | VPO-3 | Mg(TFSI)2?in DME |  | 100 |  | 217.6 | 1.0V 2.0V | 100 |  | 94.8
10.1007/s12274-024-6596-3 | 2024-04-30 | MIB0210 | Highly cycle-stable VOPO4-based cathodes for magnesium ion batteries: Insight into the role of interlayer engineering in batteries performance | Nano Research | Mg | VPO-3 | Mg(TFSI)2?in DME | [5 empty] | 500 | 200
10.1007/s12274-024-6596-3 | 2024-04-30 | MIB0211 | Highly cycle-stable VOPO4-based cathodes for magnesium ion batteries: Insight into the role of interlayer engineering in batteries performance | Nano Research | Mg | VPO-3 | Mg(TFSI)2?in DME | [5 empty] | 800 | 191.3
10.1007/s12274-024-6596-3 | 2024-04-30 | MIB0212 | Highly cycle-stable VOPO4-based cathodes for magnesium ion batteries: Insight into the role of interlayer engineering in batteries performance | Nano Research | Mg | VPO-3 | Mg(TFSI)2?in DME |  | 200 |  | 188.8
10.1007/s12274-024-6596-3 | 2024-04-30 | MIB0213 | Highly cycle-stable VOPO4-based cathodes for magnesium ion batteries: Insight into the role of interlayer engineering in batteries performance | Nano Research | Mg | VPO-3 | Mg(TFSI)2?in DME |  | 300 |  | 170.7
10.1007/s12274-024-6596-3 | 2024-04-30 | MIB0214 | Highly cycle-stable VOPO4-based cathodes for magnesium ion batteries: Insight into the role of interlayer engineering in batteries performance | Nano Research | Mg | VPO-3 | Mg(TFSI)2?in DME |  | 500 |  | 153.4
10.1007/s12274-024-6596-3 | 2024-04-30 | MIB0215 | Highly cycle-stable VOPO4-based cathodes for magnesium ion batteries: Insight into the role of interlayer engineering in batteries performance | Nano Research | Mg | VPO-3 | Mg(TFSI)2?in DME |  | 1000 |  | 120.6
10.1007/s12274-024-6596-3 | 2024-04-30 | MIB0216 | Highly cycle-stable VOPO4-based cathodes for magnesium ion batteries: Insight into the role of interlayer engineering in batteries performance | Nano Research | Mg | VPO-3 | Mg(TFSI)2?in DME
10.1007/s12274-024-6596-3 | 2024-04-30 | MIB0217 | Highly cycle-stable VOPO4-based cathodes for magnesium ion batteries: Insight into the role of interlayer engineering in batteries performance | Nano Research | Mg | VPO-3 | Mg(TFSI)2?in DME
10.1007/s12274-024-6596-3 | 2024-04-30 | MIB0218 | Highly cycle-stable VOPO4-based cathodes for magnesium ion batteries: Insight into the role of interlayer engineering in batteries performance | Nano Research | Mg | VPO-4 | Mg(TFSI)2?in DME |  | 100 |  | 233.1 | 1.0V 2.0V | 100 |  | 70.1
10.1016/j.cej.2024.152569 | 2024-05-26 | MIB0219 | Constructing Cu9S5@CuSe heterostructures under microwave irradiation for rechargeable magnesium batteries | Chemical Engineering Journal | Mg | Cu9S5@CuSe | R-PhOMgCl2/AlCl3/THF |  | 50 |  | 240 | [12 empty] | 黄亚飞 | 熊野
10.1016/j.cej.2024.152569 | 2024-05-26 | MIB0220 | Constructing Cu9S5@CuSe heterostructures under microwave irradiation for rechargeable magnesium batteries | Chemical Engineering Journal | Mg | Cu9S5@CuSe | R-PhOMgCl2/AlCl3/THF |  | 500 |  |  |  | 1000 | 94.3
10.1016/j.cej.2024.152569 | 2024-05-26 | MIB0221 | Constructing Cu9S5@CuSe heterostructures under microwave irradiation for rechargeable magnesium batteries | Chemical Engineering Journal | Mg | Cu9S5@CuSe | R-PhOMgCl2/AlCl3/THF |  | 100 | 98 |  |  | 100 | 504
10.1016/j.cej.2024.152569 | 2024-05-26 | MIB0222 | Constructing Cu9S5@CuSe heterostructures under microwave irradiation for rechargeable magnesium batteries | Chemical Engineering Journal | Mg | Cu9S5@CuSe | R-PhOMgCl2/AlCl3/THF |  | 50 | 199.9
10.1016/j.cej.2024.152569 | 2024-05-26 | MIB0223 | Constructing Cu9S5@CuSe heterostructures under microwave irradiation for rechargeable magnesium batteries | Chemical Engineering Journal | Mg | Cu9S5@CuSe | R-PhOMgCl2/AlCl3/THF |  | 100 | 103.3
10.1016/j.cej.2024.152569 | 2024-05-26 | MIB0224 | Constructing Cu9S5@CuSe heterostructures under microwave irradiation for rechargeable magnesium batteries | Chemical Engineering Journal | Mg | Cu9S5@CuSe | R-PhOMgCl2/AlCl3/THF |  | 200 | 67.7
10.1016/j.cej.2024.152569 | 2024-05-26 | MIB0225 | Constructing Cu9S5@CuSe heterostructures under microwave irradiation for rechargeable magnesium batteries | Chemical Engineering Journal | Mg | Cu9S5@CuSe | R-PhOMgCl2/AlCl3/THF |  | 300 | 48.3
10.1016/j.cej.2024.152569 | 2024-05-26 | MIB0226 | Constructing Cu9S5@CuSe heterostructures under microwave irradiation for rechargeable magnesium batteries | Chemical Engineering Journal | Mg | Cu9S5@CuSe | R-PhOMgCl2/AlCl3/THF |  | 500 | 30.4
10.1016/j.ensm.2024.103539 | 2024-06-05 | MIB0227 | Initiating cationic-anionic chemistry with stepwise surface-to-inner conversion in copper selenide superstructures for high-energy rechargeable magnesium batteries | Energy Storage Materials | Mg | Cu2-xSe | R-PhOMgCl2/AlCl3/THF |  | 100 |  | 385.4 | [12 empty] | 黄亚飞 | 熊野
10.1016/j.ensm.2024.103539 | 2024-06-05 | MIB0228 | Initiating cationic-anionic chemistry with stepwise surface-to-inner conversion in copper selenide superstructures for high-energy rechargeable magnesium batteries | Energy Storage Materials | Mg | Cu2-xSe | R-PhOMgCl2/AlCl3/THF |  | 1000 |  |  |  | 700
10.1016/j.ensm.2024.103539 | 2024-06-05 | MIB0229 | Initiating cationic-anionic chemistry with stepwise surface-to-inner conversion in copper selenide superstructures for high-energy rechargeable magnesium batteries | Energy Storage Materials | Mg | Cu2-xSe | R-PhOMgCl2/AlCl3/THF |  | 5000 |  |  |  | 3000
10.1021/acs.energyfuels.4c01979 | 2024-06-11 | MIB0230 | Insoluble Polyquinonyl Sulfide as High-Capacity Cathode Material for Magnesium Battery | Photonics for Energy | Mg | PPTS | 0.3M Mg[B(hfip)4]2/DME |  | 100 |  | 241 | [12 empty] | 熊野 | 黄亚飞
10.1021/acs.energyfuels.4c01979 | 2024-06-11 | MIB0231 | Insoluble Polyquinonyl Sulfide as High-Capacity Cathode Material for Magnesium Battery | Photonics for Energy | Mg | PPTS | 0.3M Mg[B(hfip)4]2/DME |  | 2000 |  | 131
10.1021/acs.energyfuels.4c01979 | 2024-06-11 | MIB0232 | Insoluble Polyquinonyl Sulfide as High-Capacity Cathode Material for Magnesium Battery | Photonics for Energy | Mg | PPTS | 0.3M Mg[B(hfip)4]2/DME |  | 200 | 205
10.1021/acs.energyfuels.4c01979 | 2024-06-11 | MIB0233 | Insoluble Polyquinonyl Sulfide as High-Capacity Cathode Material for Magnesium Battery | Photonics for Energy | Mg | PPTS | 0.3M Mg[B(hfip)4]2/DME |  | 1000 | 167
10.1021/acs.energyfuels.4c01979 | 2024-06-11 | MIB0234 | Insoluble Polyquinonyl Sulfide as High-Capacity Cathode Material for Magnesium Battery | Photonics for Energy | Mg | PT | 0.3M Mg[B(hfip)4]2/DME |  | 100 | 163
10.1021/acs.energyfuels.4c01979 | 2024-06-11 | MIB0235 | Insoluble Polyquinonyl Sulfide as High-Capacity Cathode Material for Magnesium Battery | Photonics for Energy | Mg | PT | 0.3M Mg[B(hfip)4]2/DME |  | 200 | 113
10.1021/acs.energyfuels.4c01979 | 2024-06-11 | MIB0236 | Insoluble Polyquinonyl Sulfide as High-Capacity Cathode Material for Magnesium Battery | Photonics for Energy | Mg | PT | 0.3M Mg[B(hfip)4]2/DME |  | 1000 | 58
10.1021/acs.energyfuels.4c01979 | 2024-06-11 | MIB0237 | Insoluble Polyquinonyl Sulfide as High-Capacity Cathode Material for Magnesium Battery | Photonics for Energy | Mg | PT | 0.3M Mg[B(hfip)4]2/DME |  | 2000 | 42
10.1021/acsaem.4c00937 | 2024-07-02 | MIB0238 | Interlayer Regulatory Engineering of NiO2 by Introducing H+ for High-Rate Mg Ion Storage | ACS Applied Energy Materials | Mg | Mg | [17 empty] | 黄亚飞 | 熊野
10.1016/j.jallcom.2024.176518 | 2024-09-16 | MIB0239 | An ultrafast, stable and highly reversible nickel magnesium vanadate cathode for magnesium ion batteries | Journal of Alloys and Compounds | Mg | NiMg2(VO4)2 | 1 M Mg(ClO4)2在乙腈 |  | 200 |  | 185 | [12 empty] | 熊野 | 黄亚飞
10.1016/j.jallcom.2024.176518 | 2024-09-16 | MIB0240 | An ultrafast, stable and highly reversible nickel magnesium vanadate cathode for magnesium ion batteries | Journal of Alloys and Compounds | Mg | NiMg2(VO4)2 | 1 M Mg(ClO4)2在乙腈 |  | 1000 |  | 127 | [6 empty] | 300 |  | 96.47
10.1016/j.jallcom.2024.176518 | 2024-09-16 | MIB0241 | An ultrafast, stable and highly reversible nickel magnesium vanadate cathode for magnesium ion batteries | Journal of Alloys and Compounds | Mg | NiMg2(VO4)2 | 1 M Mg(ClO4)2在乙腈 |  | 2000 |  | 119 | [6 empty] | 300 |  | 96.65