## Mag腐蚀数据
ID | Name | DOI | Mg | Sc | Li | Al | Zn | Mn | Si | Fe | Cu | Ni | Ca | Ba | Sr | Ce | Zr | Nd | Y | Gd | Pb | Sn | La | Sm | Bi | Sb | Er | V | Ti | Ga | Hg | Concentration Temperature | Extrusion Ratio | Corrosive Medium | Cl ion (mol·L-1) | I corr (A·cm-2) | E corr (V)
MC00001 | Mg95.4Al4.24Mn0.36 | 10.1155/2022/9597155 | 95.4 | 0 | 0 | 4.24 | 0 | 0.36 | 0 | 0 | 0 | 0 | 0 | 0 | 0 | 0 | 0 | 0 | 0 | 0 | 0 | 0 | 0 | 0 | 0 | 0 | 0 | 0 | 0 | 0 | 0 | 0 | 0 | 0 | 0.613 | 0.224 | -1.46
MC00002 | Mg95.17Al4.3Mn0.36Ca0.17 | 10.1155/2022/9597155 | 95.17 | 0 | 0 | 4.3 | 0 | 0.36 | 0 | 0 | 0 | 0 | 0.17 | 0 | 0 | 0 | 0 | 0 | 0 | 0 | 0 | 0 | 0 | 0 | 0 | 0 | 0 | 0 | 0 | 0 | 0 | 0 | 0 | 0 | 0.613 | 0.386 | -1.59
MC00003 | Mg94.46Al4.42Mn0.37Ca0.75 | 10.1155/2022/9597155 | 94.46 | 0 | 0 | 4.42 | 0 | 0.37 | 0 | 0 | 0 | 0 | 0.75 | 0 | 0 | 0 | 0 | 0 | 0 | 0 | 0 | 0 | 0 | 0 | 0 | 0 | 0 | 0 | 0 | 0 | 0 | 0 | 0 | 0 | 0.613 | 0.465 | -1.58
MC00004 | Mg93.64Al4.42Mn0.36Ca1.58 | 10.1155/2022/9597155 | 93.64 | 0 | 0 | 4.42 | 0 | 0.36 | 0 | 0 | 0 | 0 | 1.58 | 0 | 0 | 0 | 0 | 0 | 0 | 0 | 0 | 0 | 0 | 0 | 0 | 0 | 0 | 0 | 0 | 0 | 0 | 0 | 0 | 0 | 0.613 | 0.378 | -1.62
MC00005 | Mg91.57Al4.39Mn0.35Ca3.69 | 10.1155/2022/9597155 | 91.57 | 0 | 0 | 4.39 | 0 | 0.35 | 0 | 0 | 0 | 0 | 3.69 | 0 | 0 | 0 | 0 | 0 | 0 | 0 | 0 | 0 | 0 | 0 | 0 | 0 | 0 | 0 | 0 | 0 | 0 | 0 | 0 | 0 | 0.613 | 0.258 | -1.48
MC00006 | Mg90.01Al1.03Zn0.94Sn8.02 | 10.1155/2022/9597155 | 90.01 | 0 | 0 | 1.03 | 0.94 | 0 | 0 | 0 | 0 | 0 | 0 | 0 | 0 | 0 | 0 | 0 | 0 | 0 | 0 | 8.02 | 0 | 0 | 0 | 0 | 0 | 0 | 0 | 0 | 0 | 0 | 0 | 0 | 0.613 | 0.542 | -1.54
MC00007 | Mg88.87Al0.93Zn1.07Ca1.05Sn8.08 | 10.1155/2022/9597155 | 88.87 | 0 | 0 | 0.93 | 1.07 | 0 | 0 | 0 | 0 | 0 | 1.05 | 0 | 0 | 0 | 0 | 0 | 0 | 0 | 0 | 8.08 | 0 | 0 | 0 | 0 | 0 | 0 | 0 | 0 | 0 | 0 | 0 | 0 | 0.613 | 0.519 | -1.476
MC00008 | Mg88.11Al0.96Zn0.89Ca2.09Sn7.95 | 10.1155/2022/9597155 | 88.11 | 0 | 0 | 0.96 | 0.89 | 0 | 0 | 0 | 0 | 0 | 2.09 | 0 | 0 | 0 | 0 | 0 | 0 | 0 | 0 | 7.95 | 0 | 0 | 0 | 0 | 0 | 0 | 0 | 0 | 0 | 0 | 0 | 0 | 0.613 | 0.177 | -1.554
MC00009 | Mg86.75Al1.05Zn1.07Ca3.03Sn8.1 | 10.1155/2022/9597155 | 86.75 | 0 | 0 | 1.05 | 1.07 | 0 | 0 | 0 | 0 | 0 | 3.03 | 0 | 0 | 0 | 0 | 0 | 0 | 0 | 0 | 8.1 | 0 | 0 | 0 | 0 | 0 | 0 | 0 | 0 | 0 | 0 | 0 | 0 | 0.613 | 0.165 | -1.522
MC00010 | Mg95.0Al5.0 | 10.1155/2022/9597155 | 95 | 0 | 0 | 5 | 0 | 0 | 0 | 0 | 0 | 0 | 0 | 0 | 0 | 0 | 0 | 0 | 0 | 0 | 0 | 0 | 0 | 0 | 0 | 0 | 0 | 0 | 0 | 0 | 0 | 0 | 0 | 0 | 0.105 | 0.329 | -1.54
MC00011 | Mg94.7Al5.0Mn0.3 | 10.1155/2022/9597155 | 94.7 | 0 | 0 | 5 | 0 | 0.3 | 0 | 0 | 0 | 0 | 0 | 0 | 0 | 0 | 0 | 0 | 0 | 0 | 0 | 0 | 0 | 0 | 0 | 0 | 0 | 0 | 0 | 0 | 0 | 0 | 0 | 0 | 0.105 | 0.125 | -1.569
MC00012 | Mg94.4Al5.0Mn0.6 | 10.1155/2022/9597155 | 94.4 | 0 | 0 | 5 | 0 | 0.6 | 0 | 0 | 0 | 0 | 0 | 0 | 0 | 0 | 0 | 0 | 0 | 0 | 0 | 0 | 0 | 0 | 0 | 0 | 0 | 0 | 0 | 0 | 0 | 0 | 0 | 0 | 0.105 | 0.111 | -1.566
MC00013 | Mg94.0Al5.0Mn1.0 | 10.1155/2022/9597155 | 94 | 0 | 0 | 5 | 0 | 1 | 0 | 0 | 0 | 0 | 0 | 0 | 0 | 0 | 0 | 0 | 0 | 0 | 0 | 0 | 0 | 0 | 0 | 0 | 0 | 0 | 0 | 0 | 0 | 0 | 0 | 0 | 0.105 | 0.838 | -1.562
MC00014 | Mg95.69Zn4.09Mn0.22 | 10.1155/2022/9597155 | 95.69 | 0 | 0 | 0 | 4.09 | 0.22 | 0 | 0 | 0 | 0 | 0 | 0 | 0 | 0 | 0 | 0 | 0 | 0 | 0 | 0 | 0 | 0 | 0 | 0 | 0 | 0 | 0 | 0 | 0 | 0 | 0 | 0 | 0.148 | 0.37 | -1.559
MC00015 | Mg95.61Zn3.89Mn0.25Ca0.25 | 10.1155/2022/9597155 | 95.61 | 0 | 0 | 0 | 3.89 | 0.25 | 0 | 0 | 0 | 0 | 0.25 | 0 | 0 | 0 | 0 | 0 | 0 | 0 | 0 | 0 | 0 | 0 | 0 | 0 | 0 | 0 | 0 | 0 | 0 | 0 | 0 | 0 | 0.148 | 0.279 | -1.58
MC00016 | Mg95.28Zn4.23Mn0.24Sn0.25 | 10.1155/2022/9597155 | 95.28 | 0 | 0 | 0 | 4.23 | 0.24 | 0 | 0 | 0 | 0 | 0 | 0 | 0 | 0 | 0 | 0 | 0 | 0 | 0 | 0.25 | 0 | 0 | 0 | 0 | 0 | 0 | 0 | 0 | 0 | 0 | 0 | 0 | 0.148 | 0.452 | -1.587
MC00017 | Mg99.39Al0.023Zn0.003Mn0.027Si0.033Fe0.007Ca0.517 | 10.1155/2022/9597155 | 99.39 | 0 | 0 | 0.023 | 0.003 | 0.027 | 0.033 | 0.007 | 0 | 0 | 0.517 | 0 | 0 | 0 | 0 | 0 | 0 | 0 | 0 | 0 | 0 | 0 | 0 | 0 | 0 | 0 | 0 | 0 | 0 | 0 | 0 | 0 | 0.148 | 0.186 | -1.876
MC00018 | Mg98.867Al0.018Zn0.521Mn0.023Si0.038Fe0.008Ca0.525 | 10.1155/2022/9597155 | 98.867 | 0 | 0 | 0.018 | 0.521 | 0.023 | 0.038 | 0.008 | 0 | 0 | 0.525 | 0 | 0 | 0 | 0 | 0 | 0 | 0 | 0 | 0 | 0 | 0 | 0 | 0 | 0 | 0 | 0 | 0 | 0 | 0 | 0 | 0 | 0.148 | 0.189 | -1.713
MC00019 | Mg98.294Al0.015Zn1.102Mn0.029Si0.032Fe0.007Ca0.521 | 10.1155/2022/9597155 | 98.294 | 0 | 0 | 0.015 | 1.102 | 0.029 | 0.032 | 0.007 | 0 | 0 | 0.521 | 0 | 0 | 0 | 0 | 0 | 0 | 0 | 0 | 0 | 0 | 0 | 0 | 0 | 0 | 0 | 0 | 0 | 0 | 0 | 0 | 0 | 0.148 | 0.178 | -1.672
MC00020 | Mg96.265Al0.026Zn3.121Mn0.032Si0.032Fe0.009Ca0.515 | 10.1155/2022/9597155 | 96.265 | 0 | 0 | 0.026 | 3.121 | 0.032 | 0.032 | 0.009 | 0 | 0 | 0.515 | 0 | 0 | 0 | 0 | 0 | 0 | 0 | 0 | 0 | 0 | 0 | 0 | 0 | 0 | 0 | 0 | 0 | 0 | 0 | 0 | 0 | 0.148 | 0.232 | -1.728
MC00021 | Mg94.912Al0.017Zn4.481Mn0.025Si0.031Fe0.006Ca0.528 | 10.1155/2022/9597155 | 94.912 | 0 | 0 | 0.017 | 4.481 | 0.025 | 0.031 | 0.006 | 0 | 0 | 0.528 | 0 | 0 | 0 | 0 | 0 | 0 | 0 | 0 | 0 | 0 | 0 | 0 | 0 | 0 | 0 | 0 | 0 | 0 | 0 | 0 | 0 | 0.148 | 0.323 | -1.5
MC00022 | Mg93.167Al0.022Zn6.211Mn0.027Si0.04Fe0.01Ca0.523 | 10.1155/2022/9597155 | 93.167 | 0 | 0 | 0.022 | 6.211 | 0.027 | 0.04 | 0.01 | 0 | 0 | 0.523 | 0 | 0 | 0 | 0 | 0 | 0 | 0 | 0 | 0 | 0 | 0 | 0 | 0 | 0 | 0 | 0 | 0 | 0 | 0 | 0 | 0 | 0.148 | 0.365 | -1.776
MC00023 | Mg90.405Al0.021Zn8.983Mn0.029Si0.035Fe0.008Ca0.519 | 10.1155/2022/9597155 | 90.405 | 0 | 0 | 0.021 | 8.983 | 0.029 | 0.035 | 0.008 | 0 | 0 | 0.519 | 0 | 0 | 0 | 0 | 0 | 0 | 0 | 0 | 0 | 0 | 0 | 0 | 0 | 0 | 0 | 0 | 0 | 0 | 0 | 0 | 0 | 0.148 | 0.465 | -1.795
MC00024 | Mg95.64Zn4.14Ca0.22 | 10.1155/2022/9597155 | 95.64 | 0 | 0 | 0 | 4.14 | 0 | 0 | 0 | 0 | 0 | 0.22 | 0 | 0 | 0 | 0 | 0 | 0 | 0 | 0 | 0 | 0 | 0 | 0 | 0 | 0 | 0 | 0 | 0 | 0 | 0 | 0 | 0 | 0.148 | 0.134 | -1.64
MC00025 | Mg94.84Al0.92Zn3.95Ca0.29 | 10.1155/2022/9597155 | 94.84 | 0 | 0 | 0.92 | 3.95 | 0 | 0 | 0 | 0 | 0 | 0.29 | 0 | 0 | 0 | 0 | 0 | 0 | 0 | 0 | 0 | 0 | 0 | 0 | 0 | 0 | 0 | 0 | 0 | 0 | 0 | 0 | 0 | 0.148 | 0.81 | -1.6
MC00026 | Mg92.64Al3.12Zn3.98Ca0.26 | 10.1155/2022/9597155 | 92.64 | 0 | 0 | 3.12 | 3.98 | 0 | 0 | 0 | 0 | 0 | 0.26 | 0 | 0 | 0 | 0 | 0 | 0 | 0 | 0 | 0 | 0 | 0 | 0 | 0 | 0 | 0 | 0 | 0 | 0 | 0 | 0 | 0 | 0.148 | 0.22 | -1.61
MC00027 | Mg91.03Al4.85Zn3.88Ca0.24 | 10.1155/2022/9597155 | 91.03 | 0 | 0 | 4.85 | 3.88 | 0 | 0 | 0 | 0 | 0 | 0.24 | 0 | 0 | 0 | 0 | 0 | 0 | 0 | 0 | 0 | 0 | 0 | 0 | 0 | 0 | 0 | 0 | 0 | 0 | 0 | 0 | 0 | 0.148 | 0.52 | -1.55
MC00028 | Mg88.21Al7.66Zn3.91Ca0.22 | 10.1155/2022/9597155 | 88.21 | 0 | 0 | 7.66 | 3.91 | 0 | 0 | 0 | 0 | 0 | 0.22 | 0 | 0 | 0 | 0 | 0 | 0 | 0 | 0 | 0 | 0 | 0 | 0 | 0 | 0 | 0 | 0 | 0 | 0 | 0 | 0 | 0 | 0.148 | 0.1 | -1.55
MC00029 | Mg85.52Al10.3Zn4.0Ca0.18 | 10.1155/2022/9597155 | 85.52 | 0 | 0 | 10.3 | 4 | 0 | 0 | 0 | 0 | 0 | 0.18 | 0 | 0 | 0 | 0 | 0 | 0 | 0 | 0 | 0 | 0 | 0 | 0 | 0 | 0 | 0 | 0 | 0 | 0 | 0 | 0 | 0 | 0.148 | 0.124 | -1.55
MC00030 | Mg91.34Al5.65Zn2.7Mn0.11Si0.12Cu0.08 | 10.1155/2022/9597155 | 91.34 | 0 | 0 | 5.65 | 2.7 | 0.11 | 0.12 | 0 | 0.08 | 0 | 0 | 0 | 0 | 0 | 0 | 0 | 0 | 0 | 0 | 0 | 0 | 0 | 0 | 0 | 0 | 0 | 0 | 0 | 0 | 0 | 0 | 0 | 0.613 | 0.136 | -1.453
MC00031 | Mg98.83Mn0.52Ca0.65 | 10.1155/2022/9597155 | 98.83 | 0 | 0 | 0 | 0 | 0.52 | 0 | 0 | 0 | 0 | 0.65 | 0 | 0 | 0 | 0 | 0 | 0 | 0 | 0 | 0 | 0 | 0 | 0 | 0 | 0 | 0 | 0 | 0 | 0 | 0 | 0 | 0 | 0.613 | 0.281 | -1.552
MC00032 | Mg96.46Al2.38Mn0.48Ca0.68 | 10.1155/2022/9597155 | 96.46 | 0 | 0 | 2.38 | 0 | 0.48 | 0 | 0 | 0 | 0 | 0.68 | 0 | 0 | 0 | 0 | 0 | 0 | 0 | 0 | 0 | 0 | 0 | 0 | 0 | 0 | 0 | 0 | 0 | 0 | 0 | 0 | 0 | 0.613 | 0.673 | -1.452
MC00033 | Mg89.58Mn0.54Ca0.74Sn9.14 | 10.1155/2022/9597155 | 89.58 | 0 | 0 | 0 | 0 | 0.54 | 0 | 0 | 0 | 0 | 0.74 | 0 | 0 | 0 | 0 | 0 | 0 | 0 | 0 | 9.14 | 0 | 0 | 0 | 0 | 0 | 0 | 0 | 0 | 0 | 0 | 0 | 0 | 0.613 | 0.885 | -1.522
MC00034 | Mg94.83Zn3.9Mn0.56Ca0.71 | 10.1155/2022/9597155 | 94.83 | 0 | 0 | 0 | 3.9 | 0.56 | 0 | 0 | 0 | 0 | 0.71 | 0 | 0 | 0 | 0 | 0 | 0 | 0 | 0 | 0 | 0 | 0 | 0 | 0 | 0 | 0 | 0 | 0 | 0 | 0 | 0 | 0 | 0.613 | 0.21 | -1.518
MC00035 | Mg97.56Zn2.11Ca0.33 | 10.1155/2022/9597155 | 97.56 | 0 | 0 | 0 | 2.11 | 0 | 0 | 0 | 0 | 0 | 0.33 | 0 | 0 | 0 | 0 | 0 | 0 | 0 | 0 | 0 | 0 | 0 | 0 | 0 | 0 | 0 | 0 | 0 | 0 | 0 | 0 | 0 | 0.148 | 0.192 | -1.79
MC00036 | Mg97.49Zn2.05Ca0.34Sr0.12 | 10.1155/2022/9597155 | 97.49 | 0 | 0 | 0 | 2.05 | 0 | 0 | 0 | 0 | 0 | 0.34 | 0 | 0.12 | 0 | 0 | 0 | 0 | 0 | 0 | 0 | 0 | 0 | 0 | 0 | 0 | 0 | 0 | 0 | 0 | 0 | 0 | 0 | 0.148 | 0.25 | -1.79
MC00037 | Mg97.26Zn2.08Ca0.32Sr0.34 | 10.1155/2022/9597155 | 97.26 | 0 | 0 | 0 | 2.08 | 0 | 0 | 0 | 0 | 0 | 0.32 | 0 | 0.34 | 0 | 0 | 0 | 0 | 0 | 0 | 0 | 0 | 0 | 0 | 0 | 0 | 0 | 0 | 0 | 0 | 0 | 0 | 0 | 0.148 | 0.244 | -1.8
MC00038 | Mg97.04Zn2.06Ca0.34Sr0.56 | 10.1155/2022/9597155 | 97.04 | 0 | 0 | 0 | 2.06 | 0 | 0 | 0 | 0 | 0 | 0.34 | 0 | 0.56 | 0 | 0 | 0 | 0 | 0 | 0 | 0 | 0 | 0 | 0 | 0 | 0 | 0 | 0 | 0 | 0 | 0 | 0 | 0 | 0.148 | 0.327 | -1.82
MC00039 | Mg96.36Zn2.03Ca0.36Sr1.25 | 10.1155/2022/9597155 | 96.36 | 0 | 0 | 0 | 2.03 | 0 | 0 | 0 | 0 | 0 | 0.36 | 0 | 1.25 | 0 | 0 | 0 | 0 | 0 | 0 | 0 | 0 | 0 | 0 | 0 | 0 | 0 | 0 | 0 | 0 | 0 | 0 | 0 | 0.148 | 0.413 | -1.85
MC00040 | Mg98.2Sr1.8 | 10.1155/2022/9597155 | 98.2 | 0 | 0 | 0 | 0 | 0 | 0 | 0 | 0 | 0 | 0 | 0 | 1.8 | 0 | 0 | 0 | 0 | 0 | 0 | 0 | 0 | 0 | 0 | 0 | 0 | 0 | 0 | 0 | 0 | 0 | 0 | 0 | 0.148 | 0.214 | -1.53
MC00041 | Mg97.19Ca0.85Sr1.96 | 10.1155/2022/9597155 | 97.19 | 0 | 0 | 0 | 0 | 0 | 0 | 0 | 0 | 0 | 0.85 | 0 | 1.96 | 0 | 0 | 0 | 0 | 0 | 0 | 0 | 0 | 0 | 0 | 0 | 0 | 0 | 0 | 0 | 0 | 0 | 0 | 0 | 0.148 | 0.184 | -1.47
MC00042 | Mg97.29Zn0.84Sr1.87 | 10.1155/2022/9597155 | 97.29 | 0 | 0 | 0 | 0.84 | 0 | 0 | 0 | 0 | 0 | 0 | 0 | 1.87 | 0 | 0 | 0 | 0 | 0 | 0 | 0 | 0 | 0 | 0 | 0 | 0 | 0 | 0 | 0 | 0 | 0 | 0 | 0 | 0.148 | 0.468 | -1.53
MC00043 | Mg95.597Zn3.892Mn0.011Fe0.001Cu0.001Ca0.498 | 10.1155/2022/9597155 | 95.597 | 0 | 0 | 0 | 3.892 | 0.011 | 0 | 0.001 | 0.001 | 0 | 0.498 | 0 | 0 | 0 | 0 | 0 | 0 | 0 | 0 | 0 | 0 | 0 | 0 | 0 | 0 | 0 | 0 | 0 | 0 | 0 | 0 | 0 | 0.148 | 0.885 | -1.527
MC00044 | Mg95.189Zn3.887Mn0.421Fe0.001Cu0.001Ca0.501 | 10.1155/2022/9597155 | 95.189 | 0 | 0 | 0 | 3.887 | 0.421 | 0 | 0.001 | 0.001 | 0 | 0.501 | 0 | 0 | 0 | 0 | 0 | 0 | 0 | 0 | 0 | 0 | 0 | 0 | 0 | 0 | 0 | 0 | 0 | 0 | 0 | 0 | 0 | 0.148 | 0.415 | -1.473
MC00045 | Mg94.778Zn3.888Mn0.831Fe0.001Cu0.001Ca0.501 | 10.1155/2022/9597155 | 94.778 | 0 | 0 | 0 | 3.888 | 0.831 | 0 | 0.001 | 0.001 | 0 | 0.501 | 0 | 0 | 0 | 0 | 0 | 0 | 0 | 0 | 0 | 0 | 0 | 0 | 0 | 0 | 0 | 0 | 0 | 0 | 0 | 0 | 0 | 0.148 | 0.286 | -1.414
MC00046 | Mg99.429Al0.065Zn0.24Mn0.066Ca0.2 | 10.1155/2022/9597155 | 99.429 | 0 | 0 | 0.065 | 0.24 | 0.066 | 0 | 0 | 0 | 0 | 0.2 | 0 | 0 | 0 | 0 | 0 | 0 | 0 | 0 | 0 | 0 | 0 | 0 | 0 | 0 | 0 | 0 | 0 | 0 | 0 | 0 | 0 | 0.148 | 0.323 | -1.816
MC00047 | Mg99.142Al0.058Zn0.51Mn0.07Ca0.22 | 10.1155/2022/9597155 | 99.142 | 0 | 0 | 0.058 | 0.51 | 0.07 | 0 | 0 | 0 | 0 | 0.22 | 0 | 0 | 0 | 0 | 0 | 0 | 0 | 0 | 0 | 0 | 0 | 0 | 0 | 0 | 0 | 0 | 0 | 0 | 0 | 0 | 0 | 0.148 | 0.259 | -1.89
MC00048 | Mg98.647Al0.072Zn1.0Mn0.071Ca0.21 | 10.1155/2022/9597155 | 98.647 | 0 | 0 | 0.072 | 1 | 0.071 | 0 | 0 | 0 | 0 | 0.21 | 0 | 0 | 0 | 0 | 0 | 0 | 0 | 0 | 0 | 0 | 0 | 0 | 0 | 0 | 0 | 0 | 0 | 0 | 0 | 0 | 0 | 0.148 | 0.267 | -1.84
MC00049 | Mg97.701Al0.061Zn1.95Mn0.068Ca0.22 | 10.1155/2022/9597155 | 97.701 | 0 | 0 | 0.061 | 1.95 | 0.068 | 0 | 0 | 0 | 0 | 0.22 | 0 | 0 | 0 | 0 | 0 | 0 | 0 | 0 | 0 | 0 | 0 | 0 | 0 | 0 | 0 | 0 | 0 | 0 | 0 | 0 | 0 | 0.148 | 0.378 | -1.824
MC00050 | Mg99.8852Al0.04Zn0.01Mn0.02Si0.01Fe0.0016Cu0.003Ni0.0002Ca0.03 | 10.1155/2022/9597155 | 99.8852 | 0 | 0 | 0.04 | 0.01 | 0.02 | 0.01 | 0.0016 | 0.003 | 0.0002 | 0.03 | 0 | 0 | 0 | 0 | 0 | 0 | 0 | 0 | 0 | 0 | 0 | 0 | 0 | 0 | 0 | 0 | 0 | 0 | 0 | 0 | 0 | 0.148 | 0.26 | -1.55
MC00051 | Mg99.505Al0.04Zn0.01Mn0.02Si0.01Fe0.0018Cu0.003Ni0.0002Ca0.41 | 10.1155/2022/9597155 | 99.505 | 0 | 0 | 0.04 | 0.01 | 0.02 | 0.01 | 0.0018 | 0.003 | 0.0002 | 0.41 | 0 | 0 | 0 | 0 | 0 | 0 | 0 | 0 | 0 | 0 | 0 | 0 | 0 | 0 | 0 | 0 | 0 | 0 | 0 | 0 | 0 | 0.148 | 0.149 | -1.525
MC00052 | Mg99.0753Al0.04Zn0.01Mn0.02Si0.01Fe0.0015Cu0.003Ni0.0002Ca0.84 | 10.1155/2022/9597155 | 99.0753 | 0 | 0 | 0.04 | 0.01 | 0.02 | 0.01 | 0.0015 | 0.003 | 0.0002 | 0.84 | 0 | 0 | 0 | 0 | 0 | 0 | 0 | 0 | 0 | 0 | 0 | 0 | 0 | 0 | 0 | 0 | 0 | 0 | 0 | 0 | 0 | 0.148 | 0.24 | -1.538
MC00053 | Mg98.894Zn0.9409Ni0.0083Ca0.1568 | 10.1155/2022/9597155 | 98.894 | 0 | 0 | 0 | 0.9409 | 0 | 0 | 0 | 0 | 0.0083 | 0.1568 | 0 | 0 | 0 | 0 | 0 | 0 | 0 | 0 | 0 | 0 | 0 | 0 | 0 | 0 | 0 | 0 | 0 | 0 | 0 | 0 | 0 | 0.148 | 0.159 | -1.49
MC00054 | Mg97.5311Zn0.9272Ca1.5417 | 10.1155/2022/9597155 | 97.5311 | 0 | 0 | 0 | 0.9272 | 0 | 0 | 0 | 0 | 0 | 1.5417 | 0 | 0 | 0 | 0 | 0 | 0 | 0 | 0 | 0 | 0 | 0 | 0 | 0 | 0 | 0 | 0 | 0 | 0 | 0 | 0 | 0 | 0.148 | 0.266 | -1.5
MC00055 | Mg97.1056Zn2.7281Ca0.1663 | 10.1155/2022/9597155 | 97.1056 | 0 | 0 | 0 | 2.7281 | 0 | 0 | 0 | 0 | 0 | 0.1663 | 0 | 0 | 0 | 0 | 0 | 0 | 0 | 0 | 0 | 0 | 0 | 0 | 0 | 0 | 0 | 0 | 0 | 0 | 0 | 0 | 0 | 0.148 | 0.644 | -1.52
MC00056 | Mg95.5385Zn2.7851Fe0.0185Ca1.6579 | 10.1155/2022/9597155 | 95.5385 | 0 | 0 | 0 | 2.7851 | 0 | 0 | 0.0185 | 0 | 0 | 1.6579 | 0 | 0 | 0 | 0 | 0 | 0 | 0 | 0 | 0 | 0 | 0 | 0 | 0 | 0 | 0 | 0 | 0 | 0 | 0 | 0 | 0 | 0.148 | 0.359 | -1.58
MC00057 | Mg95.1316Zn4.6785Ca0.1899 | 10.1155/2022/9597155 | 95.1316 | 0 | 0 | 0 | 4.6785 | 0 | 0 | 0 | 0 | 0 | 0.1899 | 0 | 0 | 0 | 0 | 0 | 0 | 0 | 0 | 0 | 0 | 0 | 0 | 0 | 0 | 0 | 0 | 0 | 0 | 0 | 0 | 0 | 0.148 | 0.115 | -1.51
MC00058 | Mg94.569Zn4.0209Ca1.4101 | 10.1155/2022/9597155 | 94.569 | 0 | 0 | 0 | 4.0209 | 0 | 0 | 0 | 0 | 0 | 1.4101 | 0 | 0 | 0 | 0 | 0 | 0 | 0 | 0 | 0 | 0 | 0 | 0 | 0 | 0 | 0 | 0 | 0 | 0 | 0 | 0 | 0 | 0.148 | 0.13 | -1.5
MC00059 | Mg96.27Zn3.63Si0.06Fe0.04 | 10.1155/2022/9597155 | 96.27 | 0 | 0 | 0 | 3.63 | 0 | 0.06 | 0.04 | 0 | 0 | 0 | 0 | 0 | 0 | 0 | 0 | 0 | 0 | 0 | 0 | 0 | 0 | 0 | 0 | 0 | 0 | 0 | 0 | 0 | 0 | 0 | 0 | 0.142 | 0.664 | -1.58
MC00060 | Mg95.45Zn3.56Si0.04Fe0.03Sn0.92 | 10.1155/2022/9597155 | 95.45 | 0 | 0 | 0 | 3.56 | 0 | 0.04 | 0.03 | 0 | 0 | 0 | 0 | 0 | 0 | 0 | 0 | 0 | 0 | 0 | 0.92 | 0 | 0 | 0 | 0 | 0 | 0 | 0 | 0 | 0 | 0 | 0 | 0 | 0.142 | 0.25 | -1.54
MC00061 | Mg94.96Zn3.56Si0.03Fe0.02Sn1.43 | 10.1155/2022/9597155 | 94.96 | 0 | 0 | 0 | 3.56 | 0 | 0.03 | 0.02 | 0 | 0 | 0 | 0 | 0 | 0 | 0 | 0 | 0 | 0 | 0 | 1.43 | 0 | 0 | 0 | 0 | 0 | 0 | 0 | 0 | 0 | 0 | 0 | 0 | 0.142 | 0.16 | -1.51
MC00062 | Mg94.44Zn3.58Si0.07Fe0.03Sn1.88 | 10.1155/2022/9597155 | 94.44 | 0 | 0 | 0 | 3.58 | 0 | 0.07 | 0.03 | 0 | 0 | 0 | 0 | 0 | 0 | 0 | 0 | 0 | 0 | 0 | 1.88 | 0 | 0 | 0 | 0 | 0 | 0 | 0 | 0 | 0 | 0 | 0 | 0 | 0.142 | 0.46 | -1.56
MC00063 | Mg87.2796Al12.7Mn0.0046Fe0.0155Cu0.0003 | 10.1155/2022/9597155 | 87.27961 | 0 | 0 | 12.7 | 0 | 0.0046 | 0 | 0.0155 | 0.00029 | 0 | 0 | 0 | 0 | 0 | 0 | 0 | 0 | 0 | 0 | 0 | 0 | 0 | 0 | 0 | 0 | 0 | 0 | 0 | 0 | 0 | 0 | 0 | 0.087 | 0.1 | -1.472
MC00064 | Mg90.9638Al8.7Mn0.0235Fe0.002Cu0.0007Ca0.31 | 10.1155/2022/9597155 | 90.96378 | 0 | 0 | 8.7 | 0 | 0.0235 | 0 | 0.002 | 0.00072 | 0 | 0.31 | 0 | 0 | 0 | 0 | 0 | 0 | 0 | 0 | 0 | 0 | 0 | 0 | 0 | 0 | 0 | 0 | 0 | 0 | 0 | 0 | 0 | 0.087 | 0.52 | -1.534
MC00065 | Mg86.9124Al11.9Mn0.039Fe0.0251Cu0.0035Ca1.12 | 10.1155/2022/9597155 | 86.91238 | 0 | 0 | 11.9 | 0 | 0.039 | 0 | 0.0251 | 0.00352 | 0 | 1.12 | 0 | 0 | 0 | 0 | 0 | 0 | 0 | 0 | 0 | 0 | 0 | 0 | 0 | 0 | 0 | 0 | 0 | 0 | 0 | 0 | 0 | 0.087 | 0.85 | -1.58
MC00066 | Mg89.6115Al8.8Mn0.033Fe0.013Cu0.0025Ca1.54 | 10.1155/2022/9597155 | 89.61147 | 0 | 0 | 8.8 | 0 | 0.033 | 0 | 0.013 | 0.00253 | 0 | 1.54 | 0 | 0 | 0 | 0 | 0 | 0 | 0 | 0 | 0 | 0 | 0 | 0 | 0 | 0 | 0 | 0 | 0 | 0 | 0 | 0 | 0 | 0.087 | 0.81 | -1.495
MC00067 | Mg92.2681Al7.3Mn0.42Fe0.011Cu0.0005Ni0.0004 | 10.1155/2022/9597155 | 92.2681 | 0 | 0 | 7.3 | 0 | 0.42 | 0 | 0.011 | 0.0005 | 0.0004 | 0 | 0 | 0 | 0 | 0 | 0 | 0 | 0 | 0 | 0 | 0 | 0 | 0 | 0 | 0 | 0 | 0 | 0 | 0 | 0 | 0 | 0 | 0.087 | 0.49 | -1.536
MC00068 | Mg90.9336Al8.4Mn0.3Fe0.0028Cu0.0036Ca0.36 | 10.1155/2022/9597155 | 90.93359 | 0 | 0 | 8.4 | 0 | 0.3 | 0 | 0.0028 | 0.00361 | 0 | 0.36 | 0 | 0 | 0 | 0 | 0 | 0 | 0 | 0 | 0 | 0 | 0 | 0 | 0 | 0 | 0 | 0 | 0 | 0 | 0 | 0 | 0 | 0.087 | 0.79 | -1.537
MC00069 | Mg89.7434Al9.0Mn0.4Fe0.0044Cu0.0022Ca0.85 | 10.1155/2022/9597155 | 89.74341 | 0 | 0 | 9 | 0 | 0.4 | 0 | 0.0044 | 0.00219 | 0 | 0.85 | 0 | 0 | 0 | 0 | 0 | 0 | 0 | 0 | 0 | 0 | 0 | 0 | 0 | 0 | 0 | 0 | 0 | 0 | 0 | 0 | 0 | 0.087 | 0.14 | -1.511
MC00070 | Mg87.8919Al10.1Mn0.36Fe0.0058Cu0.0023Ca1.64 | 10.1155/2022/9597155 | 87.89193 | 0 | 0 | 10.1 | 0 | 0.36 | 0 | 0.0058 | 0.00227 | 0 | 1.64 | 0 | 0 | 0 | 0 | 0 | 0 | 0 | 0 | 0 | 0 | 0 | 0 | 0 | 0 | 0 | 0 | 0 | 0 | 0 | 0 | 0 | 0.087 | 0.19 | -1.527
MC00071 | Mg96.4457Zn3.14Fe0.012Cu0.0015Ni0.0008Ca0.4 | 10.1155/2022/9597155 | 96.4457 | 0 | 0 | 0 | 3.14 | 0 | 0 | 0.012 | 0.0015 | 0.0008 | 0.4 | 0 | 0 | 0 | 0 | 0 | 0 | 0 | 0 | 0 | 0 | 0 | 0 | 0 | 0 | 0 | 0 | 0 | 0 | 0 | 0 | 0 | 0.148 | 0.25 | -1.53
MC00072 | Mg99.9Al0.029Mn0.022Si0.039Fe0.01 | 10.1155/2022/9597155 | 99.9 | 0 | 0 | 0.029 | 0 | 0.022 | 0.039 | 0.01 | 0 | 0 | 0 | 0 | 0 | 0 | 0 | 0 | 0 | 0 | 0 | 0 | 0 | 0 | 0 | 0 | 0 | 0 | 0 | 0 | 0 | 0 | 0 | 0 | 0.148 | 0.371 | -2.274
MC00073 | Mg98.609Al0.022Zn1.289Mn0.043Si0.029Fe0.008 | 10.1155/2022/9597155 | 98.609 | 0 | 0 | 0.022 | 1.289 | 0.043 | 0.029 | 0.008 | 0 | 0 | 0 | 0 | 0 | 0 | 0 | 0 | 0 | 0 | 0 | 0 | 0 | 0 | 0 | 0 | 0 | 0 | 0 | 0 | 0 | 0 | 0 | 0 | 0.148 | 0.283 | -1.7626
MC00074 | Mg97.429Al0.018Zn2.478Mn0.032Si0.033Fe0.01 | 10.1155/2022/9597155 | 97.429 | 0 | 0 | 0.018 | 2.478 | 0.032 | 0.033 | 0.01 | 0 | 0 | 0 | 0 | 0 | 0 | 0 | 0 | 0 | 0 | 0 | 0 | 0 | 0 | 0 | 0 | 0 | 0 | 0 | 0 | 0 | 0 | 0 | 0 | 0.148 | 0.243 | -1.7445
MC00075 | Mg95.79Al0.024Zn4.124Mn0.028Si0.025Fe0.009 | 10.1155/2022/9597155 | 95.79 | 0 | 0 | 0.024 | 4.124 | 0.028 | 0.025 | 0.009 | 0 | 0 | 0 | 0 | 0 | 0 | 0 | 0 | 0 | 0 | 0 | 0 | 0 | 0 | 0 | 0 | 0 | 0 | 0 | 0 | 0 | 0 | 0 | 0 | 0.148 | 0.212 | -1.716
MC00076 | Mg97.752Al0.023Zn1.324Mn0.024Si0.038Fe0.008Ca0.831 | 10.1155/2022/9597155 | 97.752 | 0 | 0 | 0.023 | 1.324 | 0.024 | 0.038 | 0.008 | 0 | 0 | 0.831 | 0 | 0 | 0 | 0 | 0 | 0 | 0 | 0 | 0 | 0 | 0 | 0 | 0 | 0 | 0 | 0 | 0 | 0 | 0 | 0 | 0 | 0.148 | 0.18 | -1.6843
MC00077 | Mg96.591Al0.018Zn2.446Mn0.045Si0.039Fe0.009Ca0.852 | 10.1155/2022/9597155 | 96.591 | 0 | 0 | 0.018 | 2.446 | 0.045 | 0.039 | 0.009 | 0 | 0 | 0.852 | 0 | 0 | 0 | 0 | 0 | 0 | 0 | 0 | 0 | 0 | 0 | 0 | 0 | 0 | 0 | 0 | 0 | 0 | 0 | 0 | 0 | 0.148 | 0.222 | -1.7211
MC00078 | Mg95.291Al0.027Zn4.21Mn0.037Si0.028Fe0.007Ca0.4 | 10.1155/2022/9597155 | 95.291 | 0 | 0 | 0.027 | 4.21 | 0.037 | 0.028 | 0.007 | 0 | 0 | 0.4 | 0 | 0 | 0 | 0 | 0 | 0 | 0 | 0 | 0 | 0 | 0 | 0 | 0 | 0 | 0 | 0 | 0 | 0 | 0 | 0 | 0 | 0.148 | 0.318 | -1.7477
MC00079 | Mg94.432Zn5.026Mn0.033Fe0.012Ca0.497 | 10.1155/2022/9597155 | 94.432 | 0 | 0 | 0 | 5.026 | 0.033 | 0 | 0.012 | 0 | 0 | 0.497 | 0 | 0 | 0 | 0 | 0 | 0 | 0 | 0 | 0 | 0 | 0 | 0 | 0 | 0 | 0 | 0 | 0 | 0 | 0 | 0 | 0 | 0.148 | 0.146 | -1.48
MC00080 | Mg94.481Zn4.981Mn0.028Fe0.009Ca0.501 | 10.1155/2022/9597155 | 94.481 | 0 | 0 | 0 | 4.981 | 0.028 | 0 | 0.009 | 0 | 0 | 0.501 | 0 | 0 | 0 | 0 | 0 | 0 | 0 | 0 | 0 | 0 | 0 | 0 | 0 | 0 | 0 | 0 | 0 | 0 | 0 | 0 | 0 | 0.148 | 0.133 | -1.49
MC00081 | Mg94.464Zn4.993Mn0.032Fe0.013Ca0.498 | 10.1155/2022/9597155 | 94.464 | 0 | 0 | 0 | 4.993 | 0.032 | 0 | 0.013 | 0 | 0 | 0.498 | 0 | 0 | 0 | 0 | 0 | 0 | 0 | 0 | 0 | 0 | 0 | 0 | 0 | 0 | 0 | 0 | 0 | 0 | 0 | 0 | 0 | 0.148 | 0.74 | -1.47
MC00082 | Mg94.418Zn5.031Mn0.035Fe0.017Ca0.499 | 10.1155/2022/9597155 | 94.418 | 0 | 0 | 0 | 5.031 | 0.035 | 0 | 0.017 | 0 | 0 | 0.499 | 0 | 0 | 0 | 0 | 0 | 0 | 0 | 0 | 0 | 0 | 0 | 0 | 0 | 0 | 0 | 0 | 0 | 0 | 0 | 0 | 0 | 0.148 | 0.25 | -1.47
MC00083 | Mg94.5Zn4.937Mn0.032Fe0.021Ca0.51 | 10.1155/2022/9597155 | 94.5 | 0 | 0 | 0 | 4.937 | 0.032 | 0 | 0.021 | 0 | 0 | 0.51 | 0 | 0 | 0 | 0 | 0 | 0 | 0 | 0 | 0 | 0 | 0 | 0 | 0 | 0 | 0 | 0 | 0 | 0 | 0 | 0 | 0 | 0.148 | 0.379 | -1.49
MC00084 | Mg80.0Al17.0Zn3.0 | 10.1155/2022/9597155 | 80 | 0 | 0 | 17 | 3 | 0 | 0 | 0 | 0 | 0 | 0 | 0 | 0 | 0 | 0 | 0 | 0 | 0 | 0 | 0 | 0 | 0 | 0 | 0 | 0 | 0 | 0 | 0 | 0 | 0 | 0 | 0 | 0.526 | 0.352 | -1.45
MC00085 | Mg79.5Al17.0Zn3.0Cu0.5 | 10.1155/2022/9597155 | 79.5 | 0 | 0 | 17 | 3 | 0 | 0 | 0 | 0.5 | 0 | 0 | 0 | 0 | 0 | 0 | 0 | 0 | 0 | 0 | 0 | 0 | 0 | 0 | 0 | 0 | 0 | 0 | 0 | 0 | 0 | 0 | 0 | 0.526 | 0.124 | -1.44
MC00086 | Mg78.5Al17.0Zn3.0Cu1.5 | 10.1155/2022/9597155 | 78.5 | 0 | 0 | 17 | 3 | 0 | 0 | 0 | 1.5 | 0 | 0 | 0 | 0 | 0 | 0 | 0 | 0 | 0 | 0 | 0 | 0 | 0 | 0 | 0 | 0 | 0 | 0 | 0 | 0 | 0 | 0 | 0 | 0.526 | 0.586 | -1.42
MC00087 | Mg77.0Al17.0Zn3.0Cu3.0 | 10.1155/2022/9597155 | 77 | 0 | 0 | 17 | 3 | 0 | 0 | 0 | 3 | 0 | 0 | 0 | 0 | 0 | 0 | 0 | 0 | 0 | 0 | 0 | 0 | 0 | 0 | 0 | 0 | 0 | 0 | 0 | 0 | 0 | 0 | 0 | 0.526 | 0.2 | -1.32
MC00088 | Mg75.0Al17.0Zn3.0Cu5.0 | 10.1155/2022/9597155 | 75 | 0 | 0 | 17 | 3 | 0 | 0 | 0 | 5 | 0 | 0 | 0 | 0 | 0 | 0 | 0 | 0 | 0 | 0 | 0 | 0 | 0 | 0 | 0 | 0 | 0 | 0 | 0 | 0 | 0 | 0 | 0 | 0.526 | 0.166 | -1.51
MC00089 | Mg73.0Al17.0Zn3.0Cu7.0 | 10.1155/2022/9597155 | 73 | 0 | 0 | 17 | 3 | 0 | 0 | 0 | 7 | 0 | 0 | 0 | 0 | 0 | 0 | 0 | 0 | 0 | 0 | 0 | 0 | 0 | 0 | 0 | 0 | 0 | 0 | 0 | 0 | 0 | 0 | 0 | 0.526 | 0.58 | -1.38
MC00090 | Mg70.0Al17.0Zn3.0Cu10.0 | 10.1155/2022/9597155 | 70 | 0 | 0 | 17 | 3 | 0 | 0 | 0 | 10 | 0 | 0 | 0 | 0 | 0 | 0 | 0 | 0 | 0 | 0 | 0 | 0 | 0 | 0 | 0 | 0 | 0 | 0 | 0 | 0 | 0 | 0 | 0 | 0.526 | 0.48 | -1.31
MC00091 | Mg100.0 | 10.1155/2022/9597155 | 100 | 0 | 0 | 0 | 0 | 0 | 0 | 0 | 0 | 0 | 0 | 0 | 0 | 0 | 0 | 0 | 0 | 0 | 0 | 0 | 0 | 0 | 0 | 0 | 0 | 0 | 0 | 0 | 0 | 0 | 0 | 0 | 0.613 | 0.1 | -1.72
MC00092 | Mg100.0 | 10.1155/2022/9597155 | 100 | 0 | 0 | 0 | 0 | 0 | 0 | 0 | 0 | 0 | 0 | 0 | 0 | 0 | 0 | 0 | 0 | 0 | 0 | 0 | 0 | 0 | 0 | 0 | 0 | 0 | 0 | 0 | 0 | 0 | 0 | 0 | 0.613 | 0.137 | -1.728
MC00093 | Mg100.0 | 10.1155/2022/9597155 | 100 | 0 | 0 | 0 | 0 | 0 | 0 | 0 | 0 | 0 | 0 | 0 | 0 | 0 | 0 | 0 | 0 | 0 | 0 | 0 | 0 | 0 | 0 | 0 | 0 | 0 | 0 | 0 | 0 | 0 | 0 | 0 | 0.613 | 0.177 | -1.715
MC00094 | Mg100.0 | 10.1155/2022/9597155 | 100 | 0 | 0 | 0 | 0 | 0 | 0 | 0 | 0 | 0 | 0 | 0 | 0 | 0 | 0 | 0 | 0 | 0 | 0 | 0 | 0 | 0 | 0 | 0 | 0 | 0 | 0 | 0 | 0 | 0 | 0 | 0 | 0.613 | 0.198 | -1.712
MC00095 | Mg65.2Zn30.0Mn0.8Ca4.0 | 10.1155/2022/9597155 | 65.2 | 0 | 0 | 0 | 30 | 0.8 | 0 | 0 | 0 | 0 | 4 | 0 | 0 | 0 | 0 | 0 | 0 | 0 | 0 | 0 | 0 | 0 | 0 | 0 | 0 | 0 | 0 | 0 | 0 | 0 | 0 | 0 | 0.142 | 0.14 | -1.219
MC00096 | Mg65.2Zn30.0Mn0.8Ca4.0 | 10.1155/2022/9597155 | 65.2 | 0 | 0 | 0 | 30 | 0.8 | 0 | 0 | 0 | 0 | 4 | 0 | 0 | 0 | 0 | 0 | 0 | 0 | 0 | 0 | 0 | 0 | 0 | 0 | 0 | 0 | 0 | 0 | 0 | 0 | 0 | 0 | 0.142 | 0.346 | -1.1174
MC00097 | Mg65.2Zn30.0Mn0.8Ca4.0 | 10.1155/2022/9597155 | 65.2 | 0 | 0 | 0 | 30 | 0.8 | 0 | 0 | 0 | 0 | 4 | 0 | 0 | 0 | 0 | 0 | 0 | 0 | 0 | 0 | 0 | 0 | 0 | 0 | 0 | 0 | 0 | 0 | 0 | 0 | 0 | 0 | 0.142 | 0.161 | -1.1173
MC00098 | Mg65.2Zn30.0Mn0.8Ca4.0 | 10.1155/2022/9597155 | 65.2 | 0 | 0 | 0 | 30 | 0.8 | 0 | 0 | 0 | 0 | 4 | 0 | 0 | 0 | 0 | 0 | 0 | 0 | 0 | 0 | 0 | 0 | 0 | 0 | 0 | 0 | 0 | 0 | 0 | 0 | 0 | 0 | 0.142 | 0.718 | -1.1175
MC00099 | Mg99.999Zn0.001 | 10.1155/2022/9597155 | 99.999 | 0 | 0 | 0 | 0.001 | 0 | 0 | 0 | 0 | 0 | 0 | 0 | 0 | 0 | 0 | 0 | 0 | 0 | 0 | 0 | 0 | 0 | 0 | 0 | 0 | 0 | 0 | 0 | 0 | 0 | 0 | 0 | 0.148 | 0.68 | -1.581
MC00100 | Mg98.88Zn1.12 | 10.1155/2022/9597155 | 98.88 | 0 | 0 | 0 | 1.12 | 0 | 0 | 0 | 0 | 0 | 0 | 0 | 0 | 0 | 0 | 0 | 0 | 0 | 0 | 0 | 0 | 0 | 0 | 0 | 0 | 0 | 0 | 0 | 0 | 0 | 0 | 0 | 0.148 | 0.234 | -1.527
MC00101 | Mg94.9Zn5.1 | 10.1155/2022/9597155 | 94.9 | 0 | 0 | 0 | 5.1 | 0 | 0 | 0 | 0 | 0 | 0 | 0 | 0 | 0 | 0 | 0 | 0 | 0 | 0 | 0 | 0 | 0 | 0 | 0 | 0 | 0 | 0 | 0 | 0 | 0 | 0 | 0 | 0.148 | 0.117 | -1.477
MC00102 | Mg92.95Zn7.05 | 10.1155/2022/9597155 | 92.95 | 0 | 0 | 0 | 7.05 | 0 | 0 | 0 | 0 | 0 | 0 | 0 | 0 | 0 | 0 | 0 | 0 | 0 | 0 | 0 | 0 | 0 | 0 | 0 | 0 | 0 | 0 | 0 | 0 | 0 | 0 | 0 | 0.148 | 0.518 | -1.543
MC00103 | Mg96.02Zn3.98 | 10.1155/2022/9597155 | 96.02 | 0 | 0 | 0 | 3.98 | 0 | 0 | 0 | 0 | 0 | 0 | 0 | 0 | 0 | 0 | 0 | 0 | 0 | 0 | 0 | 0 | 0 | 0 | 0 | 0 | 0 | 0 | 0 | 0 | 0 | 0 | 0 | 0.148 | 0.155 | -1.51
MC00104 | Mg96.02Zn3.98 | 10.1155/2022/9597155 | 96.02 | 0 | 0 | 0 | 3.98 | 0 | 0 | 0 | 0 | 0 | 0 | 0 | 0 | 0 | 0 | 0 | 0 | 0 | 0 | 0 | 0 | 0 | 0 | 0 | 0 | 0 | 0 | 0 | 0 | 0 | 0 | 0 | 0.148 | 0.223 | -1.53
MC00105 | Mg95.344Zn2.254Mn0.471Fe0.009Cu0.004Ca1.918 | 10.1155/2022/9597155 | 95.344 | 0 | 0 | 0 | 2.254 | 0.471 | 0 | 0.009 | 0.004 | 0 | 1.918 | 0 | 0 | 0 | 0 | 0 | 0 | 0 | 0 | 0 | 0 | 0 | 0 | 0 | 0 | 0 | 0 | 0 | 0 | 0 | 0 | 0 | 0.148 | 0.557 | -1.49
MC00106 | Mg95.297Zn2.186Mn0.514Fe0.01Cu0.007Ca1.986 | 10.1155/2022/9597155 | 95.297 | 0 | 0 | 0 | 2.186 | 0.514 | 0 | 0.01 | 0.007 | 0 | 1.986 | 0 | 0 | 0 | 0 | 0 | 0 | 0 | 0 | 0 | 0 | 0 | 0 | 0 | 0 | 0 | 0 | 0 | 0 | 0 | 0 | 0 | 0.148 | 0.296 | -1.51
MC00107 | Mg95.274Zn2.068Mn0.603Fe0.008Cu0.005Ca2.042 | 10.1155/2022/9597155 | 95.274 | 0 | 0 | 0 | 2.068 | 0.603 | 0 | 0.008 | 0.005 | 0 | 2.042 | 0 | 0 | 0 | 0 | 0 | 0 | 0 | 0 | 0 | 0 | 0 | 0 | 0 | 0 | 0 | 0 | 0 | 0 | 0 | 0 | 0 | 0.148 | 0.45 | -1.51
MC00108 | Mg95.311Zn2.163Mn0.554Fe0.009Cu0.008Ca1.955 | 10.1155/2022/9597155 | 95.311 | 0 | 0 | 0 | 2.163 | 0.554 | 0 | 0.009 | 0.008 | 0 | 1.955 | 0 | 0 | 0 | 0 | 0 | 0 | 0 | 0 | 0 | 0 | 0 | 0 | 0 | 0 | 0 | 0 | 0 | 0 | 0 | 0 | 0 | 0.148 | 0.647 | -1.5
MC00109 | Mg95.233Zn2.125Mn0.547Fe0.01Cu0.005Ca2.08 | 10.1155/2022/9597155 | 95.233 | 0 | 0 | 0 | 2.125 | 0.547 | 0 | 0.01 | 0.005 | 0 | 2.08 | 0 | 0 | 0 | 0 | 0 | 0 | 0 | 0 | 0 | 0 | 0 | 0 | 0 | 0 | 0 | 0 | 0 | 0 | 0 | 0 | 0 | 0.148 | 0.843 | -1.5
MC00110 | Mg99.975Mn0.01Si0.001Fe0.013Cu0.001 | 10.1155/2022/9597155 | 99.975 | 0 | 0 | 0 | 0 | 0.01 | 0.001 | 0.013 | 0.001 | 0 | 0 | 0 | 0 | 0 | 0 | 0 | 0 | 0 | 0 | 0 | 0 | 0 | 0 | 0 | 0 | 0 | 0 | 0 | 0 | 0 | 0 | 0 | 0.613 | 0.41 | -1.56
MC00111 | Mg99.868Mn0.12Si0.001Fe0.01Cu0.001 | 10.1155/2022/9597155 | 99.868 | 0 | 0 | 0 | 0 | 0.12 | 0.001 | 0.01 | 0.001 | 0 | 0 | 0 | 0 | 0 | 0 | 0 | 0 | 0 | 0 | 0 | 0 | 0 | 0 | 0 | 0 | 0 | 0 | 0 | 0 | 0 | 0 | 0 | 0.613 | 0.113 | -1.545
MC00112 | Mg99.778Mn0.21Si0.001Fe0.01Cu0.001 | 10.1155/2022/9597155 | 99.778 | 0 | 0 | 0 | 0 | 0.21 | 0.001 | 0.01 | 0.001 | 0 | 0 | 0 | 0 | 0 | 0 | 0 | 0 | 0 | 0 | 0 | 0 | 0 | 0 | 0 | 0 | 0 | 0 | 0 | 0 | 0 | 0 | 0 | 0.613 | 0.513 | -1.546
MC00113 | Mg99.628Mn0.36Si0.001Fe0.008Cu0.003 | 10.1155/2022/9597155 | 99.628 | 0 | 0 | 0 | 0 | 0.36 | 0.001 | 0.008 | 0.003 | 0 | 0 | 0 | 0 | 0 | 0 | 0 | 0 | 0 | 0 | 0 | 0 | 0 | 0 | 0 | 0 | 0 | 0 | 0 | 0 | 0 | 0 | 0 | 0.613 | 0.186 | -1.485
MC00114 | Mg99.532Mn0.45Si0.001Fe0.015Cu0.002 | 10.1155/2022/9597155 | 99.532 | 0 | 0 | 0 | 0 | 0.45 | 0.001 | 0.015 | 0.002 | 0 | 0 | 0 | 0 | 0 | 0 | 0 | 0 | 0 | 0 | 0 | 0 | 0 | 0 | 0 | 0 | 0 | 0 | 0 | 0 | 0 | 0 | 0 | 0.613 | 0.158 | -1.512
MC00115 | Mg96.8Zn3.0Ca0.2 | 10.1155/2022/9597155 | 96.8 | 0 | 0 | 0 | 3 | 0 | 0 | 0 | 0 | 0 | 0.2 | 0 | 0 | 0 | 0 | 0 | 0 | 0 | 0 | 0 | 0 | 0 | 0 | 0 | 0 | 0 | 0 | 0 | 0 | 0 | 0 | 0 | 0.148 | 0.657 | -1.75
MC00116 | Mg96.5Zn3.0Mn0.3Ca0.2 | 10.1155/2022/9597155 | 96.5 | 0 | 0 | 0 | 3 | 0.3 | 0 | 0 | 0 | 0 | 0.2 | 0 | 0 | 0 | 0 | 0 | 0 | 0 | 0 | 0 | 0 | 0 | 0 | 0 | 0 | 0 | 0 | 0 | 0 | 0 | 0 | 0 | 0.148 | 0.37 | -1.52
MC00117 | Mg96.3Zn3.0Mn0.5Ca0.2 | 10.1155/2022/9597155 | 96.3 | 0 | 0 | 0 | 3 | 0.5 | 0 | 0 | 0 | 0 | 0.2 | 0 | 0 | 0 | 0 | 0 | 0 | 0 | 0 | 0 | 0 | 0 | 0 | 0 | 0 | 0 | 0 | 0 | 0 | 0 | 0 | 0 | 0.148 | 0.323 | -1.59
MC00118 | Mg96.1Zn3.0Mn0.7Ca0.2 | 10.1155/2022/9597155 | 96.1 | 0 | 0 | 0 | 3 | 0.7 | 0 | 0 | 0 | 0 | 0.2 | 0 | 0 | 0 | 0 | 0 | 0 | 0 | 0 | 0 | 0 | 0 | 0 | 0 | 0 | 0 | 0 | 0 | 0 | 0 | 0 | 0 | 0.148 | 0.482 | -1.556
MC00119 | Mg95.9Zn3.0Mn0.9Ca0.2 | 10.1155/2022/9597155 | 95.9 | 0 | 0 | 0 | 3 | 0.9 | 0 | 0 | 0 | 0 | 0.2 | 0 | 0 | 0 | 0 | 0 | 0 | 0 | 0 | 0 | 0 | 0 | 0 | 0 | 0 | 0 | 0 | 0 | 0 | 0 | 0 | 0 | 0.148 | 0.35 | -1.582
MC00120 | Mg97.7Zn2.0Sr0.3 | 10.1155/2022/9597155 | 97.7 | 0 | 0 | 0 | 2 | 0 | 0 | 0 | 0 | 0 | 0 | 0 | 0.3 | 0 | 0 | 0 | 0 | 0 | 0 | 0 | 0 | 0 | 0 | 0 | 0 | 0 | 0 | 0 | 0 | 0 | 0 | 0 | 0.148 | 0.28 | -1.718
MC00121 | Mg97.6Zn2.0Ca0.1Sr0.3 | 10.1155/2022/9597155 | 97.6 | 0 | 0 | 0 | 2 | 0 | 0 | 0 | 0 | 0 | 0.1 | 0 | 0.3 | 0 | 0 | 0 | 0 | 0 | 0 | 0 | 0 | 0 | 0 | 0 | 0 | 0 | 0 | 0 | 0 | 0 | 0 | 0 | 0.148 | 0.225 | -1.76
MC00122 | Mg97.4Zn2.0Ca0.3Sr0.3 | 10.1155/2022/9597155 | 97.4 | 0 | 0 | 0 | 2 | 0 | 0 | 0 | 0 | 0 | 0.3 | 0 | 0.3 | 0 | 0 | 0 | 0 | 0 | 0 | 0 | 0 | 0 | 0 | 0 | 0 | 0 | 0 | 0 | 0 | 0 | 0 | 0 | 0.148 | 0.244 | -1.795
MC00123 | Mg97.2Zn2.0Ca0.5Sr0.3 | 10.1155/2022/9597155 | 97.2 | 0 | 0 | 0 | 2 | 0 | 0 | 0 | 0 | 0 | 0.5 | 0 | 0.3 | 0 | 0 | 0 | 0 | 0 | 0 | 0 | 0 | 0 | 0 | 0 | 0 | 0 | 0 | 0 | 0 | 0 | 0 | 0 | 0.148 | 0.344 | -1.857
MC00124 | Mg87.2997Al12.7Cu0.0003 | 10.1155/2022/9597155 | 87.2997 | 0 | 0 | 12.7 | 0 | 0 | 0 | 0 | 0.0003 | 0 | 0 | 0 | 0 | 0 | 0 | 0 | 0 | 0 | 0 | 0 | 0 | 0 | 0 | 0 | 0 | 0 | 0 | 0 | 0 | 0 | 0 | 0 | 0.087 | 0.86 | -1.472
MC00125 | Mg92.2641Al7.3Mn0.424Fe0.011Cu0.0005Ni0.0004 | 10.1155/2022/9597155 | 92.2641 | 0 | 0 | 7.3 | 0 | 0.424 | 0 | 0.011 | 0.0005 | 0.0004 | 0 | 0 | 0 | 0 | 0 | 0 | 0 | 0 | 0 | 0 | 0 | 0 | 0 | 0 | 0 | 0 | 0 | 0 | 0 | 0 | 0 | 0 | 0.087 | 0.52 | -1.535
MC00126 | Mg90.9644Al8.7Mn0.0235Fe0.002Cu0.0001Ca0.31 | 10.1155/2022/9597155 | 90.96443 | 0 | 0 | 8.7 | 0 | 0.0235 | 0 | 0.002 | 7e-05 | 0 | 0.31 | 0 | 0 | 0 | 0 | 0 | 0 | 0 | 0 | 0 | 0 | 0 | 0 | 0 | 0 | 0 | 0 | 0 | 0 | 0 | 0 | 0 | 0.087 | 0.55 | -1.535
MC00127 | Mg91.3813Al8.2Mn0.03Fe0.0077Cu0.001Sn0.38 | 10.1155/2022/9597155 | 91.3813 | 0 | 0 | 8.2 | 0 | 0.03 | 0 | 0.0077 | 0.001 | 0 | 0 | 0 | 0 | 0 | 0 | 0 | 0 | 0 | 0 | 0.38 | 0 | 0 | 0 | 0 | 0 | 0 | 0 | 0 | 0 | 0 | 0 | 0 | 0.087 | 0.45 | -1.511
MC00128 | Mg95.72Al3.22Zn0.74Mn0.32 | 10.1155/2022/9597155 | 95.72 | 0 | 0 | 3.22 | 0.74 | 0.32 | 0 | 0 | 0 | 0 | 0 | 0 | 0 | 0 | 0 | 0 | 0 | 0 | 0 | 0 | 0 | 0 | 0 | 0 | 0 | 0 | 0 | 0 | 0 | 0 | 0 | 0 | 1.026 | 0.511 | -1.479
MC00129 | Mg95.98Al2.95Zn0.71Mn0.28Ca0.08 | 10.1155/2022/9597155 | 95.98 | 0 | 0 | 2.95 | 0.71 | 0.28 | 0 | 0 | 0 | 0 | 0.08 | 0 | 0 | 0 | 0 | 0 | 0 | 0 | 0 | 0 | 0 | 0 | 0 | 0 | 0 | 0 | 0 | 0 | 0 | 0 | 0 | 0 | 1.026 | 0.546 | -1.43
MC00130 | Mg95.29Al3.09Zn0.79Mn0.31Ca0.52 | 10.1155/2022/9597155 | 95.29 | 0 | 0 | 3.09 | 0.79 | 0.31 | 0 | 0 | 0 | 0 | 0.52 | 0 | 0 | 0 | 0 | 0 | 0 | 0 | 0 | 0 | 0 | 0 | 0 | 0 | 0 | 0 | 0 | 0 | 0 | 0 | 0 | 0 | 1.026 | 0.278 | -1.375
MC00131 | Mg95.3Al2.86Zn0.66Mn0.25Ca0.93 | 10.1155/2022/9597155 | 95.3 | 0 | 0 | 2.86 | 0.66 | 0.25 | 0 | 0 | 0 | 0 | 0.93 | 0 | 0 | 0 | 0 | 0 | 0 | 0 | 0 | 0 | 0 | 0 | 0 | 0 | 0 | 0 | 0 | 0 | 0 | 0 | 0 | 0 | 1.026 | 0.735 | -1.444
MC00132 | Mg94.82Al2.81Zn0.77Mn0.29Ca1.31 | 10.1155/2022/9597155 | 94.82 | 0 | 0 | 2.81 | 0.77 | 0.29 | 0 | 0 | 0 | 0 | 1.31 | 0 | 0 | 0 | 0 | 0 | 0 | 0 | 0 | 0 | 0 | 0 | 0 | 0 | 0 | 0 | 0 | 0 | 0 | 0 | 0 | 0 | 1.026 | 0.51 | -1.465
MC00133 | Mg95.5621Al3.4591Zn0.5911Mn0.3233Si0.0549Fe0.0095 | 10.1155/2022/9597155 | 95.5621 | 0 | 0 | 3.4591 | 0.5911 | 0.3233 | 0.0549 | 0.0095 | 0 | 0 | 0 | 0 | 0 | 0 | 0 | 0 | 0 | 0 | 0 | 0 | 0 | 0 | 0 | 0 | 0 | 0 | 0 | 0 | 0 | 0 | 0 | 0 | 0.613 | 0.583 | -1.41
MC00134 | Mg95.3385Al3.1104Zn1.0452Mn0.4459Si0.019Fe0.0082Ca0.0328 | 10.1155/2022/9597155 | 95.3385 | 0 | 0 | 3.1104 | 1.0452 | 0.4459 | 0.019 | 0.0082 | 0 | 0 | 0.0328 | 0 | 0 | 0 | 0 | 0 | 0 | 0 | 0 | 0 | 0 | 0 | 0 | 0 | 0 | 0 | 0 | 0 | 0 | 0 | 0 | 0 | 0.613 | 0.82 | -1.34
MC00135 | Mg94.8418Al3.3262Zn1.0167Mn0.6479Si0.0219Fe0.0085Ca0.137 | 10.1155/2022/9597155 | 94.8418 | 0 | 0 | 3.3262 | 1.0167 | 0.6479 | 0.0219 | 0.0085 | 0 | 0 | 0.137 | 0 | 0 | 0 | 0 | 0 | 0 | 0 | 0 | 0 | 0 | 0 | 0 | 0 | 0 | 0 | 0 | 0 | 0 | 0 | 0 | 0 | 0.613 | 0.35 | -1.35
MC00136 | Mg95.0618Al3.4552Zn0.8744Mn0.3909Si0.0166Fe0.0124Ca0.1887 | 10.1155/2022/9597155 | 95.0618 | 0 | 0 | 3.4552 | 0.8744 | 0.3909 | 0.0166 | 0.0124 | 0 | 0 | 0.1887 | 0 | 0 | 0 | 0 | 0 | 0 | 0 | 0 | 0 | 0 | 0 | 0 | 0 | 0 | 0 | 0 | 0 | 0 | 0 | 0 | 0 | 0.613 | 0.237 | -1.38
MC00137 | Mg97.95Ca2.05 | 10.1155/2022/9597155 | 97.95 | 0 | 0 | 0 | 0 | 0 | 0 | 0 | 0 | 0 | 2.05 | 0 | 0 | 0 | 0 | 0 | 0 | 0 | 0 | 0 | 0 | 0 | 0 | 0 | 0 | 0 | 0 | 0 | 0 | 0 | 0 | 0 | 0.613 | 0.228 | -1.746
MC00138 | Mg95.57Al2.26Ca2.17 | 10.1155/2022/9597155 | 95.57 | 0 | 0 | 2.26 | 0 | 0 | 0 | 0 | 0 | 0 | 2.17 | 0 | 0 | 0 | 0 | 0 | 0 | 0 | 0 | 0 | 0 | 0 | 0 | 0 | 0 | 0 | 0 | 0 | 0 | 0 | 0 | 0 | 0.613 | 0.318 | -1.681
MC00139 | Mg95.17Al3.1Ca1.73 | 10.1155/2022/9597155 | 95.17 | 0 | 0 | 3.1 | 0 | 0 | 0 | 0 | 0 | 0 | 1.73 | 0 | 0 | 0 | 0 | 0 | 0 | 0 | 0 | 0 | 0 | 0 | 0 | 0 | 0 | 0 | 0 | 0 | 0 | 0 | 0 | 0 | 0.613 | 0.186 | -1.653
MC00140 | Mg93.3Al5.03Ca1.67 | 10.1155/2022/9597155 | 93.3 | 0 | 0 | 5.03 | 0 | 0 | 0 | 0 | 0 | 0 | 1.67 | 0 | 0 | 0 | 0 | 0 | 0 | 0 | 0 | 0 | 0 | 0 | 0 | 0 | 0 | 0 | 0 | 0 | 0 | 0 | 0 | 0 | 0.613 | 0.271 | -1.663
MC00141 | Mg90.5Al9.0Zn0.5 | 10.1155/2022/9597155 | 90.5 | 0 | 0 | 9 | 0.5 | 0 | 0 | 0 | 0 | 0 | 0 | 0 | 0 | 0 | 0 | 0 | 0 | 0 | 0 | 0 | 0 | 0 | 0 | 0 | 0 | 0 | 0 | 0 | 0 | 0 | 0 | 0 | 0.875 | 0.13 | -1.638
MC00142 | Mg90.2Al9.0Zn0.5Ca0.3 | 10.1155/2022/9597155 | 90.2 | 0 | 0 | 9 | 0.5 | 0 | 0 | 0 | 0 | 0 | 0.3 | 0 | 0 | 0 | 0 | 0 | 0 | 0 | 0 | 0 | 0 | 0 | 0 | 0 | 0 | 0 | 0 | 0 | 0 | 0 | 0 | 0 | 0.875 | 0.74 | -1.632
MC00143 | Mg90.0Al9.0Zn0.5Ca0.5 | 10.1155/2022/9597155 | 90 | 0 | 0 | 9 | 0.5 | 0 | 0 | 0 | 0 | 0 | 0.5 | 0 | 0 | 0 | 0 | 0 | 0 | 0 | 0 | 0 | 0 | 0 | 0 | 0 | 0 | 0 | 0 | 0 | 0 | 0 | 0 | 0 | 0.875 | 0.36 | -1.623
MC00144 | Mg89.5Al9.0Zn0.5Ca1.0 | 10.1155/2022/9597155 | 89.5 | 0 | 0 | 9 | 0.5 | 0 | 0 | 0 | 0 | 0 | 1 | 0 | 0 | 0 | 0 | 0 | 0 | 0 | 0 | 0 | 0 | 0 | 0 | 0 | 0 | 0 | 0 | 0 | 0 | 0 | 0 | 0 | 0.875 | 0.284 | -1.63
MC00145 | Mg88.5Al9.0Zn0.5Ca2.0 | 10.1155/2022/9597155 | 88.5 | 0 | 0 | 9 | 0.5 | 0 | 0 | 0 | 0 | 0 | 2 | 0 | 0 | 0 | 0 | 0 | 0 | 0 | 0 | 0 | 0 | 0 | 0 | 0 | 0 | 0 | 0 | 0 | 0 | 0 | 0 | 0 | 0.875 | 0.135 | -1.595
MC00146 | Mg87.5Al9.0Zn0.5Ca3.0 | 10.1155/2022/9597155 | 87.5 | 0 | 0 | 9 | 0.5 | 0 | 0 | 0 | 0 | 0 | 3 | 0 | 0 | 0 | 0 | 0 | 0 | 0 | 0 | 0 | 0 | 0 | 0 | 0 | 0 | 0 | 0 | 0 | 0 | 0 | 0 | 0 | 0.875 | 0.119 | -1.594
MC00147 | Mg86.5Al9.0Zn0.5Ca4.0 | 10.1155/2022/9597155 | 86.5 | 0 | 0 | 9 | 0.5 | 0 | 0 | 0 | 0 | 0 | 4 | 0 | 0 | 0 | 0 | 0 | 0 | 0 | 0 | 0 | 0 | 0 | 0 | 0 | 0 | 0 | 0 | 0 | 0 | 0 | 0 | 0 | 0.875 | 0.17 | -1.597
MC00148 | Mg99.4028Fe0.0226Sn0.5746 | 10.1155/2022/9597155 | 99.4028 | 0 | 0 | 0 | 0 | 0 | 0 | 0.0226 | 0 | 0 | 0 | 0 | 0 | 0 | 0 | 0 | 0 | 0 | 0 | 0.5746 | 0 | 0 | 0 | 0 | 0 | 0 | 0 | 0 | 0 | 0 | 0 | 0 | 0.613 | 0.276 | -1.6411
MC00149 | Mg98.7759Mn0.1367Sn1.0874 | 10.1155/2022/9597155 | 98.7759 | 0 | 0 | 0 | 0 | 0.1367 | 0 | 0 | 0 | 0 | 0 | 0 | 0 | 0 | 0 | 0 | 0 | 0 | 0 | 1.0874 | 0 | 0 | 0 | 0 | 0 | 0 | 0 | 0 | 0 | 0 | 0 | 0 | 0.613 | 0.339 | -1.6351
MC00150 | Mg98.3898Sn1.6102 | 10.1155/2022/9597155 | 98.3898 | 0 | 0 | 0 | 0 | 0 | 0 | 0 | 0 | 0 | 0 | 0 | 0 | 0 | 0 | 0 | 0 | 0 | 0 | 1.6102 | 0 | 0 | 0 | 0 | 0 | 0 | 0 | 0 | 0 | 0 | 0 | 0 | 0.613 | 0.19 | -1.6721
MC00151 | Mg97.8742Sn2.1258 | 10.1155/2022/9597155 | 97.8742 | 0 | 0 | 0 | 0 | 0 | 0 | 0 | 0 | 0 | 0 | 0 | 0 | 0 | 0 | 0 | 0 | 0 | 0 | 2.1258 | 0 | 0 | 0 | 0 | 0 | 0 | 0 | 0 | 0 | 0 | 0 | 0 | 0.613 | 0.247 | -1.5748
MC00152 | Mg96.7Al2.96Mn0.34 | 10.1155/2022/9597155 | 96.7 | 0 | 0 | 2.96 | 0 | 0.34 | 0 | 0 | 0 | 0 | 0 | 0 | 0 | 0 | 0 | 0 | 0 | 0 | 0 | 0 | 0 | 0 | 0 | 0 | 0 | 0 | 0 | 0 | 0 | 0 | 0 | 0 | 0.613 | 0.562 | -1.41
MC00153 | Mg95.72Al2.98Mn0.36Sn0.94 | 10.1155/2022/9597155 | 95.72 | 0 | 0 | 2.98 | 0 | 0.36 | 0 | 0 | 0 | 0 | 0 | 0 | 0 | 0 | 0 | 0 | 0 | 0 | 0 | 0.94 | 0 | 0 | 0 | 0 | 0 | 0 | 0 | 0 | 0 | 0 | 0 | 0 | 0.613 | 0.346 | -1.35
MC00154 | Mg95.33Al2.93Mn0.32Sn1.42 | 10.1155/2022/9597155 | 95.33 | 0 | 0 | 2.93 | 0 | 0.32 | 0 | 0 | 0 | 0 | 0 | 0 | 0 | 0 | 0 | 0 | 0 | 0 | 0 | 1.42 | 0 | 0 | 0 | 0 | 0 | 0 | 0 | 0 | 0 | 0 | 0 | 0 | 0.613 | 0.837 | -1.426
MC00155 | Mg94.91Al2.94Mn0.34Sn1.81 | 10.1155/2022/9597155 | 94.91 | 0 | 0 | 2.94 | 0 | 0.34 | 0 | 0 | 0 | 0 | 0 | 0 | 0 | 0 | 0 | 0 | 0 | 0 | 0 | 1.81 | 0 | 0 | 0 | 0 | 0 | 0 | 0 | 0 | 0 | 0 | 0 | 0 | 0.613 | 0.124 | -1.451
MC00156 | Mg96.56Al2.12Mn0.21Si1.11 | 10.1155/2022/9597155 | 96.56 | 0 | 0 | 2.12 | 0 | 0.21 | 1.11 | 0 | 0 | 0 | 0 | 0 | 0 | 0 | 0 | 0 | 0 | 0 | 0 | 0 | 0 | 0 | 0 | 0 | 0 | 0 | 0 | 0 | 0 | 0 | 0 | 0 | 0.613 | 0.332 | -1.55
MC00157 | Mg95.89Al2.22Mn0.23Si1.09Sn0.57 | 10.1155/2022/9597155 | 95.89 | 0 | 0 | 2.22 | 0 | 0.23 | 1.09 | 0 | 0 | 0 | 0 | 0 | 0 | 0 | 0 | 0 | 0 | 0 | 0 | 0.57 | 0 | 0 | 0 | 0 | 0 | 0 | 0 | 0 | 0 | 0 | 0 | 0 | 0.613 | 0.673 | -1.59
MC00158 | Mg95.39Al2.24Mn0.18Si1.03Sn1.16 | 10.1155/2022/9597155 | 95.39 | 0 | 0 | 2.24 | 0 | 0.18 | 1.03 | 0 | 0 | 0 | 0 | 0 | 0 | 0 | 0 | 0 | 0 | 0 | 0 | 1.16 | 0 | 0 | 0 | 0 | 0 | 0 | 0 | 0 | 0 | 0 | 0 | 0 | 0.613 | 0.438 | -1.58
MC00159 | Mg95.74Al2.05Mn0.25Si0.98Sn0.98 | 10.1155/2022/9597155 | 95.74 | 0 | 0 | 2.05 | 0 | 0.25 | 0.98 | 0 | 0 | 0 | 0 | 0 | 0 | 0 | 0 | 0 | 0 | 0 | 0 | 0.98 | 0 | 0 | 0 | 0 | 0 | 0 | 0 | 0 | 0 | 0 | 0 | 0 | 0.613 | 0.166 | -1.61
MC00160 | Mg91.46Al3.52Zn5.02 | 10.1155/2022/9597155 | 91.46 | 0 | 0 | 3.52 | 5.02 | 0 | 0 | 0 | 0 | 0 | 0 | 0 | 0 | 0 | 0 | 0 | 0 | 0 | 0 | 0 | 0 | 0 | 0 | 0 | 0 | 0 | 0 | 0 | 0 | 0 | 0 | 0 | 0.613 | 0.666 | -1.5173
MC00161 | Mg90.99Al3.5Zn5.0Sn0.51 | 10.1155/2022/9597155 | 90.99 | 0 | 0 | 3.5 | 5 | 0 | 0 | 0 | 0 | 0 | 0 | 0 | 0 | 0 | 0 | 0 | 0 | 0 | 0 | 0.51 | 0 | 0 | 0 | 0 | 0 | 0 | 0 | 0 | 0 | 0 | 0 | 0 | 0.613 | 0.942 | -1.3628
MC00162 | Mg90.4Al3.56Zn5.01Sn1.03 | 10.1155/2022/9597155 | 90.4 | 0 | 0 | 3.56 | 5.01 | 0 | 0 | 0 | 0 | 0 | 0 | 0 | 0 | 0 | 0 | 0 | 0 | 0 | 0 | 1.03 | 0 | 0 | 0 | 0 | 0 | 0 | 0 | 0 | 0 | 0 | 0 | 0 | 0.613 | 0.671 | -1.339
MC00163 | Mg89.49Al3.51Zn5.0Sn2.0 | 10.1155/2022/9597155 | 89.49 | 0 | 0 | 3.51 | 5 | 0 | 0 | 0 | 0 | 0 | 0 | 0 | 0 | 0 | 0 | 0 | 0 | 0 | 0 | 2 | 0 | 0 | 0 | 0 | 0 | 0 | 0 | 0 | 0 | 0 | 0 | 0 | 0.613 | 0.114 | -1.4235
MC00164 | Mg88.43Al3.54Zn5.02Sn3.01 | 10.1155/2022/9597155 | 88.43 | 0 | 0 | 3.54 | 5.02 | 0 | 0 | 0 | 0 | 0 | 0 | 0 | 0 | 0 | 0 | 0 | 0 | 0 | 0 | 3.01 | 0 | 0 | 0 | 0 | 0 | 0 | 0 | 0 | 0 | 0 | 0 | 0 | 0.613 | 0.251 | -1.4941
MC00165 | Mg90.25Al5.85Zn2.9Mn0.28Fe0.003Cu0.015Ni0.002Zr0.7 | 10.1155/2022/9597155 | 90.25 | 0 | 0 | 5.85 | 2.9 | 0.28 | 0 | 0.003 | 0.015 | 0.002 | 0 | 0 | 0 | 0 | 0.7 | 0 | 0 | 0 | 0 | 0 | 0 | 0 | 0 | 0 | 0 | 0 | 0 | 0 | 0 | 0 | 0 | 0 | 0.613 | 0.157 | -1.5177
MC00166 | Mg90.05Al5.85Zn2.9Mn0.28Fe0.003Cu0.015Ni0.002Zr0.9 | 10.1155/2022/9597155 | 90.05 | 0 | 0 | 5.85 | 2.9 | 0.28 | 0 | 0.003 | 0.015 | 0.002 | 0 | 0 | 0 | 0 | 0.9 | 0 | 0 | 0 | 0 | 0 | 0 | 0 | 0 | 0 | 0 | 0 | 0 | 0 | 0 | 0 | 0 | 0 | 0.613 | 0.194 | -1.545
MC00167 | Mg99.961Al0.024Fe0.015 | 10.1155/2022/9597155 | 99.961 | 0 | 0 | 0.024 | 0 | 0 | 0 | 0.015 | 0 | 0 | 0 | 0 | 0 | 0 | 0 | 0 | 0 | 0 | 0 | 0 | 0 | 0 | 0 | 0 | 0 | 0 | 0 | 0 | 0 | 0 | 0 | 0 | 0.613 | 0.942 | -1.6251
MC00168 | Mg99.498Al0.021Fe0.021Nd0.46 | 10.1155/2022/9597155 | 99.498 | 0 | 0 | 0.021 | 0 | 0 | 0 | 0.021 | 0 | 0 | 0 | 0 | 0 | 0 | 0 | 0.46 | 0 | 0 | 0 | 0 | 0 | 0 | 0 | 0 | 0 | 0 | 0 | 0 | 0 | 0 | 0 | 0 | 0.613 | 0.763 | -1.6124
MC00169 | Mg98.914Al0.019Fe0.017Nd1.05 | 10.1155/2022/9597155 | 98.914 | 0 | 0 | 0.019 | 0 | 0 | 0 | 0.017 | 0 | 0 | 0 | 0 | 0 | 0 | 0 | 1.05 | 0 | 0 | 0 | 0 | 0 | 0 | 0 | 0 | 0 | 0 | 0 | 0 | 0 | 0 | 0 | 0 | 0.613 | 0.611 | -1.597
MC00170 | Mg94.02Zn4.0Ni0.5Nd1.48 | 10.1155/2022/9597155 | 94.02 | 0 | 0 | 0 | 4 | 0 | 0 | 0 | 0 | 0.5 | 0 | 0 | 0 | 0 | 0 | 1.48 | 0 | 0 | 0 | 0 | 0 | 0 | 0 | 0 | 0 | 0 | 0 | 0 | 0 | 0 | 0 | 0 | 0.525 | 0.14 | -1.587
MC00171 | Mg95.0Zn4.0Ni1.0 | 10.1155/2022/9597155 | 95 | 0 | 0 | 0 | 4 | 0 | 0 | 0 | 0 | 1 | 0 | 0 | 0 | 0 | 0 | 0 | 0 | 0 | 0 | 0 | 0 | 0 | 0 | 0 | 0 | 0 | 0 | 0 | 0 | 0 | 0 | 0 | 0.525 | 0.752 | -1.535
MC00172 | Mg94.0Zn4.0Ni2.0 | 10.1155/2022/9597155 | 94 | 0 | 0 | 0 | 4 | 0 | 0 | 0 | 0 | 2 | 0 | 0 | 0 | 0 | 0 | 0 | 0 | 0 | 0 | 0 | 0 | 0 | 0 | 0 | 0 | 0 | 0 | 0 | 0 | 0 | 0 | 0 | 0.525 | 0.272 | -1.536
MC00173 | Mg92.0Zn4.0Ni4.0 | 10.1155/2022/9597155 | 92 | 0 | 0 | 0 | 4 | 0 | 0 | 0 | 0 | 4 | 0 | 0 | 0 | 0 | 0 | 0 | 0 | 0 | 0 | 0 | 0 | 0 | 0 | 0 | 0 | 0 | 0 | 0 | 0 | 0 | 0 | 0 | 0.525 | 0.334 | -1.497
MC00174 | Mg99.8Ca0.12Ba0.08 | 10.16577/j.issn.1001-1560.2023.0088 | 99.8 | 0 | 0 | 0 | 0 | 0 | 0 | 0 | 0 | 0 | 0.12 | 0.08 | 0 | 0 | 0 | 0 | 0 | 0 | 0 | 0 | 0 | 0 | 0 | 0 | 0 | 0 | 0 | 0 | 0 | 400 | 5 | 0 | 0.619990257 | 0.1367 | -0.481
MC00175 | Mg97.6Zn2.0Mn0.4 | 1009-6264(2022)10-0010-09 | 97.6 | 0 | 0 | 0 | 2 | 0.4 | 0 | 0 | 0 | 0 | 0 | 0 | 0 | 0 | 0 | 0 | 0 | 0 | 0 | 0 | 0 | 0 | 0 | 0 | 0 | 0 | 0 | 0 | 0 | 0 | 0 | 0 | 0.619990257 | 0.1673 | -1.52
MC00176 | Mg95.6Al2.0Zn2.0Mn0.4 | 1009-6264(2022)10-0010-09 | 95.6 | 0 | 0 | 2 | 2 | 0.4 | 0 | 0 | 0 | 0 | 0 | 0 | 0 | 0 | 0 | 0 | 0 | 0 | 0 | 0 | 0 | 0 | 0 | 0 | 0 | 0 | 0 | 0 | 0 | 0 | 0 | 0 | 0.619990257 | 0.6255 | -1.436
MC00177 | Mg94.6Al3.0Zn2.0Mn0.4 | 1009-6264(2022)10-0010-09 | 94.6 | 0 | 0 | 3 | 2 | 0.4 | 0 | 0 | 0 | 0 | 0 | 0 | 0 | 0 | 0 | 0 | 0 | 0 | 0 | 0 | 0 | 0 | 0 | 0 | 0 | 0 | 0 | 0 | 0 | 0 | 0 | 0 | 0.619990257 | 0.5748 | -1.417
MC00178 | Mg93.6Al4.0Zn2.0Mn0.4 | 1009-6264(2022)10-0010-09 | 93.6 | 0 | 0 | 4 | 2 | 0.4 | 0 | 0 | 0 | 0 | 0 | 0 | 0 | 0 | 0 | 0 | 0 | 0 | 0 | 0 | 0 | 0 | 0 | 0 | 0 | 0 | 0 | 0 | 0 | 0 | 0 | 0 | 0.619990257 | 0.3634 | -1.381
MC00179 | Mg92.6Al5.0Zn2.0Mn0.4 | 1009-6264(2022)10-0010-09 | 92.6 | 0 | 0 | 5 | 2 | 0.4 | 0 | 0 | 0 | 0 | 0 | 0 | 0 | 0 | 0 | 0 | 0 | 0 | 0 | 0 | 0 | 0 | 0 | 0 | 0 | 0 | 0 | 0 | 0 | 0 | 0 | 0 | 0.619990257 | 0.661 | -1.43
MC00180 | Mg91.6Al6.0Zn2.0Mn0.4 | 1009-6264(2022)10-0010-09 | 91.6 | 0 | 0 | 6 | 2 | 0.4 | 0 | 0 | 0 | 0 | 0 | 0 | 0 | 0 | 0 | 0 | 0 | 0 | 0 | 0 | 0 | 0 | 0 | 0 | 0 | 0 | 0 | 0 | 0 | 0 | 0 | 0 | 0.619990257 | 0.9455 | -1.421
MC00181 | Mg93.0Al3.0Ca2.0Nd2.0 | 10.11903/1002.6495.2017.1 11 | 93 | 0 | 0 | 3 | 0 | 0 | 0 | 0 | 0 | 0 | 2 | 0 | 0 | 0 | 0 | 2 | 0 | 0 | 0 | 0 | 0 | 0 | 0 | 0 | 0 | 0 | 0 | 0 | 0 | 0 | 0 | 0 | 0.619990257 | 0.1621 | -1.5284
MC00182 | Mg90.0Al6.0Ca2.0Nd2.0 | 10.11903/1002.6495.2017.1 11 | 90 | 0 | 0 | 6 | 0 | 0 | 0 | 0 | 0 | 0 | 2 | 0 | 0 | 0 | 0 | 2 | 0 | 0 | 0 | 0 | 0 | 0 | 0 | 0 | 0 | 0 | 0 | 0 | 0 | 0 | 0 | 0 | 0.619990257 | 0.14 | -1.465
MC00183 | Mg87.0Al9.0Ca2.0Nd2.0 | 10.11903/1002.6495.2017.1 11 | 87 | 0 | 0 | 9 | 0 | 0 | 0 | 0 | 0 | 0 | 2 | 0 | 0 | 0 | 0 | 2 | 0 | 0 | 0 | 0 | 0 | 0 | 0 | 0 | 0 | 0 | 0 | 0 | 0 | 0 | 0 | 0 | 0.619990257 | 0.184 | -1.4678
MC00184 | Mg84.0Al12.0Ca2.0Nd2.0 | 10.11903/1002.6495.2017.1 11 | 84 | 0 | 0 | 12 | 0 | 0 | 0 | 0 | 0 | 0 | 2 | 0 | 0 | 0 | 0 | 2 | 0 | 0 | 0 | 0 | 0 | 0 | 0 | 0 | 0 | 0 | 0 | 0 | 0 | 0 | 0 | 0 | 0.619990257 | 0.1563 | -1.4936
MC00185 | Mg88.0Al9.0Zn1.0Ca2.0 | 10.15980/j.tzzz.2022.11.022 | 88 | 0 | 0 | 9 | 1 | 0 | 0 | 0 | 0 | 0 | 2 | 0 | 0 | 0 | 0 | 0 | 0 | 0 | 0 | 0 | 0 | 0 | 0 | 0 | 0 | 0 | 0 | 0 | 0 | 0 | 0 | 0 | 0.619990257 | 0.543 | -1.5336
MC00186 | Mg87.5Al9.0Zn1.0Ca2.0Ce0.5 | 10.15980/j.tzzz.2022.11.022 | 87.5 | 0 | 0 | 9 | 1 | 0 | 0 | 0 | 0 | 0 | 2 | 0 | 0 | 0.5 | 0 | 0 | 0 | 0 | 0 | 0 | 0 | 0 | 0 | 0 | 0 | 0 | 0 | 0 | 0 | 0 | 0 | 0 | 0.619990257 | 0.445 | -1.479
MC00187 | Mg84.5Zn2.0Zr0.5Y4.0Gd9.0 | 10.3969/j.issn.1674-6457.2024.01.003 | 84.5 | 0 | 0 | 0 | 2 | 0 | 0 | 0 | 0 | 0 | 0 | 0 | 0 | 0 | 0.5 | 0 | 4 | 9 | 0 | 0 | 0 | 0 | 0 | 0 | 0 | 0 | 0 | 0 | 0 | 0 | 0 | 0 | 0.619990257 | 0.2162 | -1.432
MC00188 | Mg86.0Zn2.1Zr0.6Y3.0Gd8.3 | 10.3969/j.issn.1674-6457.2024.01.003 | 86 | 0 | 0 | 0 | 2.1 | 0 | 0 | 0 | 0 | 0 | 0 | 0 | 0 | 0 | 0.6 | 0 | 3 | 8.3 | 0 | 0 | 0 | 0 | 0 | 0 | 0 | 0 | 0 | 0 | 0 | 0 | 0 | 0 | 0.619990257 | 0.859 | -1.267
MC00189 | Mg93.0Zn6.0Mn1.0 | 10.14158/.j.cnki.1001-3814. 2015.07.015 | 93 | 0 | 0 | 0 | 6 | 1 | 0 | 0 | 0 | 0 | 0 | 0 | 0 | 0 | 0 | 0 | 0 | 0 | 0 | 0 | 0 | 0 | 0 | 0 | 0 | 0 | 0 | 0 | 0 | 0 | 0 | 0 | 0.619990257 | 0.196 | -1.518
MC00190 | Mg92.5Zn6.0Mn1.0Nd0.5 | 10.14158/.j.cnki.1001-3814. 2015.07.015 | 92.5 | 0 | 0 | 0 | 6 | 1 | 0 | 0 | 0 | 0 | 0 | 0 | 0 | 0 | 0 | 0.5 | 0 | 0 | 0 | 0 | 0 | 0 | 0 | 0 | 0 | 0 | 0 | 0 | 0 | 0 | 0 | 0 | 0.619990257 | 0.3725 | -1..484
MC00191 | Mg92.0Zn6.0Mn1.0Nd1.0 | 10.14158/.j.cnki.1001-3814. 2015.07.015 | 92 | 0 | 0 | 0 | 6 | 1 | 0 | 0 | 0 | 0 | 0 | 0 | 0 | 0 | 0 | 1 | 0 | 0 | 0 | 0 | 0 | 0 | 0 | 0 | 0 | 0 | 0 | 0 | 0 | 0 | 0 | 0 | 0.619990257 | 0.721 | -1.473
MC00192 | Mg91.5Zn6.0Mn1.0Nd1.5 | 10.14158/.j.cnki.1001-3814. 2015.07.015 | 91.5 | 0 | 0 | 0 | 6 | 1 | 0 | 0 | 0 | 0 | 0 | 0 | 0 | 0 | 0 | 1.5 | 0 | 0 | 0 | 0 | 0 | 0 | 0 | 0 | 0 | 0 | 0 | 0 | 0 | 0 | 0 | 0 | 0.619990257 | 0.3678 | -1.455
MC00193 | Mg94.0Al6.0 | 10.16577/j.cnki.42-1215/tb.2019.03.007 | 94 | 0 | 0 | 6 | 0 | 0 | 0 | 0 | 0 | 0 | 0 | 0 | 0 | 0 | 0 | 0 | 0 | 0 | 0 | 0 | 0 | 0 | 0 | 0 | 0 | 0 | 0 | 0 | 0 | 0 | 0 | 0 | 0.619990257 | 0.315 | -1.528
MC00194 | Mg93.0Al6.0Gd1.0 | 10.16577/j.cnki.42-1215/tb.2019.03.007 | 93 | 0 | 0 | 6 | 0 | 0 | 0 | 0 | 0 | 0 | 0 | 0 | 0 | 0 | 0 | 0 | 0 | 1 | 0 | 0 | 0 | 0 | 0 | 0 | 0 | 0 | 0 | 0 | 0 | 0 | 0 | 0 | 0.619990257 | 0.84 | -1.59
MC00195 | Mg92.0Al6.0Gd2.0 | 10.16577/j.cnki.42-1215/tb.2019.03.007 | 92 | 0 | 0 | 6 | 0 | 0 | 0 | 0 | 0 | 0 | 0 | 0 | 0 | 0 | 0 | 0 | 0 | 2 | 0 | 0 | 0 | 0 | 0 | 0 | 0 | 0 | 0 | 0 | 0 | 0 | 0 | 0 | 0.619990257 | 0.71 | -1.475
MC00196 | Mg85.0Cu2.0Gd13.0 | 10.11902/1005.4537.2016.181 | 85 | 0 | 0 | 0 | 0 | 0 | 0 | 0 | 2 | 0 | 0 | 0 | 0 | 0 | 0 | 0 | 0 | 13 | 0 | 0 | 0 | 0 | 0 | 0 | 0 | 0 | 0 | 0 | 0 | 0 | 0 | 0 | 0.528680941 | 0.172 | -1.523
MC00197 | Mg83.0Zn2.0Cu2.0Gd13.0 | 10.11902/1005.4537.2016.181 | 83 | 0 | 0 | 0 | 2 | 0 | 0 | 0 | 2 | 0 | 0 | 0 | 0 | 0 | 0 | 0 | 0 | 13 | 0 | 0 | 0 | 0 | 0 | 0 | 0 | 0 | 0 | 0 | 0 | 0 | 0 | 0 | 0.528680941 | 0.949 | -1.49
MC00198 | Mg90.34Al8.94Zn0.55Mn0.17 | 10.14158/.j.cnki.1001-3814.20191079 | 90.34 | 0 | 0 | 8.94 | 0.55 | 0.17 | 0 | 0 | 0 | 0 | 0 | 0 | 0 | 0 | 0 | 0 | 0 | 0 | 0 | 0 | 0 | 0 | 0 | 0 | 0 | 0 | 0 | 0 | 0 | 0 | 0 | 0 | 0.619990257 | 0.2992 | -1.53
MC00199 | Mg90.28Al8.79Zn0.54Mn0.19Sn0.2 | 10.14158/.j.cnki.1001-3814.20191079 | 90.28 | 0 | 0 | 8.79 | 0.54 | 0.19 | 0 | 0 | 0 | 0 | 0 | 0 | 0 | 0 | 0 | 0 | 0 | 0 | 0 | 0.2 | 0 | 0 | 0 | 0 | 0 | 0 | 0 | 0 | 0 | 0 | 0 | 0 | 0.619990257 | 0.218 | -1.538
MC00200 | Mg89.75Al9.0Zn0.56Mn0.18Sn0.51 | 10.14158/.j.cnki.1001-3814.20191079 | 89.75 | 0 | 0 | 9 | 0.56 | 0.18 | 0 | 0 | 0 | 0 | 0 | 0 | 0 | 0 | 0 | 0 | 0 | 0 | 0 | 0.51 | 0 | 0 | 0 | 0 | 0 | 0 | 0 | 0 | 0 | 0 | 0 | 0 | 0.619990257 | 0.2415 | -1.534
MC00201 | Mg89.38Al8.87Zn0.56Mn0.18Sn1.01 | 10.14158/.j.cnki.1001-3814.20191079 | 89.38 | 0 | 0 | 8.87 | 0.56 | 0.18 | 0 | 0 | 0 | 0 | 0 | 0 | 0 | 0 | 0 | 0 | 0 | 0 | 0 | 1.01 | 0 | 0 | 0 | 0 | 0 | 0 | 0 | 0 | 0 | 0 | 0 | 0 | 0.619990257 | 0.3233 | -1.537
MC00202 | Mg93.3Al4.5Zn2.0Mn0.2 | 10.16410/j.issn1000-8365.2016.05.010 | 93.3 | 0 | 0 | 4.5 | 2 | 0.2 | 0 | 0 | 0 | 0 | 0 | 0 | 0 | 0 | 0 | 0 | 0 | 0 | 0 | 0 | 0 | 0 | 0 | 0 | 0 | 0 | 0 | 0 | 0 | 0 | 0 | 0 | 0.619990257 | 0.898 | -1.613
MC00203 | Mg93.1Al4.5Zn2.0Mn0.2Y0.2 | 10.16410/j.issn1000-8365.2016.05.010 | 93.1 | 0 | 0 | 4.5 | 2 | 0.2 | 0 | 0 | 0 | 0 | 0 | 0 | 0 | 0 | 0 | 0 | 0.2 | 0 | 0 | 0 | 0 | 0 | 0 | 0 | 0 | 0 | 0 | 0 | 0 | 0 | 0 | 0 | 0.619990257 | 0.514 | -1.471
MC00204 | Mg93.0Al4.5Zn2.0Mn0.2Y0.3 | 10.16410/j.issn1000-8365.2016.05.010 | 93 | 0 | 0 | 4.5 | 2 | 0.2 | 0 | 0 | 0 | 0 | 0 | 0 | 0 | 0 | 0 | 0 | 0.3 | 0 | 0 | 0 | 0 | 0 | 0 | 0 | 0 | 0 | 0 | 0 | 0 | 0 | 0 | 0 | 0.619990257 | 0.174 | -1.318
MC00205 | Mg92.9Al4.5Zn2.0Mn0.2Y0.4 | 10.16410/j.issn1000-8365.2016.05.010 | 92.9 | 0 | 0 | 4.5 | 2 | 0.2 | 0 | 0 | 0 | 0 | 0 | 0 | 0 | 0 | 0 | 0 | 0.4 | 0 | 0 | 0 | 0 | 0 | 0 | 0 | 0 | 0 | 0 | 0 | 0 | 0 | 0 | 0 | 0.619990257 | 0.286 | -1.333
MC00206 | Mg92.8Al4.5Zn2.0Mn0.2Y0.5 | 10.16410/j.issn1000-8365.2016.05.010 | 92.8 | 0 | 0 | 4.5 | 2 | 0.2 | 0 | 0 | 0 | 0 | 0 | 0 | 0 | 0 | 0 | 0 | 0.5 | 0 | 0 | 0 | 0 | 0 | 0 | 0 | 0 | 0 | 0 | 0 | 0 | 0 | 0 | 0 | 0.619990257 | 0.846 | -1.582
MC00207 | Mg91.846Al5.61Zn0.18Mn0.317Ce1.94La0.107 | 10. 11868/j.issn. 1001-4381.2016.02.003 | 91.846 | 0 | 0 | 5.61 | 0.18 | 0.317 | 0 | 0 | 0 | 0 | 0 | 0 | 0 | 1.94 | 0 | 0 | 0 | 0 | 0 | 0 | 0.107 | 0 | 0 | 0 | 0 | 0 | 0 | 0 | 0 | 0 | 0 | 0 | 0.619990257 | 0.1226 | -1.537
MC00208 | Mg91.818Al5.58Zn0.51Mn0.227Ce1.73La0.135 | 10. 11868/j.issn. 1001-4381.2016.02.003 | 91.818 | 0 | 0 | 5.58 | 0.51 | 0.227 | 0 | 0 | 0 | 0 | 0 | 0 | 0 | 1.73 | 0 | 0 | 0 | 0 | 0 | 0 | 0.135 | 0 | 0 | 0 | 0 | 0 | 0 | 0 | 0 | 0 | 0 | 0 | 0.619990257 | 0.534 | -1.485
MC00209 | Mg91.52Al5.47Zn0.78Mn0.284Ce1.84La0.106 | 10. 11868/j.issn. 1001-4381.2016.02.003 | 91.52 | 0 | 0 | 5.47 | 0.78 | 0.284 | 0 | 0 | 0 | 0 | 0 | 0 | 0 | 1.84 | 0 | 0 | 0 | 0 | 0 | 0 | 0.106 | 0 | 0 | 0 | 0 | 0 | 0 | 0 | 0 | 0 | 0 | 0 | 0.619990257 | 0.314 | -1.439
MC00210 | Mg98.0Al1.0Zn0.4Mn0.3Ca0.3 | 10. 13289/j.issn.1009-6264.2022-0556 | 98 | 0 | 0 | 1 | 0.4 | 0.3 | 0 | 0 | 0 | 0 | 0.3 | 0 | 0 | 0 | 0 | 0 | 0 | 0 | 0 | 0 | 0 | 0 | 0 | 0 | 0 | 0 | 0 | 0 | 0 | 400 | 2 | 0 | 0.619990257 | 0.1271 | -1.615
MC00211 | Mg97.5Al1.0Zn0.4Mn0.3Ca0.3Y0.5 | 10. 13289/j.issn.1009-6264.2022-0556 | 97.5 | 0 | 0 | 1 | 0.4 | 0.3 | 0 | 0 | 0 | 0 | 0.3 | 0 | 0 | 0 | 0 | 0 | 0.5 | 0 | 0 | 0 | 0 | 0 | 0 | 0 | 0 | 0 | 0 | 0 | 0 | 400 | 2 | 0 | 0.619990257 | 0.1216 | -1.633
MC00212 | Mg97.0Al1.0Zn0.4Mn0.3Ca0.3Y1.0 | 10. 13289/j.issn.1009-6264.2022-0556 | 97 | 0 | 0 | 1 | 0.4 | 0.3 | 0 | 0 | 0 | 0 | 0.3 | 0 | 0 | 0 | 0 | 0 | 1 | 0 | 0 | 0 | 0 | 0 | 0 | 0 | 0 | 0 | 0 | 0 | 0 | 400 | 2 | 0 | 0.619990257 | 0.1168 | -1.633
MC00213 | Mg96.5Al1.0Zn0.4Mn0.3Ca0.3Y1.5 | 10. 13289/j.issn.1009-6264.2022-0556 | 96.5 | 0 | 0 | 1 | 0.4 | 0.3 | 0 | 0 | 0 | 0 | 0.3 | 0 | 0 | 0 | 0 | 0 | 1.5 | 0 | 0 | 0 | 0 | 0 | 0 | 0 | 0 | 0 | 0 | 0 | 0 | 400 | 2 | 0 | 0.619990257 | 0.7713 | -1.641
MC00214 | Mg96.0Al1.0Zn0.4Mn0.3Ca0.3Y2.0 | 10. 13289/j.issn.1009-6264.2022-0556 | 96 | 0 | 0 | 1 | 0.4 | 0.3 | 0 | 0 | 0 | 0 | 0.3 | 0 | 0 | 0 | 0 | 0 | 2 | 0 | 0 | 0 | 0 | 0 | 0 | 0 | 0 | 0 | 0 | 0 | 0 | 400 | 2 | 0 | 0.619990257 | 0.894 | -1.75
MC00215 | Mg93.65Al5.96Mn0.39 | 10.14158/.j.cnki.1001-3814.2015.04.023 | 93.65 | 0 | 0 | 5.96 | 0 | 0.39 | 0 | 0 | 0 | 0 | 0 | 0 | 0 | 0 | 0 | 0 | 0 | 0 | 0 | 0 | 0 | 0 | 0 | 0 | 0 | 0 | 0 | 0 | 0 | 0 | 0 | 0 | 0.619990257 | 0.38274 | -1.568
MC00216 | Mg93.41Al5.92Mn0.41Sm0.26 | 10.14158/.j.cnki.1001-3814.2015.04.023 | 93.41 | 0 | 0 | 5.92 | 0 | 0.41 | 0 | 0 | 0 | 0 | 0 | 0 | 0 | 0 | 0 | 0 | 0 | 0 | 0 | 0 | 0 | 0.26 | 0 | 0 | 0 | 0 | 0 | 0 | 0 | 0 | 0 | 0 | 0.619990257 | 0.17625 | -1.523
MC00217 | Mg92.99Al6.05Mn0.38Sm0.58 | 10.14158/.j.cnki.1001-3814.2015.04.023 | 92.99 | 0 | 0 | 6.05 | 0 | 0.38 | 0 | 0 | 0 | 0 | 0 | 0 | 0 | 0 | 0 | 0 | 0 | 0 | 0 | 0 | 0 | 0.58 | 0 | 0 | 0 | 0 | 0 | 0 | 0 | 0 | 0 | 0 | 0.619990257 | 0.6485 | -1.58
MC00218 | Mg92.55Al6.18Mn0.4Sm0.87 | 10.14158/.j.cnki.1001-3814.2015.04.023 | 92.55 | 0 | 0 | 6.18 | 0 | 0.4 | 0 | 0 | 0 | 0 | 0 | 0 | 0 | 0 | 0 | 0 | 0 | 0 | 0 | 0 | 0 | 0.87 | 0 | 0 | 0 | 0 | 0 | 0 | 0 | 0 | 0 | 0 | 0.619990257 | 0.6658 | -1.494
MC00219 | Mg93.372Al6.04Zn0.207Mn0.381 | NAN | 93.372 | 0 | 0 | 6.04 | 0.207 | 0.381 | 0 | 0 | 0 | 0 | 0 | 0 | 0 | 0 | 0 | 0 | 0 | 0 | 0 | 0 | 0 | 0 | 0 | 0 | 0 | 0 | 0 | 0 | 0 | 0 | 0 | 0 | 0.619990257 | 0.1913 | -1.3788
MC00220 | Mg93.346Al5.81Zn0.201Mn0.343Nd0.3 | NAN | 93.346 | 0 | 0 | 5.81 | 0.201 | 0.343 | 0 | 0 | 0 | 0 | 0 | 0 | 0 | 0 | 0 | 0.3 | 0 | 0 | 0 | 0 | 0 | 0 | 0 | 0 | 0 | 0 | 0 | 0 | 0 | 0 | 0 | 0 | 0.619990257 | 0.1766 | -1.3587
MC00221 | Mg93.059Al5.8Zn0.22Mn0.321Nd0.6 | NAN | 93.059 | 0 | 0 | 5.8 | 0.22 | 0.321 | 0 | 0 | 0 | 0 | 0 | 0 | 0 | 0 | 0 | 0.6 | 0 | 0 | 0 | 0 | 0 | 0 | 0 | 0 | 0 | 0 | 0 | 0 | 0 | 0 | 0 | 0 | 0.619990257 | 0.388 | -1.3456
MC00222 | Mg92.744Al5.81Zn0.217Mn0.329Nd0.9 | NAN | 92.744 | 0 | 0 | 5.81 | 0.217 | 0.329 | 0 | 0 | 0 | 0 | 0 | 0 | 0 | 0 | 0 | 0.9 | 0 | 0 | 0 | 0 | 0 | 0 | 0 | 0 | 0 | 0 | 0 | 0 | 0 | 0 | 0 | 0 | 0.619990257 | 0.284 | -1.3327
MC00223 | Mg92.535Al5.79Zn0.139Mn0.336Nd1.2 | NAN | 92.535 | 0 | 0 | 5.79 | 0.139 | 0.336 | 0 | 0 | 0 | 0 | 0 | 0 | 0 | 0 | 0 | 1.2 | 0 | 0 | 0 | 0 | 0 | 0 | 0 | 0 | 0 | 0 | 0 | 0 | 0 | 0 | 0 | 0 | 0.619990257 | 0.545 | -1.3474
MC00224 | Mg91.35Al8.0Zn0.5Mn0.15 | NAN | 91.35 | 0 | 0 | 8 | 0.5 | 0.15 | 0 | 0 | 0 | 0 | 0 | 0 | 0 | 0 | 0 | 0 | 0 | 0 | 0 | 0 | 0 | 0 | 0 | 0 | 0 | 0 | 0 | 0 | 0 | 0 | 0 | 0 | 0.619990257 | 0.891 | -1.56
MC00225 | Mg89.35Al8.0Zn0.5Mn0.15Ce2.0 | NAN | 89.35 | 0 | 0 | 8 | 0.5 | 0.15 | 0 | 0 | 0 | 0 | 0 | 0 | 0 | 2 | 0 | 0 | 0 | 0 | 0 | 0 | 0 | 0 | 0 | 0 | 0 | 0 | 0 | 0 | 0 | 0 | 0 | 0 | 0.619990257 | 0.24 | -1.31
MC00226 | Mg96.0Al3.0Zn1.0 | 10.19476/j.ysxb.1004.0609.2019.01.03 | 96 | 0 | 0 | 3 | 1 | 0 | 0 | 0 | 0 | 0 | 0 | 0 | 0 | 0 | 0 | 0 | 0 | 0 | 0 | 0 | 0 | 0 | 0 | 0 | 0 | 0 | 0 | 0 | 0 | 0 | 0 | 0 | 0.619990257 | 0.29 | -1.57
MC00227 | Mg95.5Al3.0Zn1.0Cu0.5 | 10.19476/j.ysxb.1004.0609.2019.01.03 | 95.5 | 0 | 0 | 3 | 1 | 0 | 0 | 0 | 0.5 | 0 | 0 | 0 | 0 | 0 | 0 | 0 | 0 | 0 | 0 | 0 | 0 | 0 | 0 | 0 | 0 | 0 | 0 | 0 | 0 | 0 | 0 | 0 | 0.619990257 | 0.95 | -1.58
MC00228 | Mg94.5Al3.0Zn1.0Cu1.5 | 10.19476/j.ysxb.1004.0609.2019.01.03 | 94.5 | 0 | 0 | 3 | 1 | 0 | 0 | 0 | 1.5 | 0 | 0 | 0 | 0 | 0 | 0 | 0 | 0 | 0 | 0 | 0 | 0 | 0 | 0 | 0 | 0 | 0 | 0 | 0 | 0 | 0 | 0 | 0 | 0.619990257 | 0.39 | -1.57
MC00229 | Mg93.0Al3.0Zn1.0Cu3.0 | 10.19476/j.ysxb.1004.0609.2019.01.03 | 93 | 0 | 0 | 3 | 1 | 0 | 0 | 0 | 3 | 0 | 0 | 0 | 0 | 0 | 0 | 0 | 0 | 0 | 0 | 0 | 0 | 0 | 0 | 0 | 0 | 0 | 0 | 0 | 0 | 0 | 0 | 0 | 0.619990257 | 0.698 | -1.57
MC00230 | Mg96.95Mn1.5Nd0.5Y1.05 | 10.15980/j.tzzz.2014.12.029 | 96.95 | 0 | 0 | 0 | 0 | 1.5 | 0 | 0 | 0 | 0 | 0 | 0 | 0 | 0 | 0 | 0.5 | 1.05 | 0 | 0 | 0 | 0 | 0 | 0 | 0 | 0 | 0 | 0 | 0 | 0 | 400 | 14 | 0 | 0.619990257 | 0.3711 | -2.76
MC00231 | Mg96.45Zn0.5Mn1.5Nd0.5Y1.05 | 10.15980/j.tzzz.2014.12.029 | 96.45 | 0 | 0 | 0 | 0.5 | 1.5 | 0 | 0 | 0 | 0 | 0 | 0 | 0 | 0 | 0 | 0.5 | 1.05 | 0 | 0 | 0 | 0 | 0 | 0 | 0 | 0 | 0 | 0 | 0 | 0 | 400 | 14 | 0 | 0.619990257 | 0.1948 | -1.364
MC00232 | Mg95.45Zn1.5Mn1.5Nd0.5Y1.05 | 10.15980/j.tzzz.2014.12.029 | 95.45 | 0 | 0 | 0 | 1.5 | 1.5 | 0 | 0 | 0 | 0 | 0 | 0 | 0 | 0 | 0 | 0.5 | 1.05 | 0 | 0 | 0 | 0 | 0 | 0 | 0 | 0 | 0 | 0 | 0 | 0 | 400 | 14 | 0 | 0.619990257 | 0.45 | -1.356
MC00233 | Mg93.95Zn3.0Mn1.5Nd0.5Y1.05 | 10.15980/j.tzzz.2014.12.029 | 93.95 | 0 | 0 | 0 | 3 | 1.5 | 0 | 0 | 0 | 0 | 0 | 0 | 0 | 0 | 0 | 0.5 | 1.05 | 0 | 0 | 0 | 0 | 0 | 0 | 0 | 0 | 0 | 0 | 0 | 0 | 400 | 14 | 0 | 0.619990257 | 0.2628 | -1.368
MC00234 | Mg97.7Zn1.8Zr0.5 | 10.11817/j .ysxb.1004.0609.2021-40033 | 97.7 | 0 | 0 | 0 | 1.8 | 0 | 0 | 0 | 0 | 0 | 0 | 0 | 0 | 0 | 0.5 | 0 | 0 | 0 | 0 | 0 | 0 | 0 | 0 | 0 | 0 | 0 | 0 | 0 | 0 | 350 | 7.7 | 1 | 0 | 0.3494 | -1.438
MC00235 | Mg97.2Zn1.8Zr0.5Gd0.5 | 10.11817/j .ysxb.1004.0609.2021-40033 | 97.2 | 0 | 0 | 0 | 1.8 | 0 | 0 | 0 | 0 | 0 | 0 | 0 | 0 | 0 | 0.5 | 0 | 0 | 0.5 | 0 | 0 | 0 | 0 | 0 | 0 | 0 | 0 | 0 | 0 | 0 | 350 | 7.7 | 1 | 0 | 0.3422 | -1.414
MC00236 | Mg96.7Zn1.8Zr0.5Gd1.0 | 10.11817/j .ysxb.1004.0609.2021-40033 | 96.7 | 0 | 0 | 0 | 1.8 | 0 | 0 | 0 | 0 | 0 | 0 | 0 | 0 | 0 | 0.5 | 0 | 0 | 1 | 0 | 0 | 0 | 0 | 0 | 0 | 0 | 0 | 0 | 0 | 0 | 350 | 7.7 | 1 | 0 | 0.3339 | -1.379
MC00237 | Mg96.2Zn1.8Zr0.5Gd1.5 | 10.11817/j .ysxb.1004.0609.2021-40033 | 96.2 | 0 | 0 | 0 | 1.8 | 0 | 0 | 0 | 0 | 0 | 0 | 0 | 0 | 0 | 0.5 | 0 | 0 | 1.5 | 0 | 0 | 0 | 0 | 0 | 0 | 0 | 0 | 0 | 0 | 0 | 350 | 7.7 | 1 | 0 | 0.3368 | -1.396
MC00238 | Mg95.7Zn1.8Zr0.5Gd2.0 | 10.11817/j .ysxb.1004.0609.2021-40033 | 95.7 | 0 | 0 | 0 | 1.8 | 0 | 0 | 0 | 0 | 0 | 0 | 0 | 0 | 0 | 0.5 | 0 | 0 | 2 | 0 | 0 | 0 | 0 | 0 | 0 | 0 | 0 | 0 | 0 | 0 | 350 | 7.7 | 1 | 0 | 0.3518 | -1.444
MC00239 | Mg95.2Zn1.8Zr0.5Gd2.5 | 10.11817/j .ysxb.1004.0609.2021-40033 | 95.2 | 0 | 0 | 0 | 1.8 | 0 | 0 | 0 | 0 | 0 | 0 | 0 | 0 | 0 | 0.5 | 0 | 0 | 2.5 | 0 | 0 | 0 | 0 | 0 | 0 | 0 | 0 | 0 | 0 | 0 | 350 | 7.7 | 1 | 0 | 0.3537 | -1.449
MC00240 | Mg96.5Zn3.0Sm0.5 | 10.16533/J.CNKI.15-1099/TF.201701019 | 96.5 | 0 | 0 | 0 | 3 | 0 | 0 | 0 | 0 | 0 | 0 | 0 | 0 | 0 | 0 | 0 | 0 | 0 | 0 | 0 | 0 | 0.5 | 0 | 0 | 0 | 0 | 0 | 0 | 0 | 400 | 30 | 1 | 0 | 0.5857 | -1.5447
MC00241 | Mg96.0Zn3.0Sm1.0 | 10.16533/J.CNKI.15-1099/TF.201701019 | 96 | 0 | 0 | 0 | 3 | 0 | 0 | 0 | 0 | 0 | 0 | 0 | 0 | 0 | 0 | 0 | 0 | 0 | 0 | 0 | 0 | 1 | 0 | 0 | 0 | 0 | 0 | 0 | 0 | 400 | 30 | 1 | 0 | 0.3769 | -1.4787
MC00242 | Mg95.0Zn3.0Sm2.0 | 10.16533/J.CNKI.15-1099/TF.201701019 | 95 | 0 | 0 | 0 | 3 | 0 | 0 | 0 | 0 | 0 | 0 | 0 | 0 | 0 | 0 | 0 | 0 | 0 | 0 | 0 | 0 | 2 | 0 | 0 | 0 | 0 | 0 | 0 | 0 | 400 | 30 | 1 | 0 | 0.2731 | -1.4134
MC00243 | Mg93.0Zn3.0Sm4.0 | 10.16533/J.CNKI.15-1099/TF.201701019 | 93 | 0 | 0 | 0 | 3 | 0 | 0 | 0 | 0 | 0 | 0 | 0 | 0 | 0 | 0 | 0 | 0 | 0 | 0 | 0 | 0 | 4 | 0 | 0 | 0 | 0 | 0 | 0 | 0 | 400 | 30 | 1 | 0 | 0.881 | -1.4537
MC00244 | Mg95.0Zn2.0Sn3.0 | 10.15980/j.tzzz.2023.05.012 | 95 | 0 | 0 | 0 | 2 | 0 | 0 | 0 | 0 | 0 | 0 | 0 | 0 | 0 | 0 | 0 | 0 | 0 | 0 | 3 | 0 | 0 | 0 | 0 | 0 | 0 | 0 | 0 | 0 | 0 | 0 | 1 | 0 | 0.347 | -1.4928
MC00245 | Mg94.5Zn2.0Nd0.5Sn3.0 | 10.15980/j.tzzz.2023.05.012 | 94.5 | 0 | 0 | 0 | 2 | 0 | 0 | 0 | 0 | 0 | 0 | 0 | 0 | 0 | 0 | 0.5 | 0 | 0 | 0 | 3 | 0 | 0 | 0 | 0 | 0 | 0 | 0 | 0 | 0 | 0 | 0 | 1 | 0 | 0.2368 | -1.4252
MC00246 | Mg94.0Zn2.0Nd1.0Sn3.0 | 10.15980/j.tzzz.2023.05.012 | 94 | 0 | 0 | 0 | 2 | 0 | 0 | 0 | 0 | 0 | 0 | 0 | 0 | 0 | 0 | 1 | 0 | 0 | 0 | 3 | 0 | 0 | 0 | 0 | 0 | 0 | 0 | 0 | 0 | 0 | 0 | 1 | 0 | 0.3125 | -1.4658
MC00247 | Mg93.0Zn2.0Nd2.0Sn3.0 | 10.15980/j.tzzz.2023.05.012 | 93 | 0 | 0 | 0 | 2 | 0 | 0 | 0 | 0 | 0 | 0 | 0 | 0 | 0 | 0 | 2 | 0 | 0 | 0 | 3 | 0 | 0 | 0 | 0 | 0 | 0 | 0 | 0 | 0 | 0 | 0 | 1 | 0 | 0.1472 | -1.5246
MC00248 | Mg94.0Bi6.0 | 10.11903/1002.6495.2018.106 | 94 | 0 | 0 | 0 | 0 | 0 | 0 | 0 | 0 | 0 | 0 | 0 | 0 | 0 | 0 | 0 | 0 | 0 | 0 | 0 | 0 | 0 | 6 | 0 | 0 | 0 | 0 | 0 | 0 | 420 | 4 | 1 | 0 | 0.26 | -1.49
MC00249 | Mg93.0Sn1.0Bi6.0 | 10.11903/1002.6495.2018.106 | 93 | 0 | 0 | 0 | 0 | 0 | 0 | 0 | 0 | 0 | 0 | 0 | 0 | 0 | 0 | 0 | 0 | 0 | 0 | 1 | 0 | 0 | 6 | 0 | 0 | 0 | 0 | 0 | 0 | 420 | 4 | 1 | 0 | 0.23 | -1.47
MC00250 | Mg92.0Sn2.0Bi6.0 | 10.11903/1002.6495.2018.106 | 92 | 0 | 0 | 0 | 0 | 0 | 0 | 0 | 0 | 0 | 0 | 0 | 0 | 0 | 0 | 0 | 0 | 0 | 0 | 2 | 0 | 0 | 6 | 0 | 0 | 0 | 0 | 0 | 0 | 420 | 4 | 1 | 0 | 0.676 | -1.4
MC00251 | Mg91.0Sn3.0Bi6.0 | 10.11903/1002.6495.2018.106 | 91 | 0 | 0 | 0 | 0 | 0 | 0 | 0 | 0 | 0 | 0 | 0 | 0 | 0 | 0 | 0 | 0 | 0 | 0 | 3 | 0 | 0 | 6 | 0 | 0 | 0 | 0 | 0 | 0 | 420 | 4 | 1 | 0 | 0.189 | -1.44
MC00252 | Mg97.2Zn1.5Ca0.5Ce0.8 | 10.13251/j.issn.0254-6051.2021.01.032 | 97.2 | 0 | 0 | 0 | 1.5 | 0 | 0 | 0 | 0 | 0 | 0.5 | 0 | 0 | 0.8 | 0 | 0 | 0 | 0 | 0 | 0 | 0 | 0 | 0 | 0 | 0 | 0 | 0 | 0 | 0 | 0 | 0 | 1 | 0 | 0.169 | -1.48
MC00253 | Mg96.5Zn1.5Ca0.5Ce0.8Zr0.7 | 10.13251/j.issn.0254-6051.2021.01.032 | 96.5 | 0 | 0 | 0 | 1.5 | 0 | 0 | 0 | 0 | 0 | 0.5 | 0 | 0 | 0.8 | 0.7 | 0 | 0 | 0 | 0 | 0 | 0 | 0 | 0 | 0 | 0 | 0 | 0 | 0 | 0 | 0 | 0 | 1 | 0 | 0.163 | -0.472
MC00254 | Mg95.8Al3.0Zn1.0Mn0.2 | 10.16533/.J.CNKI.15-1099/TF.20230021 | 95.8 | 0 | 0 | 3 | 1 | 0.2 | 0 | 0 | 0 | 0 | 0 | 0 | 0 | 0 | 0 | 0 | 0 | 0 | 0 | 0 | 0 | 0 | 0 | 0 | 0 | 0 | 0 | 0 | 0 | 0 | 0 | 1 | 0 | 0.46 | -0.58
MC00255 | Mg95.3Al3.0Zn1.0Mn0.2Y0.25Gd0.25 | 10.16533/.J.CNKI.15-1099/TF.20230021 | 95.3 | 0 | 0 | 3 | 1 | 0.2 | 0 | 0 | 0 | 0 | 0 | 0 | 0 | 0 | 0 | 0 | 0.25 | 0.25 | 0 | 0 | 0 | 0 | 0 | 0 | 0 | 0 | 0 | 0 | 0 | 0 | 0 | 1 | 0 | 0.416 | -0.54
MC00256 | Mg94.8Al3.0Zn1.0Mn0.2Y0.5Gd0.5 | 10.16533/.J.CNKI.15-1099/TF.20230021 | 94.8 | 0 | 0 | 3 | 1 | 0.2 | 0 | 0 | 0 | 0 | 0 | 0 | 0 | 0 | 0 | 0 | 0.5 | 0.5 | 0 | 0 | 0 | 0 | 0 | 0 | 0 | 0 | 0 | 0 | 0 | 0 | 0 | 1 | 0 | 0.418 | -0.48
MC00257 | Mg94.3Al3.0Zn1.0Mn0.2Y0.75Gd0.75 | 10.16533/.J.CNKI.15-1099/TF.20230021 | 94.3 | 0 | 0 | 3 | 1 | 0.2 | 0 | 0 | 0 | 0 | 0 | 0 | 0 | 0 | 0 | 0 | 0.75 | 0.75 | 0 | 0 | 0 | 0 | 0 | 0 | 0 | 0 | 0 | 0 | 0 | 0 | 0 | 1 | 0 | 0.431 | -0.47
MC00258 | Mg93.8Al3.0Zn1.0Mn0.2Y1.0Gd1.0 | 10.16533/.J.CNKI.15-1099/TF.20230021 | 93.8 | 0 | 0 | 3 | 1 | 0.2 | 0 | 0 | 0 | 0 | 0 | 0 | 0 | 0 | 0 | 0 | 1 | 1 | 0 | 0 | 0 | 0 | 0 | 0 | 0 | 0 | 0 | 0 | 0 | 0 | 0 | 1 | 0 | 0.446 | -0.43
MC00259 | Mg93.3Al3.0Zn1.0Mn0.2Y1.25Gd1.25 | 10.16533/.J.CNKI.15-1099/TF.20230021 | 93.3 | 0 | 0 | 3 | 1 | 0.2 | 0 | 0 | 0 | 0 | 0 | 0 | 0 | 0 | 0 | 0 | 1.25 | 1.25 | 0 | 0 | 0 | 0 | 0 | 0 | 0 | 0 | 0 | 0 | 0 | 0 | 0 | 1 | 0 | 0.442 | -0.45
MC00260 | Mg92.8Al3.0Zn1.0Mn0.2Y1.5Gd1.5 | 10.16533/.J.CNKI.15-1099/TF.20230021 | 92.8 | 0 | 0 | 3 | 1 | 0.2 | 0 | 0 | 0 | 0 | 0 | 0 | 0 | 0 | 0 | 0 | 1.5 | 1.5 | 0 | 0 | 0 | 0 | 0 | 0 | 0 | 0 | 0 | 0 | 0 | 0 | 0 | 1 | 0 | 0.426 | -0.46
MC00261 | Mg92.3Al3.0Zn1.0Mn0.2Y1.75Gd1.75 | 10.16533/.J.CNKI.15-1099/TF.20230021 | 92.3 | 0 | 0 | 3 | 1 | 0.2 | 0 | 0 | 0 | 0 | 0 | 0 | 0 | 0 | 0 | 0 | 1.75 | 1.75 | 0 | 0 | 0 | 0 | 0 | 0 | 0 | 0 | 0 | 0 | 0 | 0 | 0 | 1 | 0 | 0.47 | -0.47
MC00262 | Mg91.8Al3.0Zn1.0Mn0.2Y2.0Gd2.0 | 10.16533/.J.CNKI.15-1099/TF.20230021 | 91.8 | 0 | 0 | 3 | 1 | 0.2 | 0 | 0 | 0 | 0 | 0 | 0 | 0 | 0 | 0 | 0 | 2 | 2 | 0 | 0 | 0 | 0 | 0 | 0 | 0 | 0 | 0 | 0 | 0 | 0 | 0 | 1 | 0 | 0.378 | -0.5
MC00263 | Mg93.81Al5.87Mn0.32 | 10.11902/1005.4537.2018.052 | 93.81 | 0 | 0 | 5.87 | 0 | 0.32 | 0 | 0 | 0 | 0 | 0 | 0 | 0 | 0 | 0 | 0 | 0 | 0 | 0 | 0 | 0 | 0 | 0 | 0 | 0 | 0 | 0 | 0 | 0 | 530 | 10 | 0 | 0.155243344 | 0.32 | -1.336
MC00264 | Mg92.68Al5.91Mn0.29Gd1.12 | 10.11902/1005.4537.2018.052 | 92.68 | 0 | 0 | 5.91 | 0 | 0.29 | 0 | 0 | 0 | 0 | 0 | 0 | 0 | 0 | 0 | 0 | 0 | 1.12 | 0 | 0 | 0 | 0 | 0 | 0 | 0 | 0 | 0 | 0 | 0 | 530 | 10 | 0 | 0.155243344 | 0.125 | -1.225
MC00265 | Mg98.16Mn0.93Y0.91 | NAN | 98.16 | 0 | 0 | 0 | 0 | 0.93 | 0 | 0 | 0 | 0 | 0 | 0 | 0 | 0 | 0 | 0 | 0.91 | 0 | 0 | 0 | 0 | 0 | 0 | 0 | 0 | 0 | 0 | 0 | 0 | 380 | 5 | 0 | 0.155243344 |  | -1.551
MC00266 | Mg95.54Mn1.07Y3.39 | NAN | 95.54 | 0 | 0 | 0 | 0 | 1.07 | 0 | 0 | 0 | 0 | 0 | 0 | 0 | 0 | 0 | 0 | 3.39 | 0 | 0 | 0 | 0 | 0 | 0 | 0 | 0 | 0 | 0 | 0 | 0 | 380 | 5 | 0 | 0.155243344 |  | -1.541
MC00267 | Mg94.02Mn1.17Y4.81 | NAN | 94.02 | 0 | 0 | 0 | 0 | 1.17 | 0 | 0 | 0 | 0 | 0 | 0 | 0 | 0 | 0 | 0 | 4.81 | 0 | 0 | 0 | 0 | 0 | 0 | 0 | 0 | 0 | 0 | 0 | 0 | 380 | 5 | 0 | 0.155243344 |  | -1.55
MC00268 | Mg90.3Al8.9Zn0.55Mn0.18Fe0.04Cu0.01Ni0.02 | NAN | 90.3 | 0 | 0 | 8.9 | 0.55 | 0.18 | 0 | 0.04 | 0.01 | 0.02 | 0 | 0 | 0 | 0 | 0 | 0 | 0 | 0 | 0 | 0 | 0 | 0 | 0 | 0 | 0 | 0 | 0 | 0 | 0 | 0 | 0 | 0 | 0.155243344 | 0.299 | -1.581
MC00269 | Mg90.44Al8.75Zn0.54Mn0.2Fe0.03Cu0.02Ni0.02 | NAN | 90.44 | 0 | 0 | 8.75 | 0.54 | 0.2 | 0 | 0.03 | 0.02 | 0.02 | 0 | 0 | 0 | 0 | 0 | 0 | 0 | 0 | 0 | 0 | 0 | 0 | 0 | 0 | 0 | 0 | 0 | 0 | 0 | 0 | 0 | 0 | 0.155243344 | 0.2919 | -1.579
MC00270 | Mg93.1Al5.0Mn0.3Y1.0Sb0.6 | NAN | 93.1 | 0 | 0 | 5 | 0 | 0.3 | 0 | 0 | 0 | 0 | 0 | 0 | 0 | 0 | 0 | 0 | 1 | 0 | 0 | 0 | 0 | 0 | 0 | 0.6 | 0 | 0 | 0 | 0 | 0 | 0 | 0 | 0 | 0.155243344 | 0.3598 | -1.329
MC00271 | Mg92.6Al5.0Mn0.3Y1.0Gd0.5Sb0.6 | NAN | 92.6 | 0 | 0 | 5 | 0 | 0.3 | 0 | 0 | 0 | 0 | 0 | 0 | 0 | 0 | 0 | 0 | 1 | 0.5 | 0 | 0 | 0 | 0 | 0 | 0.6 | 0 | 0 | 0 | 0 | 0 | 0 | 0 | 0 | 0.155243344 | 0.1888 | -1.284
MC00272 | Mg92.1Al5.0Mn0.3Y1.0Gd1.0Sb0.6 | NAN | 92.1 | 0 | 0 | 5 | 0 | 0.3 | 0 | 0 | 0 | 0 | 0 | 0 | 0 | 0 | 0 | 0 | 1 | 1 | 0 | 0 | 0 | 0 | 0 | 0.6 | 0 | 0 | 0 | 0 | 0 | 0 | 0 | 0 | 0.155243344 | 0.1285 | -1.263
MC00273 | Mg90.53Al8.99Zn0.48 | NAN | 90.53 | 0 | 0 | 8.99 | 0.48 | 0 | 0 | 0 | 0 | 0 | 0 | 0 | 0 | 0 | 0 | 0 | 0 | 0 | 0 | 0 | 0 | 0 | 0 | 0 | 0 | 0 | 0 | 0 | 0 | 0 | 0 | 0 | 0.89968511 | 0.132 | -1.638
MC00274 | Mg90.24Al8.99Zn0.48Ca0.29 | NAN | 90.24 | 0 | 0 | 8.99 | 0.48 | 0 | 0 | 0 | 0 | 0 | 0.29 | 0 | 0 | 0 | 0 | 0 | 0 | 0 | 0 | 0 | 0 | 0 | 0 | 0 | 0 | 0 | 0 | 0 | 0 | 0 | 0 | 0 | 0.89968511 | 0.74 | -1.628
MC00275 | Mg90.05Al8.99Zn0.48Ca0.48 | NAN | 90.05 | 0 | 0 | 8.99 | 0.48 | 0 | 0 | 0 | 0 | 0 | 0.48 | 0 | 0 | 0 | 0 | 0 | 0 | 0 | 0 | 0 | 0 | 0 | 0 | 0 | 0 | 0 | 0 | 0 | 0 | 0 | 0 | 0 | 0.89968511 | 0.36 | -1.623
MC00276 | Mg89.5Al8.99Zn0.48Ca1.03 | NAN | 89.5 | 0 | 0 | 8.99 | 0.48 | 0 | 0 | 0 | 0 | 0 | 1.03 | 0 | 0 | 0 | 0 | 0 | 0 | 0 | 0 | 0 | 0 | 0 | 0 | 0 | 0 | 0 | 0 | 0 | 0 | 0 | 0 | 0 | 0.89968511 | 0.284 | -1.63
MC00277 | Mg88.58Al8.99Zn0.48Ca1.95 | NAN | 88.58 | 0 | 0 | 8.99 | 0.48 | 0 | 0 | 0 | 0 | 0 | 1.95 | 0 | 0 | 0 | 0 | 0 | 0 | 0 | 0 | 0 | 0 | 0 | 0 | 0 | 0 | 0 | 0 | 0 | 0 | 0 | 0 | 0 | 0.89968511 | 0.135 | -1.595
MC00278 | Mg87.64Al8.99Zn0.48Ca2.89 | NAN | 87.64 | 0 | 0 | 8.99 | 0.48 | 0 | 0 | 0 | 0 | 0 | 2.89 | 0 | 0 | 0 | 0 | 0 | 0 | 0 | 0 | 0 | 0 | 0 | 0 | 0 | 0 | 0 | 0 | 0 | 0 | 0 | 0 | 0 | 0.89968511 | 0.119 | -1.594
MC00279 | Mg86.61Al8.99Zn0.48Ca3.92 | NAN | 86.61 | 0 | 0 | 8.99 | 0.48 | 0 | 0 | 0 | 0 | 0 | 3.92 | 0 | 0 | 0 | 0 | 0 | 0 | 0 | 0 | 0 | 0 | 0 | 0 | 0 | 0 | 0 | 0 | 0 | 0 | 0 | 0 | 0 | 0.89968511 | 0.17 | -1.597
MC00280 | Mg96.4Zn0.2Zr0.4Nd3.0 | NAN | 96.4 | 0 | 0 | 0 | 0.2 | 0 | 0 | 0 | 0 | 0 | 0 | 0 | 0 | 0 | 0.4 | 3 | 0 | 0 | 0 | 0 | 0 | 0 | 0 | 0 | 0 | 0 | 0 | 0 | 0 | 0 | 0 | 0 | 0.89968511 | 0.14375 | -1.262
MC00281 | Mg95.9Zn0.2Zr0.4Nd3.0Er0.5 | NAN | 95.9 | 0 | 0 | 0 | 0.2 | 0 | 0 | 0 | 0 | 0 | 0 | 0 | 0 | 0 | 0.4 | 3 | 0 | 0 | 0 | 0 | 0 | 0 | 0 | 0 | 0.5 | 0 | 0 | 0 | 0 | 0 | 0 | 0 | 0.89968511 | 0.812 | -1.354
MC00282 | Mg95.0Al5.0 | NAN | 95 | 0 | 0 | 5 | 0 | 0 | 0 | 0 | 0 | 0 | 0 | 0 | 0 | 0 | 0 | 0 | 0 | 0 | 0 | 0 | 0 | 0 | 0 | 0 | 0 | 0 | 0 | 0 | 0 | 0 | 0 | 0 | 0.89968511 | 0.1122 | -1.387
MC00283 | Mg94.85Al5.0Mn0.15 | NAN | 94.85 | 0 | 0 | 5 | 0 | 0.15 | 0 | 0 | 0 | 0 | 0 | 0 | 0 | 0 | 0 | 0 | 0 | 0 | 0 | 0 | 0 | 0 | 0 | 0 | 0 | 0 | 0 | 0 | 0 | 0 | 0 | 0 | 0.89968511 | 0.35563 | -1.347
MC00284 | Mg94.7Al5.0Mn0.3 | NAN | 94.7 | 0 | 0 | 5 | 0 | 0.3 | 0 | 0 | 0 | 0 | 0 | 0 | 0 | 0 | 0 | 0 | 0 | 0 | 0 | 0 | 0 | 0 | 0 | 0 | 0 | 0 | 0 | 0 | 0 | 0 | 0 | 0 | 0.89968511 | 0.245 | -1.335
MC00285 | Mg94.5Al5.0Mn0.5 | NAN | 94.5 | 0 | 0 | 5 | 0 | 0.5 | 0 | 0 | 0 | 0 | 0 | 0 | 0 | 0 | 0 | 0 | 0 | 0 | 0 | 0 | 0 | 0 | 0 | 0 | 0 | 0 | 0 | 0 | 0 | 0 | 0 | 0 | 0.89968511 | 0.1335 | -1.314
MC00286 | Mg90.2Al9.0Zn0.8 | NAN | 90.2 | 0 | 0 | 9 | 0.8 | 0 | 0 | 0 | 0 | 0 | 0 | 0 | 0 | 0 | 0 | 0 | 0 | 0 | 0 | 0 | 0 | 0 | 0 | 0 | 0 | 0 | 0 | 0 | 0 | 0 | 0 | 0 | 0.89968511 | 0.22 | -1.6156
MC00287 | Mg89.7Al9.0Zn0.8Nd0.5 | NAN | 89.7 | 0 | 0 | 9 | 0.8 | 0 | 0 | 0 | 0 | 0 | 0 | 0 | 0 | 0 | 0 | 0.5 | 0 | 0 | 0 | 0 | 0 | 0 | 0 | 0 | 0 | 0 | 0 | 0 | 0 | 0 | 0 | 0 | 0.89968511 | 0.18 | -1.525
MC00288 | Mg89.4Al9.0Zn0.8Nd0.8 | NAN | 89.4 | 0 | 0 | 9 | 0.8 | 0 | 0 | 0 | 0 | 0 | 0 | 0 | 0 | 0 | 0 | 0.8 | 0 | 0 | 0 | 0 | 0 | 0 | 0 | 0 | 0 | 0 | 0 | 0 | 0 | 0 | 0 | 0 | 0.89968511 | 0.4 | -1.5625
MC00289 | Mg90.34Al8.88Zn0.78 | NAN | 90.34 | 0 | 0 | 8.88 | 0.78 | 0 | 0 | 0 | 0 | 0 | 0 | 0 | 0 | 0 | 0 | 0 | 0 | 0 | 0 | 0 | 0 | 0 | 0 | 0 | 0 | 0 | 0 | 0 | 0 | 0 | 0 | 0 | 0.89968511 | 0.22 | -1.6156
MC00290 | Mg89.66Al9.05Zn0.81Ce0.48 | NAN | 89.66 | 0 | 0 | 9.05 | 0.81 | 0 | 0 | 0 | 0 | 0 | 0 | 0 | 0 | 0.48 | 0 | 0 | 0 | 0 | 0 | 0 | 0 | 0 | 0 | 0 | 0 | 0 | 0 | 0 | 0 | 0 | 0 | 0 | 0.89968511 | 0.35 | -1.5281
MC00291 | Mg89.56Al8.87Zn0.78Ce0.79 | NAN | 89.56 | 0 | 0 | 8.87 | 0.78 | 0 | 0 | 0 | 0 | 0 | 0 | 0 | 0 | 0.79 | 0 | 0 | 0 | 0 | 0 | 0 | 0 | 0 | 0 | 0 | 0 | 0 | 0 | 0 | 0 | 0 | 0 | 0 | 0.89968511 | 0.16 | -1.5125
MC00292 | Mg88.43Al9.4Zn2.0Mn0.17 | NAN | 88.43 | 0 | 0 | 9.4 | 2 | 0.17 | 0 | 0 | 0 | 0 | 0 | 0 | 0 | 0 | 0 | 0 | 0 | 0 | 0 | 0 | 0 | 0 | 0 | 0 | 0 | 0 | 0 | 0 | 0 | 0 | 0 | 0 | 0.89968511 | 0.11367 | -1.4872
MC00293 | Mg87.391Al9.38Zn2.01Mn0.286Sm0.933 | NAN | 87.391 | 0 | 0 | 9.38 | 2.01 | 0.286 | 0 | 0 | 0 | 0 | 0 | 0 | 0 | 0 | 0 | 0 | 0 | 0 | 0 | 0 | 0 | 0.933 | 0 | 0 | 0 | 0 | 0 | 0 | 0 | 0 | 0 | 0 | 0.89968511 | 0.8141 | -1.4364
MC00294 | Mg88.123Al9.09Zn2.11Mn0.187Sm0.49 | NAN | 88.123 | 0 | 0 | 9.09 | 2.11 | 0.187 | 0 | 0 | 0 | 0 | 0 | 0 | 0 | 0 | 0 | 0 | 0 | 0 | 0 | 0 | 0 | 0.49 | 0 | 0 | 0 | 0 | 0 | 0 | 0 | 0 | 0 | 0 | 0.89968511 | 0.7856 | -1.3746
MC00295 | Mg87.583Al9.15Zn2.0Mn0.157Sm1.11 | NAN | 87.583 | 0 | 0 | 9.15 | 2 | 0.157 | 0 | 0 | 0 | 0 | 0 | 0 | 0 | 0 | 0 | 0 | 0 | 0 | 0 | 0 | 0 | 1.11 | 0 | 0 | 0 | 0 | 0 | 0 | 0 | 0 | 0 | 0 | 0.89968511 | 0.1596 | -1.595
MC00296 | Mg98.5Zn1.0Ca0.5 | 10.11902/1005.4537.2018.052 | 98.5 | 0 | 0 | 0 | 1 | 0 | 0 | 0 | 0 | 0 | 0.5 | 0 | 0 | 0 | 0 | 0 | 0 | 0 | 0 | 0 | 0 | 0 | 0 | 0 | 0 | 0 | 0 | 0 | 0 | 0 | 0 | 0 | 0.1 | 0.119244
MC00297 | Mg99.0Zn1.0 | 10.11902/1005.4537.2018.052 | 99 | 0 | 0 | 0 | 1 | 0 | 0 | 0 | 0 | 0 | 0 | 0 | 0 | 0 | 0 | 0 | 0 | 0 | 0 | 0 | 0 | 0 | 0 | 0 | 0 | 0 | 0 | 0 | 0 | 0 | 0 | 0 | 0.1 | 0.1134454
MC00298 | Mg99.5Zn0.5 | 10.11902/1005.4537.2018.052 | 99.5 | 0 | 0 | 0 | 0.5 | 0 | 0 | 0 | 0 | 0 | 0 | 0 | 0 | 0 | 0 | 0 | 0 | 0 | 0 | 0 | 0 | 0 | 0 | 0 | 0 | 0 | 0 | 0 | 0 | 0 | 0 | 0 | 0.1 | 0.1336134
MC00299 | Mg98.3Zn1.0Ca0.5Zr0.2 | 10.11902/1005.4537.2018.052 | 98.3 | 0 | 0 | 0 | 1 | 0 | 0 | 0 | 0 | 0 | 0.5 | 0 | 0 | 0 | 0.2 | 0 | 0 | 0 | 0 | 0 | 0 | 0 | 0 | 0 | 0 | 0 | 0 | 0 | 0 | 0 | 0 | 0 | 0.1 | 0.1361345
MC00300 | Mg97.5Zn2.0Gd0.5 | 10.11902/1005.4537.2018.052 | 97.5 | 0 | 0 | 0 | 2 | 0 | 0 | 0 | 0 | 0 | 0 | 0 | 0 | 0 | 0 | 0 | 0 | 0.5 | 0 | 0 | 0 | 0 | 0 | 0 | 0 | 0 | 0 | 0 | 0 | 0 | 0 | 0 | 0.1 | 0.1386555
MC00301 | Mg98.3Zn0.4Ca0.8Zr0.5 | 10.11902/1005.4537.2018.052 | 98.3 | 0 | 0 | 0 | 0.4 | 0 | 0 | 0 | 0 | 0 | 0.8 | 0 | 0 | 0 | 0.5 | 0 | 0 | 0 | 0 | 0 | 0 | 0 | 0 | 0 | 0 | 0 | 0 | 0 | 0 | 0 | 0 | 0 | 0.1 | 0.151265
MC00302 | Mg97.1Zn2.0Zr0.5Gd0.4 | 10.11902/1005.4537.2018.052 | 97.1 | 0 | 0 | 0 | 2 | 0 | 0 | 0 | 0 | 0 | 0 | 0 | 0 | 0 | 0.5 | 0 | 0 | 0.4 | 0 | 0 | 0 | 0 | 0 | 0 | 0 | 0 | 0 | 0 | 0 | 0 | 0 | 0 | 0.1 | 0.1613445
MC00303 | Mg98.0Zn2.0 | 10.11902/1005.4537.2018.052 | 98 | 0 | 0 | 0 | 2 | 0 | 0 | 0 | 0 | 0 | 0 | 0 | 0 | 0 | 0 | 0 | 0 | 0 | 0 | 0 | 0 | 0 | 0 | 0 | 0 | 0 | 0 | 0 | 0 | 0 | 0 | 0 | 0.1 | 0.1663866
MC00304 | Mg98.4Zn1.0Zr0.2Gd0.4 | 10.11902/1005.4537.2018.052 | 98.4 | 0 | 0 | 0 | 1 | 0 | 0 | 0 | 0 | 0 | 0 | 0 | 0 | 0 | 0.2 | 0 | 0 | 0.4 | 0 | 0 | 0 | 0 | 0 | 0 | 0 | 0 | 0 | 0 | 0 | 0 | 0 | 0 | 0.1 | 0.1714286
MC00305 | Mg98.8Zn1.0Ca0.2 | 10.11902/1005.4537.2018.052 | 98.8 | 0 | 0 | 0 | 1 | 0 | 0 | 0 | 0 | 0 | 0.2 | 0 | 0 | 0 | 0 | 0 | 0 | 0 | 0 | 0 | 0 | 0 | 0 | 0 | 0 | 0 | 0 | 0 | 0 | 0 | 0 | 0 | 0.1 | 0.1714286
MC00306 | Mg98.0Zn1.0Zr0.5Gd0.5 | 10.11902/1005.4537.2018.052 | 98 | 0 | 0 | 0 | 1 | 0 | 0 | 0 | 0 | 0 | 0 | 0 | 0 | 0 | 0.5 | 0 | 0 | 0.5 | 0 | 0 | 0 | 0 | 0 | 0 | 0 | 0 | 0 | 0 | 0 | 0 | 0 | 0 | 0.1 | 0.1789916
MC00307 | Mg98.9Zn1.0Sr0.1 | 10.11902/1005.4537.2018.052 | 98.9 | 0 | 0 | 0 | 1 | 0 | 0 | 0 | 0 | 0 | 0 | 0 | 0.1 | 0 | 0 | 0 | 0 | 0 | 0 | 0 | 0 | 0 | 0 | 0 | 0 | 0 | 0 | 0 | 0 | 0 | 0 | 0 | 0.1 | 0.1789916
MC00308 | Mg98.1Zn1.0Zr0.5Gd0.4 | 10.11902/1005.4537.2018.052 | 98.1 | 0 | 0 | 0 | 1 | 0 | 0 | 0 | 0 | 0 | 0 | 0 | 0 | 0 | 0.5 | 0 | 0 | 0.4 | 0 | 0 | 0 | 0 | 0 | 0 | 0 | 0 | 0 | 0 | 0 | 0 | 0 | 0 | 0.1 | 0.1941176
MC00309 | Mg97.9Zn1.0Sr0.1Zr0.5Gd0.5 | 10.11902/1005.4537.2018.052 | 97.9 | 0 | 0 | 0 | 1 | 0 | 0 | 0 | 0 | 0 | 0 | 0 | 0.1 | 0 | 0.5 | 0 | 0 | 0.5 | 0 | 0 | 0 | 0 | 0 | 0 | 0 | 0 | 0 | 0 | 0 | 0 | 0 | 0 | 0.1 | 0.1941176
MC00310 | Mg98.5Zn1.0Gd0.5 | 10.11902/1005.4537.2018.052 | 98.5 | 0 | 0 | 0 | 1 | 0 | 0 | 0 | 0 | 0 | 0 | 0 | 0 | 0 | 0 | 0 | 0 | 0.5 | 0 | 0 | 0 | 0 | 0 | 0 | 0 | 0 | 0 | 0 | 0 | 0 | 0 | 0 | 0.1 | 0.24217
MC00311 | Mg97.8Zn1.0Ca0.2Zr0.5Gd0.5 | 10.11902/1005.4537.2018.052 | 97.8 | 0 | 0 | 0 | 1 | 0 | 0 | 0 | 0 | 0 | 0.2 | 0 | 0 | 0 | 0.5 | 0 | 0 | 0.5 | 0 | 0 | 0 | 0 | 0 | 0 | 0 | 0 | 0 | 0 | 0 | 0 | 0 | 0 | 0.1 | 0.24217
MC00312 | Mg99.55Zn0.4Sr0.05 | 10.11902/1005.4537.2018.052 | 99.55 | 0 | 0 | 0 | 0.4 | 0 | 0 | 0 | 0 | 0 | 0 | 0 | 0.05 | 0 | 0 | 0 | 0 | 0 | 0 | 0 | 0 | 0 | 0 | 0 | 0 | 0 | 0 | 0 | 0 | 0 | 0 | 0 | 0.1 | 0.24217
MC00313 | Mg100.0 | 10.11902/1005.4537.2018.052 | 100 | 0 | 0 | 0 | 0 | 0 | 0 | 0 | 0 | 0 | 0 | 0 | 0 | 0 | 0 | 0 | 0 | 0 | 0 | 0 | 0 | 0 | 0 | 0 | 0 | 0 | 0 | 0 | 0 | 0 | 0 | 0 | 0.1 | 0.267227
MC00314 | Mg98.0Zn1.0Gd1.0 | 10.11902/1005.4537.2018.052 | 98 | 0 | 0 | 0 | 1 | 0 | 0 | 0 | 0 | 0 | 0 | 0 | 0 | 0 | 0 | 0 | 0 | 1 | 0 | 0 | 0 | 0 | 0 | 0 | 0 | 0 | 0 | 0 | 0 | 0 | 0 | 0 | 0.1 | 0.292437
MC00315 | Mg98.4Zn0.4Ca0.8Gd0.4 | 10.11902/1005.4537.2018.052 | 98.4 | 0 | 0 | 0 | 0.4 | 0 | 0 | 0 | 0 | 0 | 0.8 | 0 | 0 | 0 | 0 | 0 | 0 | 0.4 | 0 | 0 | 0 | 0 | 0 | 0 | 0 | 0 | 0 | 0 | 0 | 0 | 0 | 0 | 0.1 | 0.216867
MC00316 | Mg99.0Zr0.5Gd0.5 | 10.11902/1005.4537.2018.052 | 99 | 0 | 0 | 0 | 0 | 0 | 0 | 0 | 0 | 0 | 0 | 0 | 0 | 0 | 0.5 | 0 | 0 | 0.5 | 0 | 0 | 0 | 0 | 0 | 0 | 0 | 0 | 0 | 0 | 0 | 0 | 0 | 0 | 0.1 | 0.216867
MC00317 | Mg97.8Zn0.4Ca0.8Zr0.5Gd0.5 | 10.11902/1005.4537.2018.052 | 97.8 | 0 | 0 | 0 | 0.4 | 0 | 0 | 0 | 0 | 0 | 0.8 | 0 | 0 | 0 | 0.5 | 0 | 0 | 0.5 | 0 | 0 | 0 | 0 | 0 | 0 | 0 | 0 | 0 | 0 | 0 | 0 | 0 | 0 | 0.1 | 0.216867
MC00318 | Mg97.9Zn1.0Ca0.5Sr0.1Zr0.5 | 10.11902/1005.4537.2018.052 | 97.9 | 0 | 0 | 0 | 1 | 0 | 0 | 0 | 0 | 0 | 0.5 | 0 | 0.1 | 0 | 0.5 | 0 | 0 | 0 | 0 | 0 | 0 | 0 | 0 | 0 | 0 | 0 | 0 | 0 | 0 | 0 | 0 | 0 | 0.1 | 0.2193277
MC00319 | Mg96.9Zn3.0Sr0.1 | 10.11902/1005.4537.2018.052 | 96.9 | 0 | 0 | 0 | 3 | 0 | 0 | 0 | 0 | 0 | 0 | 0 | 0.1 | 0 | 0 | 0 | 0 | 0 | 0 | 0 | 0 | 0 | 0 | 0 | 0 | 0 | 0 | 0 | 0 | 0 | 0 | 0 | 0.1 | 0.2243697
MC00320 | Mg98.7Zn0.4Ca0.8Sr0.1 | 10.11902/1005.4537.2018.052 | 98.7 | 0 | 0 | 0 | 0.4 | 0 | 0 | 0 | 0 | 0 | 0.8 | 0 | 0.1 | 0 | 0 | 0 | 0 | 0 | 0 | 0 | 0 | 0 | 0 | 0 | 0 | 0 | 0 | 0 | 0 | 0 | 0 | 0 | 0.1 | 0.2243697
MC00321 | Mg97.4Zn1.0Ca0.5Sr0.1Zr0.5Gd0.5 | 10.11902/1005.4537.2018.052 | 97.4 | 0 | 0 | 0 | 1 | 0 | 0 | 0 | 0 | 0 | 0.5 | 0 | 0.1 | 0 | 0.5 | 0 | 0 | 0.5 | 0 | 0 | 0 | 0 | 0 | 0 | 0 | 0 | 0 | 0 | 0 | 0 | 0 | 0 | 0.1 | 0.2294118
MC00322 | Mg98.95Zn1.0Sr0.05 | 10.11902/1005.4537.2018.052 | 98.95 | 0 | 0 | 0 | 1 | 0 | 0 | 0 | 0 | 0 | 0 | 0 | 0.05 | 0 | 0 | 0 | 0 | 0 | 0 | 0 | 0 | 0 | 0 | 0 | 0 | 0 | 0 | 0 | 0 | 0 | 0 | 0 | 0.1 | 0.2294118
MC00323 | Mg98.8Zn0.4Ca0.8 | 10.11902/1005.4537.2018.052 | 98.8 | 0 | 0 | 0 | 0.4 | 0 | 0 | 0 | 0 | 0 | 0.8 | 0 | 0 | 0 | 0 | 0 | 0 | 0 | 0 | 0 | 0 | 0 | 0 | 0 | 0 | 0 | 0 | 0 | 0 | 0 | 0 | 0 | 0.1 | 0.2344538
MC00324 | Mg98.0Zn1.0Ca0.5Zr0.5 | 10.11902/1005.4537.2018.052 | 98 | 0 | 0 | 0 | 1 | 0 | 0 | 0 | 0 | 0 | 0.5 | 0 | 0 | 0 | 0.5 | 0 | 0 | 0 | 0 | 0 | 0 | 0 | 0 | 0 | 0 | 0 | 0 | 0 | 0 | 0 | 0 | 0 | 0.1 | 0.2344538
MC00325 | Mg99.5Zr0.5 | 10.11902/1005.4537.2018.052 | 99.5 | 0 | 0 | 0 | 0 | 0 | 0 | 0 | 0 | 0 | 0 | 0 | 0 | 0 | 0.5 | 0 | 0 | 0 | 0 | 0 | 0 | 0 | 0 | 0 | 0 | 0 | 0 | 0 | 0 | 0 | 0 | 0 | 0.1 | 0.242168
MC00326 | Mg98.5Zn0.4Ca0.8Zr0.3 | 10.11902/1005.4537.2018.052 | 98.5 | 0 | 0 | 0 | 0.4 | 0 | 0 | 0 | 0 | 0 | 0.8 | 0 | 0 | 0 | 0.3 | 0 | 0 | 0 | 0 | 0 | 0 | 0 | 0 | 0 | 0 | 0 | 0 | 0 | 0 | 0 | 0 | 0 | 0.1 | 0.25218
MC00327 | Mg94.1Zn4.0Ca0.8Sr0.1Zr0.5Gd0.5 | 10.11902/1005.4537.2018.052 | 94.1 | 0 | 0 | 0 | 4 | 0 | 0 | 0 | 0 | 0 | 0.8 | 0 | 0.1 | 0 | 0.5 | 0 | 0 | 0.5 | 0 | 0 | 0 | 0 | 0 | 0 | 0 | 0 | 0 | 0 | 0 | 0 | 0 | 0 | 0.1 | 0.2596639
MC00328 | Mg99.0Gd1.0 | 10.11902/1005.4537.2018.052 | 99 | 0 | 0 | 0 | 0 | 0 | 0 | 0 | 0 | 0 | 0 | 0 | 0 | 0 | 0 | 0 | 0 | 1 | 0 | 0 | 0 | 0 | 0 | 0 | 0 | 0 | 0 | 0 | 0 | 0 | 0 | 0 | 0.1 | 0.264759
MC00329 | Mg99.5Ca0.5 | 10.11902/1005.4537.2018.052 | 99.5 | 0 | 0 | 0 | 0 | 0 | 0 | 0 | 0 | 0 | 0.5 | 0 | 0 | 0 | 0 | 0 | 0 | 0 | 0 | 0 | 0 | 0 | 0 | 0 | 0 | 0 | 0 | 0 | 0 | 0 | 0 | 0 | 0.1 | 0.2621849
MC00330 | Mg98.1Zn1.0Ca0.5Gd0.4 | 10.11902/1005.4537.2018.052 | 98.1 | 0 | 0 | 0 | 1 | 0 | 0 | 0 | 0 | 0 | 0.5 | 0 | 0 | 0 | 0 | 0 | 0 | 0.4 | 0 | 0 | 0 | 0 | 0 | 0 | 0 | 0 | 0 | 0 | 0 | 0 | 0 | 0 | 0.1 | 0.264759
MC00331 | Mg97.5Zn1.0Zr1.0Gd0.5 | 10.11902/1005.4537.2018.052 | 97.5 | 0 | 0 | 0 | 1 | 0 | 0 | 0 | 0 | 0 | 0 | 0 | 0 | 0 | 1 | 0 | 0 | 0.5 | 0 | 0 | 0 | 0 | 0 | 0 | 0 | 0 | 0 | 0 | 0 | 0 | 0 | 0 | 0.1 | 0.264759
MC00332 | Mg97.9Zn0.4Ca0.8Sr0.1Zr0.8 | 10.11902/1005.4537.2018.052 | 97.9 | 0 | 0 | 0 | 0.4 | 0 | 0 | 0 | 0 | 0 | 0.8 | 0 | 0.1 | 0 | 0.8 | 0 | 0 | 0 | 0 | 0 | 0 | 0 | 0 | 0 | 0 | 0 | 0 | 0 | 0 | 0 | 0 | 0 | 0.1 | 0.2697479
MC00333 | Mg99.2Ca0.8 | 10.11902/1005.4537.2018.052 | 99.2 | 0 | 0 | 0 | 0 | 0 | 0 | 0 | 0 | 0 | 0.8 | 0 | 0 | 0 | 0 | 0 | 0 | 0 | 0 | 0 | 0 | 0 | 0 | 0 | 0 | 0 | 0 | 0 | 0 | 0 | 0 | 0 | 0.1 | 0.2747899
MC00334 | Mg99.5Gd0.5 | 10.11902/1005.4537.2018.052 | 99.5 | 0 | 0 | 0 | 0 | 0 | 0 | 0 | 0 | 0 | 0 | 0 | 0 | 0 | 0 | 0 | 0 | 0.5 | 0 | 0 | 0 | 0 | 0 | 0 | 0 | 0 | 0 | 0 | 0 | 0 | 0 | 0 | 0.1 | 0.277319
MC00335 | Mg99.8Gd0.2 | 10.11902/1005.4537.2018.052 | 99.8 | 0 | 0 | 0 | 0 | 0 | 0 | 0 | 0 | 0 | 0 | 0 | 0 | 0 | 0 | 0 | 0 | 0.2 | 0 | 0 | 0 | 0 | 0 | 0 | 0 | 0 | 0 | 0 | 0 | 0 | 0 | 0 | 0.1 | 0.3184
MC00336 | Mg99.45Sr0.05Zr0.5 | 10.11902/1005.4537.2018.052 | 99.45 | 0 | 0 | 0 | 0 | 0 | 0 | 0 | 0 | 0 | 0 | 0 | 0.05 | 0 | 0.5 | 0 | 0 | 0 | 0 | 0 | 0 | 0 | 0 | 0 | 0 | 0 | 0 | 0 | 0 | 0 | 0 | 0 | 0.1 | 0.31265
MC00337 | Mg99.0Ca0.8Zr0.2 | 10.11902/1005.4537.2018.052 | 99 | 0 | 0 | 0 | 0 | 0 | 0 | 0 | 0 | 0 | 0.8 | 0 | 0 | 0 | 0.2 | 0 | 0 | 0 | 0 | 0 | 0 | 0 | 0 | 0 | 0 | 0 | 0 | 0 | 0 | 0 | 0 | 0 | 0.1 | 0.3176471
MC00338 | Mg99.8Ca0.2 | 10.11902/1005.4537.2018.052 | 99.8 | 0 | 0 | 0 | 0 | 0 | 0 | 0 | 0 | 0 | 0.2 | 0 | 0 | 0 | 0 | 0 | 0 | 0 | 0 | 0 | 0 | 0 | 0 | 0 | 0 | 0 | 0 | 0 | 0 | 0 | 0 | 0 | 0.1 | 0.332521
MC00339 | Mg96.7Zn3.0Zr0.3 | 10.11902/1005.4537.2018.052 | 96.7 | 0 | 0 | 0 | 3 | 0 | 0 | 0 | 0 | 0 | 0 | 0 | 0 | 0 | 0.3 | 0 | 0 | 0 | 0 | 0 | 0 | 0 | 0 | 0 | 0 | 0 | 0 | 0 | 0 | 0 | 0 | 0 | 0.1 | 0.3428571
MC00340 | Mg98.7Ca0.8Gd0.5 | 10.11902/1005.4537.2018.052 | 98.7 | 0 | 0 | 0 | 0 | 0 | 0 | 0 | 0 | 0 | 0.8 | 0 | 0 | 0 | 0 | 0 | 0 | 0.5 | 0 | 0 | 0 | 0 | 0 | 0 | 0 | 0 | 0 | 0 | 0 | 0 | 0 | 0 | 0.1 | 0.3478992
MC00341 | Mg98.2Ca0.8Gd1.0 | 10.11902/1005.4537.2018.052 | 98.2 | 0 | 0 | 0 | 0 | 0 | 0 | 0 | 0 | 0 | 0.8 | 0 | 0 | 0 | 0 | 0 | 0 | 1 | 0 | 0 | 0 | 0 | 0 | 0 | 0 | 0 | 0 | 0 | 0 | 0 | 0 | 0 | 0.1 | 0.3983193
MC00342 | Mg99.9Sr0.1 | 10.11902/1005.4537.2018.052 | 99.9 | 0 | 0 | 0 | 0 | 0 | 0 | 0 | 0 | 0 | 0 | 0 | 0.1 | 0 | 0 | 0 | 0 | 0 | 0 | 0 | 0 | 0 | 0 | 0 | 0 | 0 | 0 | 0 | 0 | 0 | 0 | 0 | 0.1 | 0.4285714
MC00343 | Mg99.95Sr0.05 | 10.11902/1005.4537.2018.052 | 99.95 | 0 | 0 | 0 | 0 | 0 | 0 | 0 | 0 | 0 | 0 | 0 | 0.05 | 0 | 0 | 0 | 0 | 0 | 0 | 0 | 0 | 0 | 0 | 0 | 0 | 0 | 0 | 0 | 0 | 0 | 0 | 0 | 0.1 | 0.4361345
MC00344 | Mg99.4Sr0.1Gd0.5 | 10.11902/1005.4537.2018.052 | 99.4 | 0 | 0 | 0 | 0 | 0 | 0 | 0 | 0 | 0 | 0 | 0 | 0.1 | 0 | 0 | 0 | 0 | 0.5 | 0 | 0 | 0 | 0 | 0 | 0 | 0 | 0 | 0 | 0 | 0 | 0 | 0 | 0 | 0.1 | 0.4462185
MC00345 | Mg99.4Sr0.1Zr0.5 | 10.11902/1005.4537.2018.052 | 99.4 | 0 | 0 | 0 | 0 | 0 | 0 | 0 | 0 | 0 | 0 | 0 | 0.1 | 0 | 0.5 | 0 | 0 | 0 | 0 | 0 | 0 | 0 | 0 | 0 | 0 | 0 | 0 | 0 | 0 | 0 | 0 | 0 | 0.1 | 0.4462185
MC00346 | Mg99.45Zr0.05Gd0.5 | 10.11902/1005.4537.2018.052 | 99.45 | 0 | 0 | 0 | 0 | 0 | 0 | 0 | 0 | 0 | 0 | 0 | 0 | 0 | 0.05 | 0 | 0 | 0.5 | 0 | 0 | 0 | 0 | 0 | 0 | 0 | 0 | 0 | 0 | 0 | 0 | 0 | 0 | 0.1 | 0.4613445
MC00347 | Mg98.7Ca0.8Zr0.5 | 10.11902/1005.4537.2018.052 | 98.7 | 0 | 0 | 0 | 0 | 0 | 0 | 0 | 0 | 0 | 0.8 | 0 | 0 | 0 | 0.5 | 0 | 0 | 0 | 0 | 0 | 0 | 0 | 0 | 0 | 0 | 0 | 0 | 0 | 0 | 0 | 0 | 0 | 0.1 | 0.5495798
MC00348 | Mg99.8Sr0.2 | 10.11902/1005.4537.2018.052 | 99.8 | 0 | 0 | 0 | 0 | 0 | 0 | 0 | 0 | 0 | 0 | 0 | 0.2 | 0 | 0 | 0 | 0 | 0 | 0 | 0 | 0 | 0 | 0 | 0 | 0 | 0 | 0 | 0 | 0 | 0 | 0 | 0 | 0.1 | 0.7235294
MC00349 | Mg92.5Nd0.5Y7.0 | 10.11902/1005.4537.2018.052 | 92.5 | 0 | 0 | 0 | 0 | 0 | 0 | 0 | 0 | 0 | 0 | 0 | 0 | 0 | 0 | 0.5 | 7 | 0 | 0 | 0 | 0 | 0 | 0 | 0 | 0 | 0 | 0 | 0 | 0 | 0 | 0 | 0 | 0.619990257 |  | -1.6584
MC00350 | Mg92.0Nd1.0Y7.0 | 10.11902/1005.4537.2018.052 | 92 | 0 | 0 | 0 | 0 | 0 | 0 | 0 | 0 | 0 | 0 | 0 | 0 | 0 | 0 | 1 | 7 | 0 | 0 | 0 | 0 | 0 | 0 | 0 | 0 | 0 | 0 | 0 | 0 | 0 | 0 | 0 | 0.619990257 |  | -1.6561
MC00351 | Mg91.5Nd1.5Y7.0 | 10.11902/1005.4537.2018.052 | 91.5 | 0 | 0 | 0 | 0 | 0 | 0 | 0 | 0 | 0 | 0 | 0 | 0 | 0 | 0 | 1.5 | 7 | 0 | 0 | 0 | 0 | 0 | 0 | 0 | 0 | 0 | 0 | 0 | 0 | 0 | 0 | 0 | 0.619990257 |  | -1.6544
MC00352 | Mg89.56Al3.0Zn5.8Mn0.2Zr0.55Y0.89 | 10.11902/1005.4537.2018.052 | 89.56 | 0 | 0 | 3 | 5.8 | 0.2 | 0 | 0 | 0 | 0 | 0 | 0 | 0 | 0 | 0.55 | 0 | 0.89 | 0 | 0 | 0 | 0 | 0 | 0 | 0 | 0 | 0 | 0 | 0 | 0 | 0 | 0 | 0 | 0.100588442 |  | -1.525
MC00353 | Mg93.02Al3.0Zn0.27Mn0.2Zr0.43Nd3.08 | 10.11902/1005.4537.2018.052 | 93.02 | 0 | 0 | 3 | 0.27 | 0.2 | 0 | 0 | 0 | 0 | 0 | 0 | 0 | 0 | 0.43 | 3.08 | 0 | 0 | 0 | 0 | 0 | 0 | 0 | 0 | 0 | 0 | 0 | 0 | 0 | 0 | 0 | 1 | 0 |  | -1.837
MC00354 | Mg95.8Al3.0Zn1.0Mn0.2 | 10.11902/1005.4537.2018.052 | 95.8 | 0 | 0 | 3 | 1 | 0.2 | 0 | 0 | 0 | 0 | 0 | 0 | 0 | 0 | 0 | 0 | 0 | 0 | 0 | 0 | 0 | 0 | 0 | 0 | 0 | 0 | 0 | 0 | 0 | 0 | 0 | 0 | 0 |  | -1.567
MC00355 | Mg95.8Al3.0Zn1.0Mn0.2 | 10.11902/1005.4537.2018.052 | 95.8 | 0 | 0 | 3 | 1 | 0.2 | 0 | 0 | 0 | 0 | 0 | 0 | 0 | 0 | 0 | 0 | 0 | 0 | 0 | 0 | 0 | 0 | 0 | 0 | 0 | 0 | 0 | 0 | 0 | 0 | 0 | 2 | 0 |  | -1.616
MC00356 | Mg95.8Al3.0Zn1.0Mn0.2 | 10.11902/1005.4537.2018.052 | 95.8 | 0 | 0 | 3 | 1 | 0.2 | 0 | 0 | 0 | 0 | 0 | 0 | 0 | 0 | 0 | 0 | 0 | 0 | 0 | 0 | 0 | 0 | 0 | 0 | 0 | 0 | 0 | 0 | 0 | 0 | 0 | 0 | 0.010005853 |  | -1.525
MC00357 | Mg95.8Al3.0Zn1.0Mn0.2 | 10.11902/1005.4537.2018.052 | 95.8 | 0 | 0 | 3 | 1 | 0.2 | 0 | 0 | 0 | 0 | 0 | 0 | 0 | 0 | 0 | 0 | 0 | 0 | 0 | 0 | 0 | 0 | 0 | 0 | 0 | 0 | 0 | 0 | 0 | 0 | 0 | 0 | 0.050146679 |  | -1.495
MC00358 | Mg99.0Zn1.0 | 10.11902/1005.4537.2018.052 | 99 | 0 | 0 | 0 | 1 | 0 | 0 | 0 | 0 | 0 | 0 | 0 | 0 | 0 | 0 | 0 | 0 | 0 | 0 | 0 | 0 | 0 | 0 | 0 | 0 | 0 | 0 | 0 | 0 | 0 | 0 | 0 | 0.08037616 |  | -1.515
MC00359 | Mg91.98Al0.01Zn1.0Mn0.01Gd7.0 | 10.11902/1005.4537.2018.052 | 91.98 | 0 | 0 | 0.01 | 1 | 0.01 | 0 | 0 | 0 | 0 | 0 | 0 | 0 | 0 | 0 | 0 | 0 | 7 | 0 | 0 | 0 | 0 | 0 | 0 | 0 | 0 | 0 | 0 | 0 | 0 | 0 | 0 | 0.100588442 |  | -1.545
MC00360 | Mg93.4988Cu0.0012Zr0.5Nd1.0Y5.0 | 10.11902/1005.4537.2018.052 | 93.4988 | 0 | 0 | 0 | 0 | 0 | 0 | 0 | 0.0012 | 0 | 0 | 0 | 0 | 0 | 0.5 | 1 | 5 | 0 | 0 | 0 | 0 | 0 | 0 | 0 | 0 | 0 | 0 | 0 | 0 | 0 | 0 | 0 | 0.619990257 |  | -1.82
MC00361 | Mg93.0Gd7.0 | 10.11902/1005.4537.2018.052 | 93 | 0 | 0 | 0 | 0 | 0 | 0 | 0 | 0 | 0 | 0 | 0 | 0 | 0 | 0 | 0 | 0 | 7 | 0 | 0 | 0 | 0 | 0 | 0 | 0 | 0 | 0 | 0 | 0 | 0 | 0 | 0 | 0.619990257 |  | -1.72
MC00362 | Mg84.3Zr0.5Nd1.0Y5.0Gd9.2 | 10.11902/1005.4537.2018.052 | 84.3 | 0 | 0 | 0 | 0 | 0 | 0 | 0 | 0 | 0 | 0 | 0 | 0 | 0 | 0.5 | 1 | 5 | 9.2 | 0 | 0 | 0 | 0 | 0 | 0 | 0 | 0 | 0 | 0 | 0 | 0 | 0 | 0 | 0.89968511 |  | -1.69
MC00363 | Mg95.45Zr0.52Y4.03 | 10.11902/1005.4537.2018.052 | 95.45 | 0 | 0 | 0 | 0 | 0 | 0 | 0 | 0 | 0 | 0 | 0 | 0 | 0 | 0.52 | 0 | 4.03 | 0 | 0 | 0 | 0 | 0 | 0 | 0 | 0 | 0 | 0 | 0 | 0 | 0 | 0 | 0 | 0.619990257 |  | -1.73
MC00364 | Mg99.5Y0.5 | 10.11902/1005.4537.2018.052 | 99.5 | 0 | 0 | 0 | 0 | 0 | 0 | 0 | 0 | 0 | 0 | 0 | 0 | 0 | 0 | 0 | 0.5 | 0 | 0 | 0 | 0 | 0 | 0 | 0 | 0 | 0 | 0 | 0 | 0 | 0 | 0 | 0 | 0.619990257 |  | -1.514
MC00365 | Mg99.0Y1.0 | 10.11902/1005.4537.2018.052 | 99 | 0 | 0 | 0 | 0 | 0 | 0 | 0 | 0 | 0 | 0 | 0 | 0 | 0 | 0 | 0 | 1 | 0 | 0 | 0 | 0 | 0 | 0 | 0 | 0 | 0 | 0 | 0 | 0 | 0 | 0 | 0 | 0.619990257 |  | -1.56
MC00366 | Mg98.0Y2.0 | 10.11902/1005.4537.2018.052 | 98 | 0 | 0 | 0 | 0 | 0 | 0 | 0 | 0 | 0 | 0 | 0 | 0 | 0 | 0 | 0 | 2 | 0 | 0 | 0 | 0 | 0 | 0 | 0 | 0 | 0 | 0 | 0 | 0 | 0 | 0 | 0 | 0.619990257 |  | -1.487
MC00367 | Mg97.0Y3.0 | 10.11902/1005.4537.2018.052 | 97 | 0 | 0 | 0 | 0 | 0 | 0 | 0 | 0 | 0 | 0 | 0 | 0 | 0 | 0 | 0 | 3 | 0 | 0 | 0 | 0 | 0 | 0 | 0 | 0 | 0 | 0 | 0 | 0 | 0 | 0 | 0 | 0.619990257 |  | -1.511
MC00368 | Mg99.5Mn0.5 | 10.11902/1005.4537.2018.052 | 99.5 | 0 | 0 | 0 | 0 | 0.5 | 0 | 0 | 0 | 0 | 0 | 0 | 0 | 0 | 0 | 0 | 0 | 0 | 0 | 0 | 0 | 0 | 0 | 0 | 0 | 0 | 0 | 0 | 0 | 0 | 0 | 0 | 0.619990257 |  | -1.687
MC00369 | Mg99.0Mn1.0 | 10.11902/1005.4537.2018.052 | 99 | 0 | 0 | 0 | 0 | 1 | 0 | 0 | 0 | 0 | 0 | 0 | 0 | 0 | 0 | 0 | 0 | 0 | 0 | 0 | 0 | 0 | 0 | 0 | 0 | 0 | 0 | 0 | 0 | 0 | 0 | 0 | 0.619990257 |  | -1.595
MC00370 | Mg98.5Mn1.5 | 10.11902/1005.4537.2018.052 | 98.5 | 0 | 0 | 0 | 0 | 1.5 | 0 | 0 | 0 | 0 | 0 | 0 | 0 | 0 | 0 | 0 | 0 | 0 | 0 | 0 | 0 | 0 | 0 | 0 | 0 | 0 | 0 | 0 | 0 | 0 | 0 | 0 | 0.619990257 |  | -1.63
MC00371 | Mg98.0Mn2.0 | 10.11902/1005.4537.2018.052 | 98 | 0 | 0 | 0 | 0 | 2 | 0 | 0 | 0 | 0 | 0 | 0 | 0 | 0 | 0 | 0 | 0 | 0 | 0 | 0 | 0 | 0 | 0 | 0 | 0 | 0 | 0 | 0 | 0 | 0 | 0 | 0 | 0.619990257 |  | -1.64
MC00372 | Mg98.5Mn1.0Y0.5 | 10.11902/1005.4537.2018.052 | 98.5 | 0 | 0 | 0 | 0 | 1 | 0 | 0 | 0 | 0 | 0 | 0 | 0 | 0 | 0 | 0 | 0.5 | 0 | 0 | 0 | 0 | 0 | 0 | 0 | 0 | 0 | 0 | 0 | 0 | 0 | 0 | 0 | 0.619990257 |  | -1.6
MC00373 | Mg98.0Mn1.0Y1.0 | 10.11902/1005.4537.2018.052 | 98 | 0 | 0 | 0 | 0 | 1 | 0 | 0 | 0 | 0 | 0 | 0 | 0 | 0 | 0 | 0 | 1 | 0 | 0 | 0 | 0 | 0 | 0 | 0 | 0 | 0 | 0 | 0 | 0 | 0 | 0 | 0 | 0.619990257 |  | -1.616
MC00374 | Mg96.0Mn1.0Y3.0 | 10.11902/1005.4537.2018.052 | 96 | 0 | 0 | 0 | 0 | 1 | 0 | 0 | 0 | 0 | 0 | 0 | 0 | 0 | 0 | 0 | 3 | 0 | 0 | 0 | 0 | 0 | 0 | 0 | 0 | 0 | 0 | 0 | 0 | 0 | 0 | 0 | 0.619990257 |  | -1.421
MC00375 | Mg94.0Mn1.0Y5.0 | 10.11902/1005.4537.2018.052 | 94 | 0 | 0 | 0 | 0 | 1 | 0 | 0 | 0 | 0 | 0 | 0 | 0 | 0 | 0 | 0 | 5 | 0 | 0 | 0 | 0 | 0 | 0 | 0 | 0 | 0 | 0 | 0 | 0 | 0 | 0 | 0 | 0.619990257 |  | -1.393
MC00376 | Mg99.7Zr0.3 | 10.11902/1005.4537.2018.052 | 99.7 | 0 | 0 | 0 | 0 | 0 | 0 | 0 | 0 | 0 | 0 | 0 | 0 | 0 | 0.3 | 0 | 0 | 0 | 0 | 0 | 0 | 0 | 0 | 0 | 0 | 0 | 0 | 0 | 0 | 0 | 0 | 0 | 0.619990257 |  | -1.56
MC00377 | Mg94.7Zr0.3Nd5.0 | 10.11902/1005.4537.2018.052 | 94.7 | 0 | 0 | 0 | 0 | 0 | 0 | 0 | 0 | 0 | 0 | 0 | 0 | 0 | 0.3 | 5 | 0 | 0 | 0 | 0 | 0 | 0 | 0 | 0 | 0 | 0 | 0 | 0 | 0 | 0 | 0 | 0 | 0.619990257 |  | -1.392
MC00378 | Mg88.7Zr0.3Nd11.0 | 10.11902/1005.4537.2018.052 | 88.7 | 0 | 0 | 0 | 0 | 0 | 0 | 0 | 0 | 0 | 0 | 0 | 0 | 0 | 0.3 | 11 | 0 | 0 | 0 | 0 | 0 | 0 | 0 | 0 | 0 | 0 | 0 | 0 | 0 | 0 | 0 | 0 | 0.619990257 |  | -1.543
MC00379 | Mg86.5Zr0.5Nd1.0Y5.0Gd7.0 | 10.11902/1005.4537.2018.052 | 86.5 | 0 | 0 | 0 | 0 | 0 | 0 | 0 | 0 | 0 | 0 | 0 | 0 | 0 | 0.5 | 1 | 5 | 7 | 0 | 0 | 0 | 0 | 0 | 0 | 0 | 0 | 0 | 0 | 0 | 0 | 0 | 0 | 0.619990257 |  | -1.758
MC00380 | Mg86.5Zr0.5Nd1.0Y5.0Gd7.0 | 10.11902/1005.4537.2018.052 | 86.5 | 0 | 0 | 0 | 0 | 0 | 0 | 0 | 0 | 0 | 0 | 0 | 0 | 0 | 0.5 | 1 | 5 | 7 | 0 | 0 | 0 | 0 | 0 | 0 | 0 | 0 | 0 | 0 | 0 | 0 | 0 | 0 | 0.619990257 |  | -1.685
MC00381 | Mg99.5Zn0.5 | 10.11902/1005.4537.2018.052 | 99.5 | 0 | 0 | 0 | 0.5 | 0 | 0 | 0 | 0 | 0 | 0 | 0 | 0 | 0 | 0 | 0 | 0 | 0 | 0 | 0 | 0 | 0 | 0 | 0 | 0 | 0 | 0 | 0 | 0 | 0 | 0 | 0 | 0.619990257 |  | -1.72
MC00382 | Mg98.5Zn0.5Nd1.0 | 10.11902/1005.4537.2018.052 | 98.5 | 0 | 0 | 0 | 0.5 | 0 | 0 | 0 | 0 | 0 | 0 | 0 | 0 | 0 | 0 | 1 | 0 | 0 | 0 | 0 | 0 | 0 | 0 | 0 | 0 | 0 | 0 | 0 | 0 | 400 | 24.5 | 1 | 0 |  | -1.8335
MC00383 | Mg96.5Zn0.5Sr2.0Nd1.0 | 10.11902/1005.4537.2018.052 | 96.5 | 0 | 0 | 0 | 0.5 | 0 | 0 | 0 | 0 | 0 | 0 | 0 | 2 | 0 | 0 | 1 | 0 | 0 | 0 | 0 | 0 | 0 | 0 | 0 | 0 | 0 | 0 | 0 | 0 | 400 | 24.5 | 1 | 0 |  | -1.941
MC00384 | Mg94.5Zn0.5Sr4.0Nd1.0 | 10.11902/1005.4537.2018.052 | 94.5 | 0 | 0 | 0 | 0.5 | 0 | 0 | 0 | 0 | 0 | 0 | 0 | 4 | 0 | 0 | 1 | 0 | 0 | 0 | 0 | 0 | 0 | 0 | 0 | 0 | 0 | 0 | 0 | 0 | 400 | 24.5 | 1 | 0 |  | -1.828
MC00385 | Mg90.5Zn0.5Sr8.0Nd1.0 | 10.11902/1005.4537.2018.052 | 90.5 | 0 | 0 | 0 | 0.5 | 0 | 0 | 0 | 0 | 0 | 0 | 0 | 8 | 0 | 0 | 1 | 0 | 0 | 0 | 0 | 0 | 0 | 0 | 0 | 0 | 0 | 0 | 0 | 0 | 400 | 24.5 | 1 | 0 |  | -1.5139
MC00386 | Mg97.5Zn0.5Nd2.0 | 10.11902/1005.4537.2018.052 | 97.5 | 0 | 0 | 0 | 0.5 | 0 | 0 | 0 | 0 | 0 | 0 | 0 | 0 | 0 | 0 | 2 | 0 | 0 | 0 | 0 | 0 | 0 | 0 | 0 | 0 | 0 | 0 | 0 | 0 | 400 | 24.5 | 1 | 0 |  | -1.827
MC00387 | Mg95.5Zn0.5Sr2.0Nd2.0 | 10.11902/1005.4537.2018.052 | 95.5 | 0 | 0 | 0 | 0.5 | 0 | 0 | 0 | 0 | 0 | 0 | 0 | 2 | 0 | 0 | 2 | 0 | 0 | 0 | 0 | 0 | 0 | 0 | 0 | 0 | 0 | 0 | 0 | 0 | 400 | 24.5 | 1 | 0 |  | -1.8139
MC00388 | Mg93.5Zn0.5Sr4.0Nd2.0 | 10.11902/1005.4537.2018.052 | 93.5 | 0 | 0 | 0 | 0.5 | 0 | 0 | 0 | 0 | 0 | 0 | 0 | 4 | 0 | 0 | 2 | 0 | 0 | 0 | 0 | 0 | 0 | 0 | 0 | 0 | 0 | 0 | 0 | 0 | 400 | 24.5 | 1 | 0 |  | -1.7992
MC00389 | Mg89.5Zn0.5Sr8.0Nd2.0 | 10.11902/1005.4537.2018.052 | 89.5 | 0 | 0 | 0 | 0.5 | 0 | 0 | 0 | 0 | 0 | 0 | 0 | 8 | 0 | 0 | 2 | 0 | 0 | 0 | 0 | 0 | 0 | 0 | 0 | 0 | 0 | 0 | 0 | 0 | 400 | 24.5 | 1 | 0 |  | -1.593
MC00390 | Mg96.5Zn0.5Nd3.0 | 10.11902/1005.4537.2018.052 | 96.5 | 0 | 0 | 0 | 0.5 | 0 | 0 | 0 | 0 | 0 | 0 | 0 | 0 | 0 | 0 | 3 | 0 | 0 | 0 | 0 | 0 | 0 | 0 | 0 | 0 | 0 | 0 | 0 | 0 | 400 | 24.5 | 1 | 0 |  | -1.98
MC00391 | Mg94.5Zn0.5Sr2.0Nd3.0 | 10.11902/1005.4537.2018.052 | 94.5 | 0 | 0 | 0 | 0.5 | 0 | 0 | 0 | 0 | 0 | 0 | 0 | 2 | 0 | 0 | 3 | 0 | 0 | 0 | 0 | 0 | 0 | 0 | 0 | 0 | 0 | 0 | 0 | 0 | 400 | 24.5 | 1 | 0 |  | -1.868
MC00392 | Mg92.5Zn0.5Sr4.0Nd3.0 | 10.11902/1005.4537.2018.052 | 92.5 | 0 | 0 | 0 | 0.5 | 0 | 0 | 0 | 0 | 0 | 0 | 0 | 4 | 0 | 0 | 3 | 0 | 0 | 0 | 0 | 0 | 0 | 0 | 0 | 0 | 0 | 0 | 0 | 0 | 400 | 24.5 | 1 | 0 |  | -1.6741
MC00393 | Mg88.5Zn0.5Sr8.0Nd3.0 | 10.11902/1005.4537.2018.052 | 88.5 | 0 | 0 | 0 | 0.5 | 0 | 0 | 0 | 0 | 0 | 0 | 0 | 8 | 0 | 0 | 3 | 0 | 0 | 0 | 0 | 0 | 0 | 0 | 0 | 0 | 0 | 0 | 0 | 0 | 400 | 24.5 | 1 | 0 |  | -1.593
MC00394 | Mg95.0Zn4.0Y1.0 | 10.11902/1005.4537.2018.052 | 95 | 0 | 0 | 0 | 4 | 0 | 0 | 0 | 0 | 0 | 0 | 0 | 0 | 0 | 0 | 0 | 1 | 0 | 0 | 0 | 0 | 0 | 0 | 0 | 0 | 0 | 0 | 0 | 0 | 0 | 0 | 0 | 0.619990257 |  | -1.537
MC00395 | Mg94.0Zn4.0Y2.0 | 10.11902/1005.4537.2018.052 | 94 | 0 | 0 | 0 | 4 | 0 | 0 | 0 | 0 | 0 | 0 | 0 | 0 | 0 | 0 | 0 | 2 | 0 | 0 | 0 | 0 | 0 | 0 | 0 | 0 | 0 | 0 | 0 | 0 | 0 | 0 | 0 | 0.619990257 |  | -1.449
MC00396 | Mg93.0Zn4.0Y3.0 | 10.11902/1005.4537.2018.052 | 93 | 0 | 0 | 0 | 4 | 0 | 0 | 0 | 0 | 0 | 0 | 0 | 0 | 0 | 0 | 0 | 3 | 0 | 0 | 0 | 0 | 0 | 0 | 0 | 0 | 0 | 0 | 0 | 0 | 0 | 0 | 0 | 0.619990257 |  | -1.417
MC00397 | Mg90.04Al9.0Zn0.675Mn0.285 | 10.11902/1005.4537.2018.052 | 90.04 | 0 | 0 | 9 | 0.675 | 0.285 | 0 | 0 | 0 | 0 | 0 | 0 | 0 | 0 | 0 | 0 | 0 | 0 | 0 | 0 | 0 | 0 | 0 | 0 | 0 | 0 | 0 | 0 | 0 | 0 | 0 | 2 | 0 |  | -1.64
MC00398 | Mg96.4Zn0.2Zr0.4Nd3.0 | 10.11902/1005.4537.2018.052 | 96.4 | 0 | 0 | 0 | 0.2 | 0 | 0 | 0 | 0 | 0 | 0 | 0 | 0 | 0 | 0.4 | 3 | 0 | 0 | 0 | 0 | 0 | 0 | 0 | 0 | 0 | 0 | 0 | 0 | 0 | 0 | 0 | 2 | 0 |  | -1.78
MC00399 | Mg98.0Ca2.0 | 10.11902/1005.4537.2018.052 | 98 | 0 | 0 | 0 | 0 | 0 | 0 | 0 | 0 | 0 | 2 | 0 | 0 | 0 | 0 | 0 | 0 | 0 | 0 | 0 | 0 | 0 | 0 | 0 | 0 | 0 | 0 | 0 | 0 | 0 | 0 | 0 | 0.619990257 |  | -1.746
MC00400 | Mg96.0Al2.0Ca2.0 | 10.11902/1005.4537.2018.052 | 96 | 0 | 0 | 2 | 0 | 0 | 0 | 0 | 0 | 0 | 2 | 0 | 0 | 0 | 0 | 0 | 0 | 0 | 0 | 0 | 0 | 0 | 0 | 0 | 0 | 0 | 0 | 0 | 0 | 0 | 0 | 0 | 0.619990257 |  | -1.681
MC00401 | Mg95.0Al3.0Ca2.0 | 10.11902/1005.4537.2018.052 | 95 | 0 | 0 | 3 | 0 | 0 | 0 | 0 | 0 | 0 | 2 | 0 | 0 | 0 | 0 | 0 | 0 | 0 | 0 | 0 | 0 | 0 | 0 | 0 | 0 | 0 | 0 | 0 | 0 | 0 | 0 | 0 | 0.619990257 |  | -1.653
MC00402 | Mg98.0Ca2.0 | 10.11902/1005.4537.2018.052 | 98 | 0 | 0 | 0 | 0 | 0 | 0 | 0 | 0 | 0 | 2 | 0 | 0 | 0 | 0 | 0 | 0 | 0 | 0 | 0 | 0 | 0 | 0 | 0 | 0 | 0 | 0 | 0 | 0 | 400 | 16 | 0 | 0.619990257 |  | -1.641
MC00403 | Mg96.0Al2.0Ca2.0 | 10.11902/1005.4537.2018.052 | 96 | 0 | 0 | 2 | 0 | 0 | 0 | 0 | 0 | 0 | 2 | 0 | 0 | 0 | 0 | 0 | 0 | 0 | 0 | 0 | 0 | 0 | 0 | 0 | 0 | 0 | 0 | 0 | 0 | 400 | 16 | 0 | 0.619990257 |  | -1.578
MC00404 | Mg95.0Al3.0Ca2.0 | 10.11902/1005.4537.2018.052 | 95 | 0 | 0 | 3 | 0 | 0 | 0 | 0 | 0 | 0 | 2 | 0 | 0 | 0 | 0 | 0 | 0 | 0 | 0 | 0 | 0 | 0 | 0 | 0 | 0 | 0 | 0 | 0 | 0 | 400 | 16 | 0 | 0.619990257 |  | -1.64
MC00405 | Mg93.0Al5.0Ca2.0 | 10.11902/1005.4537.2018.052 | 93 | 0 | 0 | 5 | 0 | 0 | 0 | 0 | 0 | 0 | 2 | 0 | 0 | 0 | 0 | 0 | 0 | 0 | 0 | 0 | 0 | 0 | 0 | 0 | 0 | 0 | 0 | 0 | 0 | 400 | 16 | 0 | 0.619990257 |  | -1.699
MC00406 | Mg96.0Zn2.0Nd1.0Y1.0 | 10.11902/1005.4537.2018.052 | 96 | 0 | 0 | 0 | 2 | 0 | 0 | 0 | 0 | 0 | 0 | 0 | 0 | 0 | 0 | 1 | 1 | 0 | 0 | 0 | 0 | 0 | 0 | 0 | 0 | 0 | 0 | 0 | 0 | 0 | 0 | 1 | 0 |  | -1.8454
MC00407 | Mg95.9Zn2.0Cu0.1Nd1.0Y1.0 | 10.11902/1005.4537.2018.052 | 95.9 | 0 | 0 | 0 | 2 | 0 | 0 | 0 | 0.1 | 0 | 0 | 0 | 0 | 0 | 0 | 1 | 1 | 0 | 0 | 0 | 0 | 0 | 0 | 0 | 0 | 0 | 0 | 0 | 0 | 0 | 0 | 1 | 0 |  | -1.7643
MC00408 | Mg95.7Zn2.0Cu0.3Nd1.0Y1.0 | 10.11902/1005.4537.2018.052 | 95.7 | 0 | 0 | 0 | 2 | 0 | 0 | 0 | 0.3 | 0 | 0 | 0 | 0 | 0 | 0 | 1 | 1 | 0 | 0 | 0 | 0 | 0 | 0 | 0 | 0 | 0 | 0 | 0 | 0 | 0 | 0 | 1 | 0 |  | -1.7765
MC00409 | Mg95.5Zn2.0Cu0.5Nd1.0Y1.0 | 10.11902/1005.4537.2018.052 | 95.5 | 0 | 0 | 0 | 2 | 0 | 0 | 0 | 0.5 | 0 | 0 | 0 | 0 | 0 | 0 | 1 | 1 | 0 | 0 | 0 | 0 | 0 | 0 | 0 | 0 | 0 | 0 | 0 | 0 | 0 | 0 | 1 | 0 |  | -1.7724
MC00410 | Mg96.0Zn2.0Nd1.0Y1.0 | 10.11902/1005.4537.2018.052 | 96 | 0 | 0 | 0 | 2 | 0 | 0 | 0 | 0 | 0 | 0 | 0 | 0 | 0 | 0 | 1 | 1 | 0 | 0 | 0 | 0 | 0 | 0 | 0 | 0 | 0 | 0 | 0 | 0 | 400 | 64 | 1 | 0 |  | -1.7943
MC00411 | Mg95.9Zn2.0Cu0.1Nd1.0Y1.0 | 10.11902/1005.4537.2018.052 | 95.9 | 0 | 0 | 0 | 2 | 0 | 0 | 0 | 0.1 | 0 | 0 | 0 | 0 | 0 | 0 | 1 | 1 | 0 | 0 | 0 | 0 | 0 | 0 | 0 | 0 | 0 | 0 | 0 | 0 | 400 | 64 | 1 | 0 |  | -1.716
MC00412 | Mg95.7Zn2.0Cu0.3Nd1.0Y1.0 | 10.11902/1005.4537.2018.052 | 95.7 | 0 | 0 | 0 | 2 | 0 | 0 | 0 | 0.3 | 0 | 0 | 0 | 0 | 0 | 0 | 1 | 1 | 0 | 0 | 0 | 0 | 0 | 0 | 0 | 0 | 0 | 0 | 0 | 0 | 400 | 64 | 1 | 0 |  | -1.7525
MC00413 | Mg95.5Zn2.0Cu0.5Nd1.0Y1.0 | 10.11902/1005.4537.2018.052 | 95.5 | 0 | 0 | 0 | 2 | 0 | 0 | 0 | 0.5 | 0 | 0 | 0 | 0 | 0 | 0 | 1 | 1 | 0 | 0 | 0 | 0 | 0 | 0 | 0 | 0 | 0 | 0 | 0 | 0 | 400 | 64 | 1 | 0 |  | -1.7556
MC00414 | Mg96.0Zn2.0Nd1.0Y1.0 | 10.11902/1005.4537.2018.052 | 96 | 0 | 0 | 0 | 2 | 0 | 0 | 0 | 0 | 0 | 0 | 0 | 0 | 0 | 0 | 1 | 1 | 0 | 0 | 0 | 0 | 0 | 0 | 0 | 0 | 0 | 0 | 0 | 0 | 0 | 0 | 1 | 0 |  | -1.7625
MC00415 | Mg97.5Zn2.0Sr0.5 | 10.11902/1005.4537.2018.052 | 97.5 | 0 | 0 | 0 | 2 | 0 | 0 | 0 | 0 | 0 | 0 | 0 | 0.5 | 0 | 0 | 0 | 0 | 0 | 0 | 0 | 0 | 0 | 0 | 0 | 0 | 0 | 0 | 0 | 0 | 0 | 0 | 1 | 0 |  | -1.7512
MC00416 | Mg97.0Zn2.0Sr1.0 | 10.11902/1005.4537.2018.052 | 97 | 0 | 0 | 0 | 2 | 0 | 0 | 0 | 0 | 0 | 0 | 0 | 1 | 0 | 0 | 0 | 0 | 0 | 0 | 0 | 0 | 0 | 0 | 0 | 0 | 0 | 0 | 0 | 0 | 0 | 0 | 1 | 0 |  | -1.7838
MC00417 | Mg96.0Zn2.0Sr2.0 | 10.11902/1005.4537.2018.052 | 96 | 0 | 0 | 0 | 2 | 0 | 0 | 0 | 0 | 0 | 0 | 0 | 2 | 0 | 0 | 0 | 0 | 0 | 0 | 0 | 0 | 0 | 0 | 0 | 0 | 0 | 0 | 0 | 0 | 0 | 0 | 1 | 0 |  | -1.8219
MC00418 | Mg95.0Zn2.0Sr3.0 | 10.11902/1005.4537.2018.052 | 95 | 0 | 0 | 0 | 2 | 0 | 0 | 0 | 0 | 0 | 0 | 0 | 3 | 0 | 0 | 0 | 0 | 0 | 0 | 0 | 0 | 0 | 0 | 0 | 0 | 0 | 0 | 0 | 0 | 0 | 0 | 1 | 0 |  | -1.9645
MC00419 | Mg98.0Zn2.0 | 10.11902/1005.4537.2018.052 | 98 | 0 | 0 | 0 | 2 | 0 | 0 | 0 | 0 | 0 | 0 | 0 | 0 | 0 | 0 | 0 | 0 | 0 | 0 | 0 | 0 | 0 | 0 | 0 | 0 | 0 | 0 | 0 | 0 | 365 | 81 | 1 | 0 |  | -1.736
MC00420 | Mg97.5Zn2.0Sr0.5 | 10.11902/1005.4537.2018.052 | 97.5 | 0 | 0 | 0 | 2 | 0 | 0 | 0 | 0 | 0 | 0 | 0 | 0.5 | 0 | 0 | 0 | 0 | 0 | 0 | 0 | 0 | 0 | 0 | 0 | 0 | 0 | 0 | 0 | 0 | 365 | 81 | 1 | 0 |  | -1.73
MC00421 | Mg97.0Zn2.0Sr1.0 | 10.11902/1005.4537.2018.052 | 97 | 0 | 0 | 0 | 2 | 0 | 0 | 0 | 0 | 0 | 0 | 0 | 1 | 0 | 0 | 0 | 0 | 0 | 0 | 0 | 0 | 0 | 0 | 0 | 0 | 0 | 0 | 0 | 0 | 365 | 81 | 1 | 0 |  | -1.7688
MC00422 | Mg96.0Zn2.0Sr2.0 | 10.11902/1005.4537.2018.052 | 96 | 0 | 0 | 0 | 2 | 0 | 0 | 0 | 0 | 0 | 0 | 0 | 2 | 0 | 0 | 0 | 0 | 0 | 0 | 0 | 0 | 0 | 0 | 0 | 0 | 0 | 0 | 0 | 0 | 365 | 81 | 1 | 0 |  | -1.7435
MC00423 | Mg95.0Zn2.0Sr3.0 | 10.11902/1005.4537.2018.052 | 95 | 0 | 0 | 0 | 2 | 0 | 0 | 0 | 0 | 0 | 0 | 0 | 3 | 0 | 0 | 0 | 0 | 0 | 0 | 0 | 0 | 0 | 0 | 0 | 0 | 0 | 0 | 0 | 0 | 365 | 81 | 1 | 0 |  | -1.8898
MC00424 | Mg97.0Zn2.0Nd0.5Y0.5 | 10.11902/1005.4537.2018.052 | 97 | 0 | 0 | 0 | 2 | 0 | 0 | 0 | 0 | 0 | 0 | 0 | 0 | 0 | 0 | 0.5 | 0.5 | 0 | 0 | 0 | 0 | 0 | 0 | 0 | 0 | 0 | 0 | 0 | 0 | 0 | 0 | 1 | 0 |  | -1.8455
MC00425 | Mg96.6Zn2.0Zr0.4Nd0.5Y0.5 | 10.11902/1005.4537.2018.052 | 96.6 | 0 | 0 | 0 | 2 | 0 | 0 | 0 | 0 | 0 | 0 | 0 | 0 | 0 | 0.4 | 0.5 | 0.5 | 0 | 0 | 0 | 0 | 0 | 0 | 0 | 0 | 0 | 0 | 0 | 0 | 0 | 0 | 1 | 0 |  | -1.8562
MC00426 | Mg96.5Zn2.0Nd1.0Y0.5 | 10.11902/1005.4537.2018.052 | 96.5 | 0 | 0 | 0 | 2 | 0 | 0 | 0 | 0 | 0 | 0 | 0 | 0 | 0 | 0 | 1 | 0.5 | 0 | 0 | 0 | 0 | 0 | 0 | 0 | 0 | 0 | 0 | 0 | 0 | 0 | 0 | 1 | 0 |  | -1.779
MC00427 | Mg96.1Zn2.0Zr0.4Nd1.0Y0.5 | 10.11902/1005.4537.2018.052 | 96.1 | 0 | 0 | 0 | 2 | 0 | 0 | 0 | 0 | 0 | 0 | 0 | 0 | 0 | 0.4 | 1 | 0.5 | 0 | 0 | 0 | 0 | 0 | 0 | 0 | 0 | 0 | 0 | 0 | 0 | 0 | 0 | 1 | 0 |  | -1.8169
MC00428 | Mg97.0Zn2.0Nd0.5Y0.5 | 10.11902/1005.4537.2018.052 | 97 | 0 | 0 | 0 | 2 | 0 | 0 | 0 | 0 | 0 | 0 | 0 | 0 | 0 | 0 | 0.5 | 0.5 | 0 | 0 | 0 | 0 | 0 | 0 | 0 | 0 | 0 | 0 | 0 | 0 | 330 | 36 | 1 | 0 |  | -1.7943
MC00429 | Mg96.6Zn2.0Zr0.4Nd0.5Y0.5 | 10.11902/1005.4537.2018.052 | 96.6 | 0 | 0 | 0 | 2 | 0 | 0 | 0 | 0 | 0 | 0 | 0 | 0 | 0 | 0.4 | 0.5 | 0.5 | 0 | 0 | 0 | 0 | 0 | 0 | 0 | 0 | 0 | 0 | 0 | 0 | 330 | 36 | 1 | 0 |  | -1.6832
MC00430 | Mg96.5Zn2.0Nd1.0Y0.5 | 10.11902/1005.4537.2018.052 | 96.5 | 0 | 0 | 0 | 2 | 0 | 0 | 0 | 0 | 0 | 0 | 0 | 0 | 0 | 0 | 1 | 0.5 | 0 | 0 | 0 | 0 | 0 | 0 | 0 | 0 | 0 | 0 | 0 | 0 | 330 | 36 | 1 | 0 |  | -1.7325
MC00431 | Mg96.1Zn2.0Zr0.4Nd1.0Y0.5 | 10.11902/1005.4537.2018.052 | 96.1 | 0 | 0 | 0 | 2 | 0 | 0 | 0 | 0 | 0 | 0 | 0 | 0 | 0 | 0.4 | 1 | 0.5 | 0 | 0 | 0 | 0 | 0 | 0 | 0 | 0 | 0 | 0 | 0 | 0 | 330 | 36 | 1 | 0 |  | -1.7149
MC00432 | Mg97.8Zn2.0Y0.2 | 10.11902/1005.4537.2018.052 | 97.8 | 0 | 0 | 0 | 2 | 0 | 0 | 0 | 0 | 0 | 0 | 0 | 0 | 0 | 0 | 0 | 0.2 | 0 | 0 | 0 | 0 | 0 | 0 | 0 | 0 | 0 | 0 | 0 | 0 | 0 | 0 | 1 | 0 |  | -1.827
MC00433 | Mg97.3Zn2.0Nd0.5Y0.2 | 10.11902/1005.4537.2018.052 | 97.3 | 0 | 0 | 0 | 2 | 0 | 0 | 0 | 0 | 0 | 0 | 0 | 0 | 0 | 0 | 0.5 | 0.2 | 0 | 0 | 0 | 0 | 0 | 0 | 0 | 0 | 0 | 0 | 0 | 0 | 0 | 0 | 1 | 0 |  | -1.786
MC00434 | Mg96.8Zn2.0Nd1.0Y0.2 | 10.11902/1005.4537.2018.052 | 96.8 | 0 | 0 | 0 | 2 | 0 | 0 | 0 | 0 | 0 | 0 | 0 | 0 | 0 | 0 | 1 | 0.2 | 0 | 0 | 0 | 0 | 0 | 0 | 0 | 0 | 0 | 0 | 0 | 0 | 0 | 0 | 1 | 0 |  | -1.7819
MC00435 | Mg96.3Zn2.0Nd1.5Y0.2 | 10.11902/1005.4537.2018.052 | 96.3 | 0 | 0 | 0 | 2 | 0 | 0 | 0 | 0 | 0 | 0 | 0 | 0 | 0 | 0 | 1.5 | 0.2 | 0 | 0 | 0 | 0 | 0 | 0 | 0 | 0 | 0 | 0 | 0 | 0 | 0 | 0 | 1 | 0 |  | -1.7352
MC00436 | Mg98.27Zn1.0Nd0.5Y0.23 | 10.11902/1005.4537.2018.052 | 98.27 | 0 | 0 | 0 | 1 | 0 | 0 | 0 | 0 | 0 | 0 | 0 | 0 | 0 | 0 | 0.5 | 0.23 | 0 | 0 | 0 | 0 | 0 | 0 | 0 | 0 | 0 | 0 | 0 | 0 | 0 | 0 | 1 | 0 |  | -1.81
MC00437 | Mg97.04Zn2.0Nd0.5Y0.46 | 10.11902/1005.4537.2018.052 | 97.04 | 0 | 0 | 0 | 2 | 0 | 0 | 0 | 0 | 0 | 0 | 0 | 0 | 0 | 0 | 0.5 | 0.46 | 0 | 0 | 0 | 0 | 0 | 0 | 0 | 0 | 0 | 0 | 0 | 0 | 0 | 0 | 1 | 0 |  | -1.8
MC00438 | Mg95.81Zn3.0Nd0.5Y0.69 | 10.11902/1005.4537.2018.052 | 95.81 | 0 | 0 | 0 | 3 | 0 | 0 | 0 | 0 | 0 | 0 | 0 | 0 | 0 | 0 | 0.5 | 0.69 | 0 | 0 | 0 | 0 | 0 | 0 | 0 | 0 | 0 | 0 | 0 | 0 | 0 | 0 | 1 | 0 |  | -1.82
MC00439 | Mg97.04Zn2.0Nd0.5Y0.46 | 10.11902/1005.4537.2018.052 | 97.04 | 0 | 0 | 0 | 2 | 0 | 0 | 0 | 0 | 0 | 0 | 0 | 0 | 0 | 0 | 0.5 | 0.46 | 0 | 0 | 0 | 0 | 0 | 0 | 0 | 0 | 0 | 0 | 0 | 0 | 320 | 17.4 | 1 | 0 |  | -1.8
MC00440 | Mg98.0Zn1.0Mn1.0 | 10.11902/1005.4537.2018.052 | 98 | 0 | 0 | 0 | 1 | 1 | 0 | 0 | 0 | 0 | 0 | 0 | 0 | 0 | 0 | 0 | 0 | 0 | 0 | 0 | 0 | 0 | 0 | 0 | 0 | 0 | 0 | 0 | 0 | 300 | 10 | 1 | 0 |  | -1.47
MC00441 | Mg97.0Zn2.0Mn1.0 | 10.11902/1005.4537.2018.052 | 97 | 0 | 0 | 0 | 2 | 1 | 0 | 0 | 0 | 0 | 0 | 0 | 0 | 0 | 0 | 0 | 0 | 0 | 0 | 0 | 0 | 0 | 0 | 0 | 0 | 0 | 0 | 0 | 0 | 300 | 10 | 1 | 0 |  | -1.46
MC00442 | Mg96.0Zn3.0Mn1.0 | 10.11902/1005.4537.2018.052 | 96 | 0 | 0 | 0 | 3 | 1 | 0 | 0 | 0 | 0 | 0 | 0 | 0 | 0 | 0 | 0 | 0 | 0 | 0 | 0 | 0 | 0 | 0 | 0 | 0 | 0 | 0 | 0 | 0 | 300 | 10 | 1 | 0 |  | -1.54
MC00443 | Mg97.13Zn1.67Zr0.34Nd0.34Y0.52 | 10.11902/1005.4537.2018.052 | 97.13 | 0 | 0 | 0 | 1.67 | 0 | 0 | 0 | 0 | 0 | 0 | 0 | 0 | 0 | 0.34 | 0.34 | 0.52 | 0 | 0 | 0 | 0 | 0 | 0 | 0 | 0 | 0 | 0 | 0 | 0 | 390 | 64 | 2 | 0 |  | -1.5
MC00444 | Mg96.95Zn1.67Zr0.52Nd0.52Y0.34 | 10.11902/1005.4537.2018.052 | 96.95 | 0 | 0 | 0 | 1.67 | 0 | 0 | 0 | 0 | 0 | 0 | 0 | 0 | 0 | 0.52 | 0.52 | 0.34 | 0 | 0 | 0 | 0 | 0 | 0 | 0 | 0 | 0 | 0 | 0 | 0 | 390 | 64 | 3 | 1.899335233 |  | -1.42
MC00445 | Mg97.23Zn1.67Zr0.55Nd0.55 | 10.11902/1005.4537.2018.052 | 97.23 | 0 | 0 | 0 | 1.67 | 0 | 0 | 0 | 0 | 0 | 0 | 0 | 0 | 0 | 0.55 | 0.55 | 0 | 0 | 0 | 0 | 0 | 0 | 0 | 0 | 0 | 0 | 0 | 0 | 0 | 390 | 64 | 3 | 1.899335233 |  | -1.45
MC00446 | Mg100.0 | 10.11902/1005.4537.2018.052 | 100 | 0 | 0 | 0 | 0 | 0 | 0 | 0 | 0 | 0 | 0 | 0 | 0 | 0 | 0 | 0 | 0 | 0 | 0 | 0 | 0 | 0 | 0 | 0 | 0 | 0 | 0 | 0 | 0 | 390 | 64 | 3 | 1.899335233 |  | -1.56
MC00447 | Mg93.2Zn6.0Y0.8 | 10.11902/1005.4537.2018.052 | 93.2 | 0 | 0 | 0 | 6 | 0 | 0 | 0 | 0 | 0 | 0 | 0 | 0 | 0 | 0 | 0 | 0.8 | 0 | 0 | 0 | 0 | 0 | 0 | 0 | 0 | 0 | 0 | 0 | 0 | 0 | 0 | 3 | 1.899335233 |  | -1.35
MC00448 | Mg93.2Zn6.0Y0.8 | 10.11902/1005.4537.2018.052 | 93.2 | 0 | 0 | 0 | 6 | 0 | 0 | 0 | 0 | 0 | 0 | 0 | 0 | 0 | 0 | 0 | 0.8 | 0 | 0 | 0 | 0 | 0 | 0 | 0 | 0 | 0 | 0 | 0 | 0 | 400 | 3.76 | 3 | 1.899335233 |  | -1.33
MC00449 | Mg97.8Zn0.2Nd2.0 | 10.11902/1005.4537.2018.052 | 97.8 | 0 | 0 | 0 | 0.2 | 0 | 0 | 0 | 0 | 0 | 0 | 0 | 0 | 0 | 0 | 2 | 0 | 0 | 0 | 0 | 0 | 0 | 0 | 0 | 0 | 0 | 0 | 0 | 0 | 390 | 16 | 2 | 0 |  | -1.56
MC00450 | Mg97.8Zn0.2Nd2.0 | 10.11902/1005.4537.2018.052 | 97.8 | 0 | 0 | 0 | 0.2 | 0 | 0 | 0 | 0 | 0 | 0 | 0 | 0 | 0 | 0 | 2 | 0 | 0 | 0 | 0 | 0 | 0 | 0 | 0 | 0 | 0 | 0 | 0 | 0 | 500 | 16 | 2 | 0 |  | -1.61
MC00451 | Mg98.0Nd2.0 | 10.11902/1005.4537.2018.052 | 98 | 0 | 0 | 0 | 0 | 0 | 0 | 0 | 0 | 0 | 0 | 0 | 0 | 0 | 0 | 2 | 0 | 0 | 0 | 0 | 0 | 0 | 0 | 0 | 0 | 0 | 0 | 0 | 0 | 380 | 16 | 1 | 0 |  | -1.94
MC00452 | Mg98.0Nd2.0 | 10.11902/1005.4537.2018.052 | 98 | 0 | 0 | 0 | 0 | 0 | 0 | 0 | 0 | 0 | 0 | 0 | 0 | 0 | 0 | 2 | 0 | 0 | 0 | 0 | 0 | 0 | 0 | 0 | 0 | 0 | 0 | 0 | 0 | 380 | 16 | 0 | 0.155243344 |  | -1.75
MC00453 | Mg99.5Zn0.5 | 10.11902/1005.4537.2018.052 | 99.5 | 0 | 0 | 0 | 0.5 | 0 | 0 | 0 | 0 | 0 | 0 | 0 | 0 | 0 | 0 | 0 | 0 | 0 | 0 | 0 | 0 | 0 | 0 | 0 | 0 | 0 | 0 | 0 | 0 | 0 | 0 | 1 | 0 |  | -1.87
MC00454 | Mg99.0Zn1.0 | 10.11902/1005.4537.2018.052 | 99 | 0 | 0 | 0 | 1 | 0 | 0 | 0 | 0 | 0 | 0 | 0 | 0 | 0 | 0 | 0 | 0 | 0 | 0 | 0 | 0 | 0 | 0 | 0 | 0 | 0 | 0 | 0 | 0 | 0 | 0 | 1 | 0 |  | -1.83
MC00455 | Mg98.0Zn2.0 | 10.11902/1005.4537.2018.052 | 98 | 0 | 0 | 0 | 2 | 0 | 0 | 0 | 0 | 0 | 0 | 0 | 0 | 0 | 0 | 0 | 0 | 0 | 0 | 0 | 0 | 0 | 0 | 0 | 0 | 0 | 0 | 0 | 0 | 0 | 0 | 1 | 0 |  | -1.81
MC00456 | Mg97.0Zn3.0 | 10.11902/1005.4537.2018.052 | 97 | 0 | 0 | 0 | 3 | 0 | 0 | 0 | 0 | 0 | 0 | 0 | 0 | 0 | 0 | 0 | 0 | 0 | 0 | 0 | 0 | 0 | 0 | 0 | 0 | 0 | 0 | 0 | 0 | 0 | 0 | 1 | 0 |  | -1.71
MC00457 | Mg95.0Zn5.0 | 10.11902/1005.4537.2018.052 | 95 | 0 | 0 | 0 | 5 | 0 | 0 | 0 | 0 | 0 | 0 | 0 | 0 | 0 | 0 | 0 | 0 | 0 | 0 | 0 | 0 | 0 | 0 | 0 | 0 | 0 | 0 | 0 | 0 | 0 | 0 | 1 | 0 |  | -1.477
MC00458 | Mg94.4Zn5.6 | 10.11902/1005.4537.2018.052 | 94.4 | 0 | 0 | 0 | 5.6 | 0 | 0 | 0 | 0 | 0 | 0 | 0 | 0 | 0 | 0 | 0 | 0 | 0 | 0 | 0 | 0 | 0 | 0 | 0 | 0 | 0 | 0 | 0 | 0 | 0 | 0 | 1 | 0 |  | -1.62
MC00459 | Mg94.0Zn6.0 | 10.11902/1005.4537.2018.052 | 94 | 0 | 0 | 0 | 6 | 0 | 0 | 0 | 0 | 0 | 0 | 0 | 0 | 0 | 0 | 0 | 0 | 0 | 0 | 0 | 0 | 0 | 0 | 0 | 0 | 0 | 0 | 0 | 0 | 250 | 8 | 1 | 0 |  | -1.56
MC00460 | Mg93.0Zn7.0 | 10.11902/1005.4537.2018.052 | 93 | 0 | 0 | 0 | 7 | 0 | 0 | 0 | 0 | 0 | 0 | 0 | 0 | 0 | 0 | 0 | 0 | 0 | 0 | 0 | 0 | 0 | 0 | 0 | 0 | 0 | 0 | 0 | 0 | 0 | 0 | 1 | 0 |  | -1.543
MC00461 | Mg95.0Al1.0Y4.0 | 10.11902/1005.4537.2018.052 | 95 | 0 | 0 | 1 | 0 | 0 | 0 | 0 | 0 | 0 | 0 | 0 | 0 | 0 | 0 | 0 | 4 | 0 | 0 | 0 | 0 | 0 | 0 | 0 | 0 | 0 | 0 | 0 | 0 | 0 | 0 | 0 | 0.619990257 |  | -1.5525
MC00462 | Mg94.0Al2.0Y4.0 | 10.11902/1005.4537.2018.052 | 94 | 0 | 0 | 2 | 0 | 0 | 0 | 0 | 0 | 0 | 0 | 0 | 0 | 0 | 0 | 0 | 4 | 0 | 0 | 0 | 0 | 0 | 0 | 0 | 0 | 0 | 0 | 0 | 0 | 0 | 0 | 0 | 0.619990257 |  | -1.4792
MC00463 | Mg93.0Al3.0Y4.0 | 10.11902/1005.4537.2018.052 | 93 | 0 | 0 | 3 | 0 | 0 | 0 | 0 | 0 | 0 | 0 | 0 | 0 | 0 | 0 | 0 | 4 | 0 | 0 | 0 | 0 | 0 | 0 | 0 | 0 | 0 | 0 | 0 | 0 | 0 | 0 | 0 | 0.619990257 |  | -1.593
MC00464 | Mg92.0Al4.0Y4.0 | 10.11902/1005.4537.2018.052 | 92 | 0 | 0 | 4 | 0 | 0 | 0 | 0 | 0 | 0 | 0 | 0 | 0 | 0 | 0 | 0 | 4 | 0 | 0 | 0 | 0 | 0 | 0 | 0 | 0 | 0 | 0 | 0 | 0 | 0 | 0 | 0 | 0.619990257 |  | -1.5192
MC00465 | Mg85.38Zn2.77Zr0.45Gd11.4 | 10.11902/1005.4537.2018.052 | 85.38 | 0 | 0 | 0 | 2.77 | 0 | 0 | 0 | 0 | 0 | 0 | 0 | 0 | 0 | 0.45 | 0 | 0 | 11.4 | 0 | 0 | 0 | 0 | 0 | 0 | 0 | 0 | 0 | 0 | 0 | 0 | 0 | 0 | 0.619990257 |  | -1.596
MC00466 | Mg86.06Zn4.23Zr0.44Gd9.27 | 10.11902/1005.4537.2018.052 | 86.06 | 0 | 0 | 0 | 4.23 | 0 | 0 | 0 | 0 | 0 | 0 | 0 | 0 | 0 | 0.44 | 0 | 0 | 9.27 | 0 | 0 | 0 | 0 | 0 | 0 | 0 | 0 | 0 | 0 | 0 | 0 | 0 | 0 | 0.619990257 |  | -1.645
MC00467 | Mg87.8Zn6.87Zr0.42Gd4.91 | 10.11902/1005.4537.2018.052 | 87.8 | 0 | 0 | 0 | 6.87 | 0 | 0 | 0 | 0 | 0 | 0 | 0 | 0 | 0 | 0.42 | 0 | 0 | 4.91 | 0 | 0 | 0 | 0 | 0 | 0 | 0 | 0 | 0 | 0 | 0 | 0 | 0 | 0 | 0.619990257 |  | -1.634
MC00468 | Mg85.38Zn2.77Zr0.45Gd11.4 | 10.11902/1005.4537.2018.052 | 85.38 | 0 | 0 | 0 | 2.77 | 0 | 0 | 0 | 0 | 0 | 0 | 0 | 0 | 0 | 0.45 | 0 | 0 | 11.4 | 0 | 0 | 0 | 0 | 0 | 0 | 0 | 0 | 0 | 0 | 0 | 400 | 15 | 0 | 0.619990257 |  | -1.525
MC00469 | Mg86.06Zn4.23Zr0.44Gd9.27 | 10.11902/1005.4537.2018.052 | 86.06 | 0 | 0 | 0 | 4.23 | 0 | 0 | 0 | 0 | 0 | 0 | 0 | 0 | 0 | 0.44 | 0 | 0 | 9.27 | 0 | 0 | 0 | 0 | 0 | 0 | 0 | 0 | 0 | 0 | 0 | 400 | 15 | 0 | 0.619990257 |  | -1.61
MC00470 | Mg87.8Zn6.87Zr0.42Gd4.91 | 10.11902/1005.4537.2018.052 | 87.8 | 0 | 0 | 0 | 6.87 | 0 | 0 | 0 | 0 | 0 | 0 | 0 | 0 | 0 | 0.42 | 0 | 0 | 4.91 | 0 | 0 | 0 | 0 | 0 | 0 | 0 | 0 | 0 | 0 | 0 | 400 | 15 | 0 | 0.619990257 |  | -1.583
MC00471 | Mg93.6Zr0.4Gd6.0 | 10.11902/1005.4537.2018.052 | 93.6 | 0 | 0 | 0 | 0 | 0 | 0 | 0 | 0 | 0 | 0 | 0 | 0 | 0 | 0.4 | 0 | 0 | 6 | 0 | 0 | 0 | 0 | 0 | 0 | 0 | 0 | 0 | 0 | 0 | 0 | 0 | 0 | 0.89968511 |  | -1.71
MC00472 | Mg97.66Zn1.98Y0.36 | 10.11902/1005.4537.2018.052 | 97.66 | 0 | 0 | 0 | 1.98 | 0 | 0 | 0 | 0 | 0 | 0 | 0 | 0 | 0 | 0 | 0 | 0.36 | 0 | 0 | 0 | 0 | 0 | 0 | 0 | 0 | 0 | 0 | 0 | 0 | 280 | 10 | 2 | 0 |  | -1.498
MC00473 | Mg97.34Zn1.84Y0.82 | 10.11902/1005.4537.2018.052 | 97.34 | 0 | 0 | 0 | 1.84 | 0 | 0 | 0 | 0 | 0 | 0 | 0 | 0 | 0 | 0 | 0 | 0.82 | 0 | 0 | 0 | 0 | 0 | 0 | 0 | 0 | 0 | 0 | 0 | 0 | 280 | 10 | 2 | 0 |  | -1.57
MC00474 | Mg96.73Zn1.73Y1.54 | 10.11902/1005.4537.2018.052 | 96.73 | 0 | 0 | 0 | 1.73 | 0 | 0 | 0 | 0 | 0 | 0 | 0 | 0 | 0 | 0 | 0 | 1.54 | 0 | 0 | 0 | 0 | 0 | 0 | 0 | 0 | 0 | 0 | 0 | 0 | 280 | 10 | 2 | 0 |  | -1.528
MC00475 | Mg85.6Al12.1Zn2.3 | 10.11902/1005.4537.2018.052 | 85.6 | 0 | 0 | 12.1 | 2.3 | 0 | 0 | 0 | 0 | 0 | 0 | 0 | 0 | 0 | 0 | 0 | 0 | 0 | 0 | 0 | 0 | 0 | 0 | 0 | 0 | 0 | 0 | 0 | 0 | 0 | 0 | 0 | 0.619990257 |  | -1.525
MC00476 | Mg84.9Al5.9Zn9.2 | 10.11902/1005.4537.2018.052 | 84.9 | 0 | 0 | 5.9 | 9.2 | 0 | 0 | 0 | 0 | 0 | 0 | 0 | 0 | 0 | 0 | 0 | 0 | 0 | 0 | 0 | 0 | 0 | 0 | 0 | 0 | 0 | 0 | 0 | 0 | 0 | 0 | 0 | 0.619990257 |  | -1.511
MC00477 | Mg83.8Al3.7Zn12.5 | 10.11902/1005.4537.2018.052 | 83.8 | 0 | 0 | 3.7 | 12.5 | 0 | 0 | 0 | 0 | 0 | 0 | 0 | 0 | 0 | 0 | 0 | 0 | 0 | 0 | 0 | 0 | 0 | 0 | 0 | 0 | 0 | 0 | 0 | 0 | 0 | 0 | 0 | 0.619990257 |  | -1.518
MC00478 | Mg84.8Al0.8Zn14.4 | 10.11902/1005.4537.2018.052 | 84.8 | 0 | 0 | 0.8 | 14.4 | 0 | 0 | 0 | 0 | 0 | 0 | 0 | 0 | 0 | 0 | 0 | 0 | 0 | 0 | 0 | 0 | 0 | 0 | 0 | 0 | 0 | 0 | 0 | 0 | 0 | 0 | 0 | 0.619990257 |  | -1.488
MC00479 | Mg93.13Zn6.31Zr0.56 | 10.11902/1005.4537.2018.052 | 93.13 | 0 | 0 | 0 | 6.31 | 0 | 0 | 0 | 0 | 0 | 0 | 0 | 0 | 0 | 0.56 | 0 | 0 | 0 | 0 | 0 | 0 | 0 | 0 | 0 | 0 | 0 | 0 | 0 | 0 | 0 | 0 | 0 | 0.619990257 |  | -1.68
MC00480 | Mg91.636Al5.683Zn2.681 | 10.11902/1005.4537.2018.052 | 91.636 | 0 | 0 | 5.683 | 2.681 | 0 | 0 | 0 | 0 | 0 | 0 | 0 | 0 | 0 | 0 | 0 | 0 | 0 | 0 | 0 | 0 | 0 | 0 | 0 | 0 | 0 | 0 | 0 | 0 | 0 | 0 | 0 | 0.619990257 |  | -1.581
MC00481 | Mg89.45Al9.11Zn0.89Mn0.55 | 10.11902/1005.4537.2018.052 | 89.45 | 0 | 0 | 9.11 | 0.89 | 0.55 | 0 | 0 | 0 | 0 | 0 | 0 | 0 | 0 | 0 | 0 | 0 | 0 | 0 | 0 | 0 | 0 | 0 | 0 | 0 | 0 | 0 | 0 | 0 | 0 | 0 | 0 | 0.619990257 |  | -1.48
MC00482 | Mg89.53Al8.9Zn0.75Mn0.43Gd0.39 | 10.11902/1005.4537.2018.052 | 89.53 | 0 | 0 | 8.9 | 0.75 | 0.43 | 0 | 0 | 0 | 0 | 0 | 0 | 0 | 0 | 0 | 0 | 0 | 0.39 | 0 | 0 | 0 | 0 | 0 | 0 | 0 | 0 | 0 | 0 | 0 | 0 | 0 | 0 | 0.619990257 |  | -1.46
MC00483 | Mg88.86Al9.02Zn0.81Mn0.47Gd0.84 | 10.11902/1005.4537.2018.052 | 88.86 | 0 | 0 | 9.02 | 0.81 | 0.47 | 0 | 0 | 0 | 0 | 0 | 0 | 0 | 0 | 0 | 0 | 0 | 0.84 | 0 | 0 | 0 | 0 | 0 | 0 | 0 | 0 | 0 | 0 | 0 | 0 | 0 | 0 | 0.619990257 |  | -1.44
MC00484 | Mg88.65Al8.76Zn0.86Mn0.41Gd1.32 | 10.11902/1005.4537.2018.052 | 88.65 | 0 | 0 | 8.76 | 0.86 | 0.41 | 0 | 0 | 0 | 0 | 0 | 0 | 0 | 0 | 0 | 0 | 0 | 1.32 | 0 | 0 | 0 | 0 | 0 | 0 | 0 | 0 | 0 | 0 | 0 | 0 | 0 | 0 | 0.619990257 |  | -1.46
MC00485 | Mg93.63Zn5.8Zr0.57 | 10.11902/1005.4537.2018.052 | 93.63 | 0 | 0 | 0 | 5.8 | 0 | 0 | 0 | 0 | 0 | 0 | 0 | 0 | 0 | 0.57 | 0 | 0 | 0 | 0 | 0 | 0 | 0 | 0 | 0 | 0 | 0 | 0 | 0 | 0 | 0 | 0 | 0 | 0.100588442 |  | -1.55
MC00486 | Mg91.203Al8.005Zn0.593Mn0.199 | 10.11902/1005.4537.2018.052 | 91.203 | 0 | 0 | 8.005 | 0.593 | 0.199 | 0 | 0 | 0 | 0 | 0 | 0 | 0 | 0 | 0 | 0 | 0 | 0 | 0 | 0 | 0 | 0 | 0 | 0 | 0 | 0 | 0 | 0 | 0 | 0 | 0 | 0 | 0.619990257 |  | -1.56
MC00487 | Mg98.78Ca1.22 | 10.11902/1005.4537.2018.052 | 98.78 | 0 | 0 | 0 | 0 | 0 | 0 | 0 | 0 | 0 | 1.22 | 0 | 0 | 0 | 0 | 0 | 0 | 0 | 0 | 0 | 0 | 0 | 0 | 0 | 0 | 0 | 0 | 0 | 0 | 0 | 17 | 2 | 0 |  | -1.55
MC00488 | Mg95.9Al2.87Zn0.85Mn0.38 | 10.11902/1005.4537.2018.052 | 95.9 | 0 | 0 | 2.87 | 0.85 | 0.38 | 0 | 0 | 0 | 0 | 0 | 0 | 0 | 0 | 0 | 0 | 0 | 0 | 0 | 0 | 0 | 0 | 0 | 0 | 0 | 0 | 0 | 0 | 0 | 0 | 40 | 2 | 0 |  | -1.4
MC00489 | Mg89.65Al9.21Zn0.8Mn0.34 | 10.11902/1005.4537.2018.052 | 89.65 | 0 | 0 | 9.21 | 0.8 | 0.34 | 0 | 0 | 0 | 0 | 0 | 0 | 0 | 0 | 0 | 0 | 0 | 0 | 0 | 0 | 0 | 0 | 0 | 0 | 0 | 0 | 0 | 0 | 0 | 0 | 40 | 2 | 0 |  | -1.32
MC00490 | Mg98.0Zn2.0 | 10.11902/1005.4537.2018.052 | 98 | 0 | 0 | 0 | 2 | 0 | 0 | 0 | 0 | 0 | 0 | 0 | 0 | 0 | 0 | 0 | 0 | 0 | 0 | 0 | 0 | 0 | 0 | 0 | 0 | 0 | 0 | 0 | 0 | 0 | 0 | 0 | 0.619990257 |  | -1.72
MC00491 | Mg97.0Zn3.0 | 10.11902/1005.4537.2018.052 | 97 | 0 | 0 | 0 | 3 | 0 | 0 | 0 | 0 | 0 | 0 | 0 | 0 | 0 | 0 | 0 | 0 | 0 | 0 | 0 | 0 | 0 | 0 | 0 | 0 | 0 | 0 | 0 | 0 | 0 | 0 | 0 | 0.619990257 |  | -1.728
MC00492 | Mg96.0Zn4.0 | 10.11902/1005.4537.2018.052 | 96 | 0 | 0 | 0 | 4 | 0 | 0 | 0 | 0 | 0 | 0 | 0 | 0 | 0 | 0 | 0 | 0 | 0 | 0 | 0 | 0 | 0 | 0 | 0 | 0 | 0 | 0 | 0 | 0 | 0 | 0 | 0 | 0.619990257 |  | -1.715
MC00493 | Mg95.0Zn5.0 | 10.11902/1005.4537.2018.052 | 95 | 0 | 0 | 0 | 5 | 0 | 0 | 0 | 0 | 0 | 0 | 0 | 0 | 0 | 0 | 0 | 0 | 0 | 0 | 0 | 0 | 0 | 0 | 0 | 0 | 0 | 0 | 0 | 0 | 0 | 0 | 0 | 0.619990257 |  | -1.712
MC00494 | Mg99.0Mn1.0 | 10.11902/1005.4537.2018.052 | 99 | 0 | 0 | 0 | 0 | 1 | 0 | 0 | 0 | 0 | 0 | 0 | 0 | 0 | 0 | 0 | 0 | 0 | 0 | 0 | 0 | 0 | 0 | 0 | 0 | 0 | 0 | 0 | 0 | 0 | 0 | 2 | 0 |  | -1.615
MC00495 | Mg98.0Zn1.0Mn1.0 | 10.11902/1005.4537.2018.052 | 98 | 0 | 0 | 0 | 1 | 1 | 0 | 0 | 0 | 0 | 0 | 0 | 0 | 0 | 0 | 0 | 0 | 0 | 0 | 0 | 0 | 0 | 0 | 0 | 0 | 0 | 0 | 0 | 0 | 0 | 0 | 2 | 0 |  | -1.641
MC00496 | Mg97.0Zn2.0Mn1.0 | 10.11902/1005.4537.2018.052 | 97 | 0 | 0 | 0 | 2 | 1 | 0 | 0 | 0 | 0 | 0 | 0 | 0 | 0 | 0 | 0 | 0 | 0 | 0 | 0 | 0 | 0 | 0 | 0 | 0 | 0 | 0 | 0 | 0 | 0 | 0 | 2 | 0 |  | -1.619
MC00497 | Mg96.0Zn3.0Mn1.0 | 10.11902/1005.4537.2018.052 | 96 | 0 | 0 | 0 | 3 | 1 | 0 | 0 | 0 | 0 | 0 | 0 | 0 | 0 | 0 | 0 | 0 | 0 | 0 | 0 | 0 | 0 | 0 | 0 | 0 | 0 | 0 | 0 | 0 | 0 | 0 | 2 | 0 |  | -1.723
MC00498 | Mg99.0Mn1.0 | 10.11902/1005.4537.2018.052 | 99 | 0 | 0 | 0 | 0 | 1 | 0 | 0 | 0 | 0 | 0 | 0 | 0 | 0 | 0 | 0 | 0 | 0 | 0 | 0 | 0 | 0 | 0 | 0 | 0 | 0 | 0 | 0 | 0 | 280 | 10 | 2 | 0 |  | -1.552
MC00499 | Mg98.0Zn1.0Mn1.0 | 10.11902/1005.4537.2018.052 | 98 | 0 | 0 | 0 | 1 | 1 | 0 | 0 | 0 | 0 | 0 | 0 | 0 | 0 | 0 | 0 | 0 | 0 | 0 | 0 | 0 | 0 | 0 | 0 | 0 | 0 | 0 | 0 | 0 | 280 | 10 | 2 | 0 |  | -1.468
MC00500 | Mg97.0Zn2.0Mn1.0 | 10.11902/1005.4537.2018.052 | 97 | 0 | 0 | 0 | 2 | 1 | 0 | 0 | 0 | 0 | 0 | 0 | 0 | 0 | 0 | 0 | 0 | 0 | 0 | 0 | 0 | 0 | 0 | 0 | 0 | 0 | 0 | 0 | 0 | 280 | 10 | 2 | 0 |  | -1.462
MC00501 | Mg96.0Zn3.0Mn1.0 | 10.11902/1005.4537.2018.052 | 96 | 0 | 0 | 0 | 3 | 1 | 0 | 0 | 0 | 0 | 0 | 0 | 0 | 0 | 0 | 0 | 0 | 0 | 0 | 0 | 0 | 0 | 0 | 0 | 0 | 0 | 0 | 0 | 0 | 280 | 10 | 2 | 0 |  | -1.483
MC00502 | Mg93.372Al6.04Zn0.207Mn0.381 | 10.11902/1005.4537.2018.052 | 93.372 | 0 | 0 | 6.04 | 0.207 | 0.381 | 0 | 0 | 0 | 0 | 0 | 0 | 0 | 0 | 0 | 0 | 0 | 0 | 0 | 0 | 0 | 0 | 0 | 0 | 0 | 0 | 0 | 0 | 0 | 0 | 0 | 0 | 0.619990257 |  | -1.3788
MC00503 | Mg93.346Al5.81Zn0.201Mn0.343Nd0.3 | 10.11902/1005.4537.2018.052 | 93.346 | 0 | 0 | 5.81 | 0.201 | 0.343 | 0 | 0 | 0 | 0 | 0 | 0 | 0 | 0 | 0 | 0.3 | 0 | 0 | 0 | 0 | 0 | 0 | 0 | 0 | 0 | 0 | 0 | 0 | 0 | 0 | 0 | 0 | 0.619990257 |  | -1.3587
MC00504 | Mg93.059Al5.8Zn0.22Mn0.321Nd0.6 | 10.11902/1005.4537.2018.052 | 93.059 | 0 | 0 | 5.8 | 0.22 | 0.321 | 0 | 0 | 0 | 0 | 0 | 0 | 0 | 0 | 0 | 0.6 | 0 | 0 | 0 | 0 | 0 | 0 | 0 | 0 | 0 | 0 | 0 | 0 | 0 | 0 | 0 | 0 | 0.619990257 |  | -1.3456
MC00505 | Mg92.744Al5.81Zn0.217Mn0.329Nd0.9 | 10.11902/1005.4537.2018.052 | 92.744 | 0 | 0 | 5.81 | 0.217 | 0.329 | 0 | 0 | 0 | 0 | 0 | 0 | 0 | 0 | 0 | 0.9 | 0 | 0 | 0 | 0 | 0 | 0 | 0 | 0 | 0 | 0 | 0 | 0 | 0 | 0 | 0 | 0 | 0.619990257 |  | -1.3327
MC00506 | Mg92.535Al5.79Zn0.139Mn0.336Nd1.2 | 10.11902/1005.4537.2018.052 | 92.535 | 0 | 0 | 5.79 | 0.139 | 0.336 | 0 | 0 | 0 | 0 | 0 | 0 | 0 | 0 | 0 | 1.2 | 0 | 0 | 0 | 0 | 0 | 0 | 0 | 0 | 0 | 0 | 0 | 0 | 0 | 0 | 0 | 0 | 0.619990257 |  | -1.3474
MC00507 | Mg92.4Al6.5Zn0.95Mn0.15 | 10.11902/1005.4537.2018.052 | 92.4 | 0 | 0 | 6.5 | 0.95 | 0.15 | 0 | 0 | 0 | 0 | 0 | 0 | 0 | 0 | 0 | 0 | 0 | 0 | 0 | 0 | 0 | 0 | 0 | 0 | 0 | 0 | 0 | 0 | 0 | 0 | 0 | 0 | 0.621826096 |  | -1.516
MC00508 | Mg92.4Al6.5Zn0.95Mn0.15 | 10.11902/1005.4537.2018.052 | 92.4 | 0 | 0 | 6.5 | 0.95 | 0.15 | 0 | 0 | 0 | 0 | 0 | 0 | 0 | 0 | 0 | 0 | 0 | 0 | 0 | 0 | 0 | 0 | 0 | 0 | 0 | 0 | 0 | 0 | 0 | 0 | 0 | 0 | 0.621826096 |  | -1.472
MC00509 | Mg92.87Zn0.59Zr0.37Nd1.42Gd4.75 | 10.11902/1005.4537.2018.052 | 92.87 | 0 | 0 | 0 | 0.59 | 0 | 0 | 0 | 0 | 0 | 0 | 0 | 0 | 0 | 0.37 | 1.42 | 0 | 4.75 | 0 | 0 | 0 | 0 | 0 | 0 | 0 | 0 | 0 | 0 | 0 | 0 | 0 | 2 | 0 |  | -1.62
MC00510 | Mg92.87Zn0.59Zr0.37Nd1.42Gd4.75 | 10.11902/1005.4537.2018.052 | 92.87 | 0 | 0 | 0 | 0.59 | 0 | 0 | 0 | 0 | 0 | 0 | 0 | 0 | 0 | 0.37 | 1.42 | 0 | 4.75 | 0 | 0 | 0 | 0 | 0 | 0 | 0 | 0 | 0 | 0 | 0 | 350 | 18 | 2 | 0 |  | -1.56
MC00511 | Mg92.87Zn0.59Zr0.37Nd1.42Gd4.75 | 10.11902/1005.4537.2018.052 | 92.87 | 0 | 0 | 0 | 0.59 | 0 | 0 | 0 | 0 | 0 | 0 | 0 | 0 | 0 | 0.37 | 1.42 | 0 | 4.75 | 0 | 0 | 0 | 0 | 0 | 0 | 0 | 0 | 0 | 0 | 0 | 400 | 18 | 2 | 0 |  | -1.58
MC00512 | Mg92.87Zn0.59Zr0.37Nd1.42Gd4.75 | 10.11902/1005.4537.2018.052 | 92.87 | 0 | 0 | 0 | 0.59 | 0 | 0 | 0 | 0 | 0 | 0 | 0 | 0 | 0 | 0.37 | 1.42 | 0 | 4.75 | 0 | 0 | 0 | 0 | 0 | 0 | 0 | 0 | 0 | 0 | 0 | 450 | 18 | 2 | 0 |  | -1.61
MC00513 | Mg96.6Zn1.0Zr0.4Y2.0 | 10.11902/1005.4537.2018.052 | 96.6 | 0 | 0 | 0 | 1 | 0 | 0 | 0 | 0 | 0 | 0 | 0 | 0 | 0 | 0.4 | 0 | 2 | 0 | 0 | 0 | 0 | 0 | 0 | 0 | 0 | 0 | 0 | 0 | 0 | 250 | 16 | 1 | 0 |  | -1.545
MC00514 | Mg96.6Zn1.0Zr0.4Y2.0 | 10.11902/1005.4537.2018.052 | 96.6 | 0 | 0 | 0 | 1 | 0 | 0 | 0 | 0 | 0 | 0 | 0 | 0 | 0 | 0.4 | 0 | 2 | 0 | 0 | 0 | 0 | 0 | 0 | 0 | 0 | 0 | 0 | 0 | 0 | 300 | 16 | 1 | 0 |  | -1.48
MC00515 | Mg96.6Zn1.0Zr0.4Y2.0 | 10.11902/1005.4537.2018.052 | 96.6 | 0 | 0 | 0 | 1 | 0 | 0 | 0 | 0 | 0 | 0 | 0 | 0 | 0 | 0.4 | 0 | 2 | 0 | 0 | 0 | 0 | 0 | 0 | 0 | 0 | 0 | 0 | 0 | 0 | 350 | 16 | 1 | 0 |  | -1.534
MC00516 | Mg90.0Al9.0Zn0.675Mn0.325 | 10.11902/1005.4537.2018.052 | 90 | 0 | 0 | 9 | 0.675 | 0.325 | 0 | 0 | 0 | 0 | 0 | 0 | 0 | 0 | 0 | 0 | 0 | 0 | 0 | 0 | 0 | 0 | 0 | 0 | 0 | 0 | 0 | 0 | 0 | 0 | 0 | 2 | 0 |  | -1.593
MC00517 | Mg95.36Al3.0Zn1.0Mn0.6Ca0.04 | 10.11902/1005.4537.2018.052 | 95.36 | 0 | 0 | 3 | 1 | 0.6 | 0 | 0 | 0 | 0 | 0.04 | 0 | 0 | 0 | 0 | 0 | 0 | 0 | 0 | 0 | 0 | 0 | 0 | 0 | 0 | 0 | 0 | 0 | 0 | 0 | 0 | 2 | 0 |  | -1.66
MC00518 | Mg90.04Al9.0Zn0.675Mn0.285 | 10.11902/1005.4537.2018.052 | 90.04 | 0 | 0 | 9 | 0.675 | 0.285 | 0 | 0 | 0 | 0 | 0 | 0 | 0 | 0 | 0 | 0 | 0 | 0 | 0 | 0 | 0 | 0 | 0 | 0 | 0 | 0 | 0 | 0 | 0 | 0 | 0 | 1 | 0 |  | -1.713
MC00519 | Mg89.04Al9.0Zn0.675Mn0.285Ca1.0 | 10.11902/1005.4537.2018.052 | 89.04 | 0 | 0 | 9 | 0.675 | 0.285 | 0 | 0 | 0 | 0 | 1 | 0 | 0 | 0 | 0 | 0 | 0 | 0 | 0 | 0 | 0 | 0 | 0 | 0 | 0 | 0 | 0 | 0 | 0 | 0 | 0 | 1 | 0 |  | -1.573
MC00520 | Mg89.64Al9.0Zn0.675Mn0.285Ca0.4 | 10.11902/1005.4537.2018.052 | 89.64 | 0 | 0 | 9 | 0.675 | 0.285 | 0 | 0 | 0 | 0 | 0.4 | 0 | 0 | 0 | 0 | 0 | 0 | 0 | 0 | 0 | 0 | 0 | 0 | 0 | 0 | 0 | 0 | 0 | 0 | 0 | 0 | 1 | 0 |  | -1.76
MC00521 | Mg95.8Zn4.0Ca0.2 | 10.11902/1005.4537.2018.052 | 95.8 | 0 | 0 | 0 | 4 | 0 | 0 | 0 | 0 | 0 | 0.2 | 0 | 0 | 0 | 0 | 0 | 0 | 0 | 0 | 0 | 0 | 0 | 0 | 0 | 0 | 0 | 0 | 0 | 0 | 0 | 0 | 1 | 0 |  | -1.64
MC00522 | Mg94.8Al1.0Zn4.0Ca0.2 | 10.11902/1005.4537.2018.052 | 94.8 | 0 | 0 | 1 | 4 | 0 | 0 | 0 | 0 | 0 | 0.2 | 0 | 0 | 0 | 0 | 0 | 0 | 0 | 0 | 0 | 0 | 0 | 0 | 0 | 0 | 0 | 0 | 0 | 0 | 0 | 0 | 1 | 0 |  | -1.6
MC00523 | Mg92.8Al3.0Zn4.0Ca0.2 | 10.11902/1005.4537.2018.052 | 92.8 | 0 | 0 | 3 | 4 | 0 | 0 | 0 | 0 | 0 | 0.2 | 0 | 0 | 0 | 0 | 0 | 0 | 0 | 0 | 0 | 0 | 0 | 0 | 0 | 0 | 0 | 0 | 0 | 0 | 0 | 0 | 1 | 0 |  | -1.61
MC00524 | Mg90.8Al5.0Zn4.0Ca0.2 | 10.11902/1005.4537.2018.052 | 90.8 | 0 | 0 | 5 | 4 | 0 | 0 | 0 | 0 | 0 | 0.2 | 0 | 0 | 0 | 0 | 0 | 0 | 0 | 0 | 0 | 0 | 0 | 0 | 0 | 0 | 0 | 0 | 0 | 0 | 0 | 0 | 1 | 0 |  | -1.55
MC00525 | Mg88.3Al7.5Zn4.0Ca0.2 | 10.11902/1005.4537.2018.052 | 88.3 | 0 | 0 | 7.5 | 4 | 0 | 0 | 0 | 0 | 0 | 0.2 | 0 | 0 | 0 | 0 | 0 | 0 | 0 | 0 | 0 | 0 | 0 | 0 | 0 | 0 | 0 | 0 | 0 | 0 | 0 | 0 | 1 | 0 |  | -1.55
MC00526 | Mg85.8Al10.0Zn4.0Ca0.2 | 10.11902/1005.4537.2018.052 | 85.8 | 0 | 0 | 10 | 4 | 0 | 0 | 0 | 0 | 0 | 0.2 | 0 | 0 | 0 | 0 | 0 | 0 | 0 | 0 | 0 | 0 | 0 | 0 | 0 | 0 | 0 | 0 | 0 | 0 | 0 | 0 | 1 | 0 |  | -1.55
MC00527 | Mg99.46Ca0.54 | 10.11902/1005.4537.2018.052 | 99.46 | 0 | 0 | 0 | 0 | 0 | 0 | 0 | 0 | 0 | 0.54 | 0 | 0 | 0 | 0 | 0 | 0 | 0 | 0 | 0 | 0 | 0 | 0 | 0 | 0 | 0 | 0 | 0 | 0 | 325 | 19.7 | 2 | 0 |  | -1.63
MC00528 | Mg99.21Ca0.79 | 10.11902/1005.4537.2018.052 | 99.21 | 0 | 0 | 0 | 0 | 0 | 0 | 0 | 0 | 0 | 0.79 | 0 | 0 | 0 | 0 | 0 | 0 | 0 | 0 | 0 | 0 | 0 | 0 | 0 | 0 | 0 | 0 | 0 | 0 | 325 | 19.7 | 2 | 0 |  | -1.59
MC00529 | Mg98.65Ca1.35 | 10.11902/1005.4537.2018.052 | 98.65 | 0 | 0 | 0 | 0 | 0 | 0 | 0 | 0 | 0 | 1.35 | 0 | 0 | 0 | 0 | 0 | 0 | 0 | 0 | 0 | 0 | 0 | 0 | 0 | 0 | 0 | 0 | 0 | 0 | 325 | 19.7 | 2 | 0 |  | -1.74
MC00530 | Mg100.0 | 10.11902/1005.4537.2018.052 | 100 | 0 | 0 | 0 | 0 | 0 | 0 | 0 | 0 | 0 | 0 | 0 | 0 | 0 | 0 | 0 | 0 | 0 | 0 | 0 | 0 | 0 | 0 | 0 | 0 | 0 | 0 | 0 | 0 | 0 | 0 | 1 | 0 |  | -1.58
MC00531 | Mg90.63Al8.51Zn0.64Mn0.22 | 10.11902/1005.4537.2018.052 | 90.63 | 0 | 0 | 8.51 | 0.64 | 0.22 | 0 | 0 | 0 | 0 | 0 | 0 | 0 | 0 | 0 | 0 | 0 | 0 | 0 | 0 | 0 | 0 | 0 | 0 | 0 | 0 | 0 | 0 | 0 | 240 | 18 | 0 | 0.619990257 |  | -1.335
MC00532 | Mg89.13Al8.51Zn0.64Mn0.22Nd1.5 | 10.11902/1005.4537.2018.052 | 89.13 | 0 | 0 | 8.51 | 0.64 | 0.22 | 0 | 0 | 0 | 0 | 0 | 0 | 0 | 0 | 0 | 1.5 | 0 | 0 | 0 | 0 | 0 | 0 | 0 | 0 | 0 | 0 | 0 | 0 | 0 | 240 | 18 | 0 | 0.619990257 |  | -1.33
MC00533 | Mg45.35Zn50.25Ca4.4 | 10.11902/1005.4537.2018.052 | 45.35 | 0 | 0 | 0 | 50.25 | 0 | 0 | 0 | 0 | 0 | 4.4 | 0 | 0 | 0 | 0 | 0 | 0 | 0 | 0 | 0 | 0 | 0 | 0 | 0 | 0 | 0 | 0 | 0 | 0 | 0 | 0 | 1 | 0 |  | -1.228
MC00534 | Mg45.07Zn48.14Ca4.37Y2.42 | 10.11902/1005.4537.2018.052 | 45.07 | 0 | 0 | 0 | 48.14 | 0 | 0 | 0 | 0 | 0 | 4.37 | 0 | 0 | 0 | 0 | 0 | 2.42 | 0 | 0 | 0 | 0 | 0 | 0 | 0 | 0 | 0 | 0 | 0 | 0 | 0 | 0 | 1 | 0 |  | -1.259
MC00535 | Mg44.49Zn44.01Ca4.32Y7.18 | 10.11902/1005.4537.2018.052 | 44.49 | 0 | 0 | 0 | 44.01 | 0 | 0 | 0 | 0 | 0 | 4.32 | 0 | 0 | 0 | 0 | 0 | 7.18 | 0 | 0 | 0 | 0 | 0 | 0 | 0 | 0 | 0 | 0 | 0 | 0 | 0 | 0 | 1 | 0 |  | -1.266
MC00536 | Mg93.75Al0.05Zn5.5Mn0.1Zr0.6 | 10.11902/1005.4537.2018.052 | 93.75 | 0 | 0 | 0.05 | 5.5 | 0.1 | 0 | 0 | 0 | 0 | 0 | 0 | 0 | 0 | 0.6 | 0 | 0 | 0 | 0 | 0 | 0 | 0 | 0 | 0 | 0 | 0 | 0 | 0 | 0 | 0 | 0 | 1 | 0 |  | -1.53
MC00537 | Mg97.04Zn2.0Nd0.5Y0.46 | 10.11902/1005.4537.2018.052 | 97.04 | 0 | 0 | 0 | 2 | 0 | 0 | 0 | 0 | 0 | 0 | 0 | 0 | 0 | 0 | 0.5 | 0.46 | 0 | 0 | 0 | 0 | 0 | 0 | 0 | 0 | 0 | 0 | 0 | 0 | 270 | 56 | 1 | 0 |  | -1.728
MC00538 | Mg97.04Zn2.0Nd0.5Y0.46 | 10.11902/1005.4537.2018.052 | 97.04 | 0 | 0 | 0 | 2 | 0 | 0 | 0 | 0 | 0 | 0 | 0 | 0 | 0 | 0 | 0.5 | 0.46 | 0 | 0 | 0 | 0 | 0 | 0 | 0 | 0 | 0 | 0 | 0 | 0 | 320 | 56 | 1 | 0 |  | -1.719
MC00539 | Mg97.04Zn2.0Nd0.5Y0.46 | 10.11902/1005.4537.2018.052 | 97.04 | 0 | 0 | 0 | 2 | 0 | 0 | 0 | 0 | 0 | 0 | 0 | 0 | 0 | 0 | 0.5 | 0.46 | 0 | 0 | 0 | 0 | 0 | 0 | 0 | 0 | 0 | 0 | 0 | 0 | 370 | 56 | 1 | 0 |  | -1.75
MC00540 | Mg97.04Zn2.0Nd0.5Y0.46 | 10.11902/1005.4537.2018.052 | 97.04 | 0 | 0 | 0 | 2 | 0 | 0 | 0 | 0 | 0 | 0 | 0 | 0 | 0 | 0 | 0.5 | 0.46 | 0 | 0 | 0 | 0 | 0 | 0 | 0 | 0 | 0 | 0 | 0 | 0 | 0 | 0 | 1 | 0 |  | -1.795
MC00541 | Mg97.04Zn2.0Nd0.5Y0.46 | 10.11902/1005.4537.2018.052 | 97.04 | 0 | 0 | 0 | 2 | 0 | 0 | 0 | 0 | 0 | 0 | 0 | 0 | 0 | 0 | 0.5 | 0.46 | 0 | 0 | 0 | 0 | 0 | 0 | 0 | 0 | 0 | 0 | 0 | 0 | 270 | 25 | 1 | 0 |  | -1.78
MC00542 | Mg97.04Zn2.0Nd0.5Y0.46 | 10.11902/1005.4537.2018.052 | 97.04 | 0 | 0 | 0 | 2 | 0 | 0 | 0 | 0 | 0 | 0 | 0 | 0 | 0 | 0 | 0.5 | 0.46 | 0 | 0 | 0 | 0 | 0 | 0 | 0 | 0 | 0 | 0 | 0 | 0 | 320 | 36 | 1 | 0 |  | -1.753
MC00543 | Mg100.0 | 10.11902/1005.4537.2018.052 | 100 | 0 | 0 | 0 | 0 | 0 | 0 | 0 | 0 | 0 | 0 | 0 | 0 | 0 | 0 | 0 | 0 | 0 | 0 | 0 | 0 | 0 | 0 | 0 | 0 | 0 | 0 | 0 | 0 | 0 | 0 | 1 | 0 |  | -1.886
MC00544 | Mg100.0 | 10.11902/1005.4537.2018.052 | 100 | 0 | 0 | 0 | 0 | 0 | 0 | 0 | 0 | 0 | 0 | 0 | 0 | 0 | 0 | 0 | 0 | 0 | 0 | 0 | 0 | 0 | 0 | 0 | 0 | 0 | 0 | 0 | 0 | 0 | 0 | 2 | 0 |  | -1.533
MC00545 | Mg98.84Al1.16 | 10.11902/1005.4537.2018.052 | 98.84 | 0 | 0 | 1.16 | 0 | 0 | 0 | 0 | 0 | 0 | 0 | 0 | 0 | 0 | 0 | 0 | 0 | 0 | 0 | 0 | 0 | 0 | 0 | 0 | 0 | 0 | 0 | 0 | 0 | 0 | 0 | 1 | 0 |  | -1.777
MC00546 | Mg98.84Al1.16 | 10.11902/1005.4537.2018.052 | 98.84 | 0 | 0 | 1.16 | 0 | 0 | 0 | 0 | 0 | 0 | 0 | 0 | 0 | 0 | 0 | 0 | 0 | 0 | 0 | 0 | 0 | 0 | 0 | 0 | 0 | 0 | 0 | 0 | 0 | 0 | 0 | 2 | 0 |  | -1.522
MC00547 | Mg99.21Mn0.79 | 10.11902/1005.4537.2018.052 | 99.21 | 0 | 0 | 0 | 0 | 0.79 | 0 | 0 | 0 | 0 | 0 | 0 | 0 | 0 | 0 | 0 | 0 | 0 | 0 | 0 | 0 | 0 | 0 | 0 | 0 | 0 | 0 | 0 | 0 | 0 | 0 | 1 | 0 |  | -1.811
MC00548 | Mg99.21Mn0.79 | 10.11902/1005.4537.2018.052 | 99.21 | 0 | 0 | 0 | 0 | 0.79 | 0 | 0 | 0 | 0 | 0 | 0 | 0 | 0 | 0 | 0 | 0 | 0 | 0 | 0 | 0 | 0 | 0 | 0 | 0 | 0 | 0 | 0 | 0 | 0 | 0 | 2 | 0 |  | -1.511
MC00549 | Mg98.99Y1.01 | 10.11902/1005.4537.2018.052 | 98.99 | 0 | 0 | 0 | 0 | 0 | 0 | 0 | 0 | 0 | 0 | 0 | 0 | 0 | 0 | 0 | 1.01 | 0 | 0 | 0 | 0 | 0 | 0 | 0 | 0 | 0 | 0 | 0 | 0 | 0 | 0 | 1 | 0 |  | -1.73
MC00550 | Mg98.99Y1.01 | 10.11902/1005.4537.2018.052 | 98.99 | 0 | 0 | 0 | 0 | 0 | 0 | 0 | 0 | 0 | 0 | 0 | 0 | 0 | 0 | 0 | 1.01 | 0 | 0 | 0 | 0 | 0 | 0 | 0 | 0 | 0 | 0 | 0 | 0 | 0 | 0 | 2 | 0 |  | -1.49
MC00551 | Mg98.18Zn1.07Zr0.75 | 10.11902/1005.4537.2018.052 | 98.18 | 0 | 0 | 0 | 1.07 | 0 | 0 | 0 | 0 | 0 | 0 | 0 | 0 | 0 | 0.75 | 0 | 0 | 0 | 0 | 0 | 0 | 0 | 0 | 0 | 0 | 0 | 0 | 0 | 0 | 0 | 0 | 1 | 0 |  | -1.822
MC00552 | Mg98.18Zn1.07Zr0.75 | 10.11902/1005.4537.2018.052 | 98.18 | 0 | 0 | 0 | 1.07 | 0 | 0 | 0 | 0 | 0 | 0 | 0 | 0 | 0 | 0.75 | 0 | 0 | 0 | 0 | 0 | 0 | 0 | 0 | 0 | 0 | 0 | 0 | 0 | 0 | 0 | 0 | 2 | 0 |  | -1.69
MC00553 | Mg100.0 | 10.11902/1005.4537.2018.052 | 100 | 0 | 0 | 0 | 0 | 0 | 0 | 0 | 0 | 0 | 0 | 0 | 0 | 0 | 0 | 0 | 0 | 0 | 0 | 0 | 0 | 0 | 0 | 0 | 0 | 0 | 0 | 0 | 0 | 0 | 0 | 1 | 0 |  | -1.866
MC00554 | Mg100.0 | 10.11902/1005.4537.2018.052 | 100 | 0 | 0 | 0 | 0 | 0 | 0 | 0 | 0 | 0 | 0 | 0 | 0 | 0 | 0 | 0 | 0 | 0 | 0 | 0 | 0 | 0 | 0 | 0 | 0 | 0 | 0 | 0 | 0 | 0 | 0 | 2 | 0 |  | -1.55
MC00555 | Mg97.54Zn2.0Y0.46 | 10.11902/1005.4537.2018.052 | 97.54 | 0 | 0 | 0 | 2 | 0 | 0 | 0 | 0 | 0 | 0 | 0 | 0 | 0 | 0 | 0 | 0.46 | 0 | 0 | 0 | 0 | 0 | 0 | 0 | 0 | 0 | 0 | 0 | 0 | 340 | 17.4 | 1 | 0 |  | -1.792
MC00556 | Mg97.04Zn2.0Nd0.5Y0.46 | 10.11902/1005.4537.2018.052 | 97.04 | 0 | 0 | 0 | 2 | 0 | 0 | 0 | 0 | 0 | 0 | 0 | 0 | 0 | 0 | 0.5 | 0.46 | 0 | 0 | 0 | 0 | 0 | 0 | 0 | 0 | 0 | 0 | 0 | 0 | 340 | 17.4 | 1 | 0 |  | -1.735
MC00557 | Mg96.54Zn2.0Nd1.0Y0.46 | 10.11902/1005.4537.2018.052 | 96.54 | 0 | 0 | 0 | 2 | 0 | 0 | 0 | 0 | 0 | 0 | 0 | 0 | 0 | 0 | 1 | 0.46 | 0 | 0 | 0 | 0 | 0 | 0 | 0 | 0 | 0 | 0 | 0 | 0 | 340 | 17.4 | 1 | 0 |  | -1.673
MC00558 | Mg96.01Zn2.42Mn1.29Nd0.28 | 10.11902/1005.4537.2018.052 | 96.01 | 0 | 0 | 0 | 2.42 | 1.29 | 0 | 0 | 0 | 0 | 0 | 0 | 0 | 0 | 0 | 0.28 | 0 | 0 | 0 | 0 | 0 | 0 | 0 | 0 | 0 | 0 | 0 | 0 | 0 | 350 | 14.7 | 1 | 0 |  | -1.469
MC00559 | Mg95.65Zn2.31Mn1.23Nd0.81 | 10.11902/1005.4537.2018.052 | 95.65 | 0 | 0 | 0 | 2.31 | 1.23 | 0 | 0 | 0 | 0 | 0 | 0 | 0 | 0 | 0 | 0.81 | 0 | 0 | 0 | 0 | 0 | 0 | 0 | 0 | 0 | 0 | 0 | 0 | 0 | 350 | 14.7 | 1 | 0 |  | -1.489
MC00560 | Mg95.38Zn2.2Mn1.21Nd1.21 | 10.11902/1005.4537.2018.052 | 95.38 | 0 | 0 | 0 | 2.2 | 1.21 | 0 | 0 | 0 | 0 | 0 | 0 | 0 | 0 | 0 | 1.21 | 0 | 0 | 0 | 0 | 0 | 0 | 0 | 0 | 0 | 0 | 0 | 0 | 0 | 350 | 14.7 | 1 | 0 |  | -1.495
MC00561 | Mg100.0 | 10.11902/1005.4537.2018.052 | 100 | 0 | 0 | 0 | 0 | 0 | 0 | 0 | 0 | 0 | 0 | 0 | 0 | 0 | 0 | 0 | 0 | 0 | 0 | 0 | 0 | 0 | 0 | 0 | 0 | 0 | 0 | 0 | 0 | 0 | 0 | 1 | 0 |  | -1.915
MC00562 | Mg96.01Zn2.42Mn1.29Nd0.28 | 10.11902/1005.4537.2018.052 | 96.01 | 0 | 0 | 0 | 2.42 | 1.29 | 0 | 0 | 0 | 0 | 0 | 0 | 0 | 0 | 0 | 0.28 | 0 | 0 | 0 | 0 | 0 | 0 | 0 | 0 | 0 | 0 | 0 | 0 | 0 | 0 | 0 | 1 | 0 |  | -1.546
MC00563 | Mg95.65Zn2.31Mn1.23Nd0.81 | 10.11902/1005.4537.2018.052 | 95.65 | 0 | 0 | 0 | 2.31 | 1.23 | 0 | 0 | 0 | 0 | 0 | 0 | 0 | 0 | 0 | 0.81 | 0 | 0 | 0 | 0 | 0 | 0 | 0 | 0 | 0 | 0 | 0 | 0 | 0 | 0 | 0 | 1 | 0 |  | -1.52
MC00564 | Mg95.38Zn2.2Mn1.21Nd1.21 | 10.11902/1005.4537.2018.052 | 95.38 | 0 | 0 | 0 | 2.2 | 1.21 | 0 | 0 | 0 | 0 | 0 | 0 | 0 | 0 | 0 | 1.21 | 0 | 0 | 0 | 0 | 0 | 0 | 0 | 0 | 0 | 0 | 0 | 0 | 0 | 0 | 0 | 1 | 0 |  | -1.534
MC00565 | Mg98.3Mn1.2Zr0.5 | 10.11902/1005.4537.2018.052 | 98.3 | 0 | 0 | 0 | 0 | 1.2 | 0 | 0 | 0 | 0 | 0 | 0 | 0 | 0 | 0.5 | 0 | 0 | 0 | 0 | 0 | 0 | 0 | 0 | 0 | 0 | 0 | 0 | 0 | 0 | 0 | 0 | 1 | 0 |  | -1.847
MC00566 | Mg97.8Zn1.0Mn1.2 | 10.11902/1005.4537.2018.052 | 97.8 | 0 | 0 | 0 | 1 | 1.2 | 0 | 0 | 0 | 0 | 0 | 0 | 0 | 0 | 0 | 0 | 0 | 0 | 0 | 0 | 0 | 0 | 0 | 0 | 0 | 0 | 0 | 0 | 0 | 0 | 0 | 1 | 0 |  | -1.55
MC00567 | Mg93.0Nd3.0Y4.0 | 10.11902/1005.4537.2018.052 | 93 | 0 | 0 | 0 | 0 | 0 | 0 | 0 | 0 | 0 | 0 | 0 | 0 | 0 | 0 | 3 | 4 | 0 | 0 | 0 | 0 | 0 | 0 | 0 | 0 | 0 | 0 | 0 | 0 | 0 | 0 | 1 | 0 |  | -1.71
MC00568 | Mg100.0 | 10.11902/1005.4537.2018.052 | 100 | 0 | 0 | 0 | 0 | 0 | 0 | 0 | 0 | 0 | 0 | 0 | 0 | 0 | 0 | 0 | 0 | 0 | 0 | 0 | 0 | 0 | 0 | 0 | 0 | 0 | 0 | 0 | 0 | 0 | 0 | 1 | 0 |  | -2.274
MC00569 | Mg97.789Ca2.211 | 10.11902/1005.4537.2018.052 | 97.789 | 0 | 0 | 0 | 0 | 0 | 0 | 0 | 0 | 0 | 2.211 | 0 | 0 | 0 | 0 | 0 | 0 | 0 | 0 | 0 | 0 | 0 | 0 | 0 | 0 | 0 | 0 | 0 | 0 | 0 | 0 | 1 | 0 |  | -1.9968
MC00570 | Mg95.985Ca4.015 | 10.11902/1005.4537.2018.052 | 95.985 | 0 | 0 | 0 | 0 | 0 | 0 | 0 | 0 | 0 | 4.015 | 0 | 0 | 0 | 0 | 0 | 0 | 0 | 0 | 0 | 0 | 0 | 0 | 0 | 0 | 0 | 0 | 0 | 0 | 0 | 0 | 1 | 0 |  | -2.545
MC00571 | Mg94.882Zn2.354Mn0.551Ca2.213 | 10.11902/1005.4537.2018.052 | 94.882 | 0 | 0 | 0 | 2.354 | 0.551 | 0 | 0 | 0 | 0 | 2.213 | 0 | 0 | 0 | 0 | 0 | 0 | 0 | 0 | 0 | 0 | 0 | 0 | 0 | 0 | 0 | 0 | 0 | 0 | 0 | 0 | 1 | 0 |  | -1.6166
MC00572 | Mg93.137Zn4.145Mn0.542Ca2.176 | 10.11902/1005.4537.2018.052 | 93.137 | 0 | 0 | 0 | 4.145 | 0.542 | 0 | 0 | 0 | 0 | 2.176 | 0 | 0 | 0 | 0 | 0 | 0 | 0 | 0 | 0 | 0 | 0 | 0 | 0 | 0 | 0 | 0 | 0 | 0 | 0 | 0 | 1 | 0 |  | -1.6522
MC00573 | Mg89.69Zn7.556Mn0.522Ca2.232 | 10.11902/1005.4537.2018.052 | 89.69 | 0 | 0 | 0 | 7.556 | 0.522 | 0 | 0 | 0 | 0 | 2.232 | 0 | 0 | 0 | 0 | 0 | 0 | 0 | 0 | 0 | 0 | 0 | 0 | 0 | 0 | 0 | 0 | 0 | 0 | 0 | 0 | 1 | 0 |  | -1.7283
MC00574 | Mg96.8Zn1.8Mn1.1Ca0.3 | 10.11902/1005.4537.2018.052 | 96.8 | 0 | 0 | 0 | 1.8 | 1.1 | 0 | 0 | 0 | 0 | 0.3 | 0 | 0 | 0 | 0 | 0 | 0 | 0 | 0 | 0 | 0 | 0 | 0 | 0 | 0 | 0 | 0 | 0 | 0 | 0 | 0 | 2 | 0 |  | -1.49
MC00575 | Mg96.3Zn2.0Mn1.2Ca0.5 | 10.11902/1005.4537.2018.052 | 96.3 | 0 | 0 | 0 | 2 | 1.2 | 0 | 0 | 0 | 0 | 0.5 | 0 | 0 | 0 | 0 | 0 | 0 | 0 | 0 | 0 | 0 | 0 | 0 | 0 | 0 | 0 | 0 | 0 | 0 | 0 | 0 | 2 | 0 |  | -1.496
MC00576 | Mg96.4Zn1.5Mn1.1Ca1.0 | 10.11902/1005.4537.2018.052 | 96.4 | 0 | 0 | 0 | 1.5 | 1.1 | 0 | 0 | 0 | 0 | 1 | 0 | 0 | 0 | 0 | 0 | 0 | 0 | 0 | 0 | 0 | 0 | 0 | 0 | 0 | 0 | 0 | 0 | 0 | 0 | 0 | 2 | 0 |  | -1.57
MC00577 | Mg98.5Zn1.0Mn0.5 | 10.11902/1005.4537.2018.052 | 98.5 | 0 | 0 | 0 | 1 | 0.5 | 0 | 0 | 0 | 0 | 0 | 0 | 0 | 0 | 0 | 0 | 0 | 0 | 0 | 0 | 0 | 0 | 0 | 0 | 0 | 0 | 0 | 0 | 0 | 0 | 0 | 1 | 0 |  | -1.635
MC00578 | Mg98.0Zn1.5Mn0.5 | 10.11902/1005.4537.2018.052 | 98 | 0 | 0 | 0 | 1.5 | 0.5 | 0 | 0 | 0 | 0 | 0 | 0 | 0 | 0 | 0 | 0 | 0 | 0 | 0 | 0 | 0 | 0 | 0 | 0 | 0 | 0 | 0 | 0 | 0 | 0 | 0 | 1 | 0 |  | -1.57
MC00579 | Mg97.5Zn1.5Mn1.0 | 10.11902/1005.4537.2018.052 | 97.5 | 0 | 0 | 0 | 1.5 | 1 | 0 | 0 | 0 | 0 | 0 | 0 | 0 | 0 | 0 | 0 | 0 | 0 | 0 | 0 | 0 | 0 | 0 | 0 | 0 | 0 | 0 | 0 | 0 | 0 | 0 | 1 | 0 |  | -1.55
MC00580 | Mg98.0Zn1.0Ca1.0 | 10.11902/1005.4537.2018.052 | 98 | 0 | 0 | 0 | 1 | 0 | 0 | 0 | 0 | 0 | 1 | 0 | 0 | 0 | 0 | 0 | 0 | 0 | 0 | 0 | 0 | 0 | 0 | 0 | 0 | 0 | 0 | 0 | 0 | 0 | 0 | 2 | 0 |  | -1.557
MC00581 | Mg97.0Zn2.0Ca1.0 | 10.11902/1005.4537.2018.052 | 97 | 0 | 0 | 0 | 2 | 0 | 0 | 0 | 0 | 0 | 1 | 0 | 0 | 0 | 0 | 0 | 0 | 0 | 0 | 0 | 0 | 0 | 0 | 0 | 0 | 0 | 0 | 0 | 0 | 0 | 0 | 2 | 0 |  | -1.568
MC00582 | Mg94.0Zn5.0Ca1.0 | 10.11902/1005.4537.2018.052 | 94 | 0 | 0 | 0 | 5 | 0 | 0 | 0 | 0 | 0 | 1 | 0 | 0 | 0 | 0 | 0 | 0 | 0 | 0 | 0 | 0 | 0 | 0 | 0 | 0 | 0 | 0 | 0 | 0 | 0 | 0 | 2 | 0 |  | -1.524
MC00583 | Mg93.0Zn6.0Ca1.0 | 10.11902/1005.4537.2018.052 | 93 | 0 | 0 | 0 | 6 | 0 | 0 | 0 | 0 | 0 | 1 | 0 | 0 | 0 | 0 | 0 | 0 | 0 | 0 | 0 | 0 | 0 | 0 | 0 | 0 | 0 | 0 | 0 | 0 | 0 | 0 | 2 | 0 |  | -1.547
MC00584 | Mg99.0Ca1.0 | 10.11902/1005.4537.2018.052 | 99 | 0 | 0 | 0 | 0 | 0 | 0 | 0 | 0 | 0 | 1 | 0 | 0 | 0 | 0 | 0 | 0 | 0 | 0 | 0 | 0 | 0 | 0 | 0 | 0 | 0 | 0 | 0 | 0 | 0 | 0 | 1 | 0 |  | -1.89
MC00585 | Mg98.0Ca2.0 | 10.11902/1005.4537.2018.052 | 98 | 0 | 0 | 0 | 0 | 0 | 0 | 0 | 0 | 0 | 2 | 0 | 0 | 0 | 0 | 0 | 0 | 0 | 0 | 0 | 0 | 0 | 0 | 0 | 0 | 0 | 0 | 0 | 0 | 0 | 0 | 1 | 0 |  | -1.88
MC00586 | Mg97.0Ca3.0 | 10.11902/1005.4537.2018.052 | 97 | 0 | 0 | 0 | 0 | 0 | 0 | 0 | 0 | 0 | 3 | 0 | 0 | 0 | 0 | 0 | 0 | 0 | 0 | 0 | 0 | 0 | 0 | 0 | 0 | 0 | 0 | 0 | 0 | 0 | 0 | 1 | 0 |  | -1.79
MC00587 | Mg99.0Ca1.0 | 10.11902/1005.4537.2018.052 | 99 | 0 | 0 | 0 | 0 | 0 | 0 | 0 | 0 | 0 | 1 | 0 | 0 | 0 | 0 | 0 | 0 | 0 | 0 | 0 | 0 | 0 | 0 | 0 | 0 | 0 | 0 | 0 | 0 | 210 | 17 | 1 | 0 |  | -1.74
MC00588 | Mg87.21Zn10.11Zr0.43Nd2.25 | 10.11902/1005.4537.2018.052 | 87.21 | 0 | 0 | 0 | 10.11 | 0 | 0 | 0 | 0 | 0 | 0 | 0 | 0 | 0 | 0.43 | 2.25 | 0 | 0 | 0 | 0 | 0 | 0 | 0 | 0 | 0 | 0 | 0 | 0 | 0 | 290 | 8 | 1 | 0 |  | -1.838
MC00589 | Mg96.69Zn0.2Zr0.41Nd2.7 | 10.11902/1005.4537.2018.052 | 96.69 | 0 | 0 | 0 | 0.2 | 0 | 0 | 0 | 0 | 0 | 0 | 0 | 0 | 0 | 0.41 | 2.7 | 0 | 0 | 0 | 0 | 0 | 0 | 0 | 0 | 0 | 0 | 0 | 0 | 0 | 350 | 8 | 1 | 0 |  | -1.84
MC00590 | Mg91.48Zn5.07Y3.45 | 10.11902/1005.4537.2018.052 | 91.48 | 0 | 0 | 0 | 5.07 | 0 | 0 | 0 | 0 | 0 | 0 | 0 | 0 | 0 | 0 | 0 | 3.45 | 0 | 0 | 0 | 0 | 0 | 0 | 0 | 0 | 0 | 0 | 0 | 0 | 0 | 0 | 0 | 0.619990257 |  | -1.49
MC00591 | Mg96.99Zn2.0Zr0.48Gd0.53 | 10.11902/1005.4537.2018.052 | 96.99 | 0 | 0 | 0 | 2 | 0 | 0 | 0 | 0 | 0 | 0 | 0 | 0 | 0 | 0.48 | 0 | 0 | 0.53 | 0 | 0 | 0 | 0 | 0 | 0 | 0 | 0 | 0 | 0 | 0 | 0 | 0 | 2 | 0 |  | -1.61
MC00592 | Mg96.5Zn2.07Zr0.48Gd0.95 | 10.11902/1005.4537.2018.052 | 96.5 | 0 | 0 | 0 | 2.07 | 0 | 0 | 0 | 0 | 0 | 0 | 0 | 0 | 0 | 0.48 | 0 | 0 | 0.95 | 0 | 0 | 0 | 0 | 0 | 0 | 0 | 0 | 0 | 0 | 0 | 0 | 0 | 2 | 0 |  | -1.6
MC00593 | Mg95.39Zn2.24Zr0.47Gd1.9 | 10.11902/1005.4537.2018.052 | 95.39 | 0 | 0 | 0 | 2.24 | 0 | 0 | 0 | 0 | 0 | 0 | 0 | 0 | 0 | 0.47 | 0 | 0 | 1.9 | 0 | 0 | 0 | 0 | 0 | 0 | 0 | 0 | 0 | 0 | 0 | 0 | 0 | 2 | 0 |  | -1.56
MC00594 | Mg96.78Zn2.23Zr0.48Nd0.51 | 10.11902/1005.4537.2018.052 | 96.78 | 0 | 0 | 0 | 2.23 | 0 | 0 | 0 | 0 | 0 | 0 | 0 | 0 | 0 | 0.48 | 0.51 | 0 | 0 | 0 | 0 | 0 | 0 | 0 | 0 | 0 | 0 | 0 | 0 | 0 | 0 | 0 | 2 | 0 |  | -1.62
MC00595 | Mg96.34Zn2.22Zr0.46Nd0.98 | 10.11902/1005.4537.2018.052 | 96.34 | 0 | 0 | 0 | 2.22 | 0 | 0 | 0 | 0 | 0 | 0 | 0 | 0 | 0 | 0.46 | 0.98 | 0 | 0 | 0 | 0 | 0 | 0 | 0 | 0 | 0 | 0 | 0 | 0 | 0 | 0 | 0 | 2 | 0 |  | -1.57
MC00596 | Mg95.33Zn2.2Zr0.52Nd1.95 | 10.11902/1005.4537.2018.052 | 95.33 | 0 | 0 | 0 | 2.2 | 0 | 0 | 0 | 0 | 0 | 0 | 0 | 0 | 0 | 0.52 | 1.95 | 0 | 0 | 0 | 0 | 0 | 0 | 0 | 0 | 0 | 0 | 0 | 0 | 0 | 0 | 0 | 2 | 0 |  | -1.56
MC00597 | Mg97.04Zn2.07Zr0.38Y0.51 | 10.11902/1005.4537.2018.052 | 97.04 | 0 | 0 | 0 | 2.07 | 0 | 0 | 0 | 0 | 0 | 0 | 0 | 0 | 0 | 0.38 | 0 | 0.51 | 0 | 0 | 0 | 0 | 0 | 0 | 0 | 0 | 0 | 0 | 0 | 0 | 0 | 0 | 2 | 0 |  | -1.48
MC00598 | Mg96.38Zn2.08Zr0.6Y0.94 | 10.11902/1005.4537.2018.052 | 96.38 | 0 | 0 | 0 | 2.08 | 0 | 0 | 0 | 0 | 0 | 0 | 0 | 0 | 0 | 0.6 | 0 | 0.94 | 0 | 0 | 0 | 0 | 0 | 0 | 0 | 0 | 0 | 0 | 0 | 0 | 0 | 0 | 2 | 0 |  | -1.48
MC00599 | Mg95.63Zn1.92Zr0.48Y1.97 | 10.11902/1005.4537.2018.052 | 95.63 | 0 | 0 | 0 | 1.92 | 0 | 0 | 0 | 0 | 0 | 0 | 0 | 0 | 0 | 0.48 | 0 | 1.97 | 0 | 0 | 0 | 0 | 0 | 0 | 0 | 0 | 0 | 0 | 0 | 0 | 0 | 0 | 2 | 0 |  | -1.47
MC00600 | Mg97.38Zn2.22Zr0.4 | 10.11902/1005.4537.2018.052 | 97.38 | 0 | 0 | 0 | 2.22 | 0 | 0 | 0 | 0 | 0 | 0 | 0 | 0 | 0 | 0.4 | 0 | 0 | 0 | 0 | 0 | 0 | 0 | 0 | 0 | 0 | 0 | 0 | 0 | 0 | 0 | 0 | 2 | 0 |  | -1.56
MC00601 | Mg97.18Zn1.56Zr0.46Gd0.8 | 10.11902/1005.4537.2018.052 | 97.18 | 0 | 0 | 0 | 1.56 | 0 | 0 | 0 | 0 | 0 | 0 | 0 | 0 | 0 | 0.46 | 0 | 0 | 0.8 | 0 | 0 | 0 | 0 | 0 | 0 | 0 | 0 | 0 | 0 | 0 | 390 | 64 | 2 | 0 |  | -1.49
MC00602 | Mg97.47Zn1.67Zr0.52Nd0.34 | 10.11902/1005.4537.2018.052 | 97.47 | 0 | 0 | 0 | 1.67 | 0 | 0 | 0 | 0 | 0 | 0 | 0 | 0 | 0 | 0.52 | 0.34 | 0 | 0 | 0 | 0 | 0 | 0 | 0 | 0 | 0 | 0 | 0 | 0 | 0 | 390 | 64 | 2 | 0 |  | -1.5
MC00603 | Mg97.45Zn1.62Zr0.55Y0.38 | 10.11902/1005.4537.2018.052 | 97.45 | 0 | 0 | 0 | 1.62 | 0 | 0 | 0 | 0 | 0 | 0 | 0 | 0 | 0 | 0.55 | 0 | 0.38 | 0 | 0 | 0 | 0 | 0 | 0 | 0 | 0 | 0 | 0 | 0 | 0 | 390 | 64 | 2 | 0 |  | -1.53
MC00604 | Mg96.6Zn2.0Zr0.3Nd0.5Y0.6 | 10.11902/1005.4537.2018.052 | 96.6 | 0 | 0 | 0 | 2 | 0 | 0 | 0 | 0 | 0 | 0 | 0 | 0 | 0 | 0.3 | 0.5 | 0.6 | 0 | 0 | 0 | 0 | 0 | 0 | 0 | 0 | 0 | 0 | 0 | 0 | 0 | 0 | 2 | 0 |  | -1.72
MC00605 | Mg94.4Zn4.0Zr0.3Nd0.5Y0.8 | 10.11902/1005.4537.2018.052 | 94.4 | 0 | 0 | 0 | 4 | 0 | 0 | 0 | 0 | 0 | 0 | 0 | 0 | 0 | 0.3 | 0.5 | 0.8 | 0 | 0 | 0 | 0 | 0 | 0 | 0 | 0 | 0 | 0 | 0 | 0 | 0 | 0 | 2 | 0 |  | -1.59
MC00606 | Mg96.6Zn2.0Zr0.3Nd0.5Y0.6 | 10.11902/1005.4537.2018.052 | 96.6 | 0 | 0 | 0 | 2 | 0 | 0 | 0 | 0 | 0 | 0 | 0 | 0 | 0 | 0.3 | 0.5 | 0.6 | 0 | 0 | 0 | 0 | 0 | 0 | 0 | 0 | 0 | 0 | 0 | 0 | 460 | 6.67 | 2 | 0 |  | -1.6
MC00607 | Mg94.4Zn4.0Zr0.3Nd0.5Y0.8 | 10.11902/1005.4537.2018.052 | 94.4 | 0 | 0 | 0 | 4 | 0 | 0 | 0 | 0 | 0 | 0 | 0 | 0 | 0 | 0.3 | 0.5 | 0.8 | 0 | 0 | 0 | 0 | 0 | 0 | 0 | 0 | 0 | 0 | 0 | 0 | 460 | 6.67 | 2 | 0 |  | -1.5
MC00608 | Mg97.04Zn2.0Nd0.5Y0.46 | 10.11902/1005.4537.2018.052 | 97.04 | 0 | 0 | 0 | 2 | 0 | 0 | 0 | 0 | 0 | 0 | 0 | 0 | 0 | 0 | 0.5 | 0.46 | 0 | 0 | 0 | 0 | 0 | 0 | 0 | 0 | 0 | 0 | 0 | 0 | 370 | 56 | 1 | 0 |  | -1.79
MC00609 | Mg97.04Zn2.0Nd0.5Y0.46 | 10.11902/1005.4537.2018.052 | 97.04 | 0 | 0 | 0 | 2 | 0 | 0 | 0 | 0 | 0 | 0 | 0 | 0 | 0 | 0 | 0.5 | 0.46 | 0 | 0 | 0 | 0 | 0 | 0 | 0 | 0 | 0 | 0 | 0 | 0 | 320 | 56 | 1 | 0 |  | -1.719
MC00610 | Mg97.04Zn2.0Nd0.5Y0.46 | 10.11902/1005.4537.2018.052 | 97.04 | 0 | 0 | 0 | 2 | 0 | 0 | 0 | 0 | 0 | 0 | 0 | 0 | 0 | 0 | 0.5 | 0.46 | 0 | 0 | 0 | 0 | 0 | 0 | 0 | 0 | 0 | 0 | 0 | 0 | 270 | 56 | 1 | 0 |  | -1.729
MC00611 | Mg97.04Zn2.0Nd0.5Y0.46 | 10.11902/1005.4537.2018.052 | 97.04 | 0 | 0 | 0 | 2 | 0 | 0 | 0 | 0 | 0 | 0 | 0 | 0 | 0 | 0 | 0.5 | 0.46 | 0 | 0 | 0 | 0 | 0 | 0 | 0 | 0 | 0 | 0 | 0 | 0 | 370 | 36 | 1 | 0 |  | -1.755
MC00612 | Mg97.04Zn2.0Nd0.5Y0.46 | 10.11902/1005.4537.2018.052 | 97.04 | 0 | 0 | 0 | 2 | 0 | 0 | 0 | 0 | 0 | 0 | 0 | 0 | 0 | 0 | 0.5 | 0.46 | 0 | 0 | 0 | 0 | 0 | 0 | 0 | 0 | 0 | 0 | 0 | 0 | 320 | 36 | 1 | 0 |  | -1.764
MC00613 | Mg97.04Zn2.0Nd0.5Y0.46 | 10.11902/1005.4537.2018.052 | 97.04 | 0 | 0 | 0 | 2 | 0 | 0 | 0 | 0 | 0 | 0 | 0 | 0 | 0 | 0 | 0.5 | 0.46 | 0 | 0 | 0 | 0 | 0 | 0 | 0 | 0 | 0 | 0 | 0 | 0 | 270 | 36 | 1 | 0 |  | -1.772
MC00614 | Mg97.04Zn2.0Nd0.5Y0.46 | 10.11902/1005.4537.2018.052 | 97.04 | 0 | 0 | 0 | 2 | 0 | 0 | 0 | 0 | 0 | 0 | 0 | 0 | 0 | 0 | 0.5 | 0.46 | 0 | 0 | 0 | 0 | 0 | 0 | 0 | 0 | 0 | 0 | 0 | 0 | 370 | 25 | 1 | 0 |  | -1.756
MC00615 | Mg97.04Zn2.0Nd0.5Y0.46 | 10.11902/1005.4537.2018.052 | 97.04 | 0 | 0 | 0 | 2 | 0 | 0 | 0 | 0 | 0 | 0 | 0 | 0 | 0 | 0 | 0.5 | 0.46 | 0 | 0 | 0 | 0 | 0 | 0 | 0 | 0 | 0 | 0 | 0 | 0 | 320 | 25 | 1 | 0 |  | -1.761
MC00616 | Mg97.04Zn2.0Nd0.5Y0.46 | 10.11902/1005.4537.2018.052 | 97.04 | 0 | 0 | 0 | 2 | 0 | 0 | 0 | 0 | 0 | 0 | 0 | 0 | 0 | 0 | 0.5 | 0.46 | 0 | 0 | 0 | 0 | 0 | 0 | 0 | 0 | 0 | 0 | 0 | 0 | 270 | 25 | 1 | 0 |  | -1.772
MC00617 | Mg94.6Al5.0Mn0.4 | 10.11902/1005.4537.2018.052 | 94.6 | 0 | 0 | 5 | 0 | 0.4 | 0 | 0 | 0 | 0 | 0 | 0 | 0 | 0 | 0 | 0 | 0 | 0 | 0 | 0 | 0 | 0 | 0 | 0 | 0 | 0 | 0 | 0 | 0 | 0 | 0 | 0 | 0.619990257 |  | -1.37
MC00618 | Mg93.6Al5.0Mn0.4Nd1.0 | 10.11902/1005.4537.2018.052 | 93.6 | 0 | 0 | 5 | 0 | 0.4 | 0 | 0 | 0 | 0 | 0 | 0 | 0 | 0 | 0 | 1 | 0 | 0 | 0 | 0 | 0 | 0 | 0 | 0 | 0 | 0 | 0 | 0 | 0 | 0 | 0 | 0 | 0.619990257 |  | -1.39
MC00619 | Mg92.6Al5.0Mn0.4Nd2.0 | 10.11902/1005.4537.2018.052 | 92.6 | 0 | 0 | 5 | 0 | 0.4 | 0 | 0 | 0 | 0 | 0 | 0 | 0 | 0 | 0 | 2 | 0 | 0 | 0 | 0 | 0 | 0 | 0 | 0 | 0 | 0 | 0 | 0 | 0 | 0 | 0 | 0 | 0.619990257 |  | -1.39
MC00620 | Mg90.6Al5.0Mn0.4Nd4.0 | 10.11902/1005.4537.2018.052 | 90.6 | 0 | 0 | 5 | 0 | 0.4 | 0 | 0 | 0 | 0 | 0 | 0 | 0 | 0 | 0 | 4 | 0 | 0 | 0 | 0 | 0 | 0 | 0 | 0 | 0 | 0 | 0 | 0 | 0 | 0 | 0 | 0 | 0.619990257 |  | -1.51
MC00621 | Mg92.54Y7.46 | 10.11902/1005.4537.2018.052 | 92.54 | 0 | 0 | 0 | 0 | 0 | 0 | 0 | 0 | 0 | 0 | 0 | 0 | 0 | 0 | 0 | 7.46 | 0 | 0 | 0 | 0 | 0 | 0 | 0 | 0 | 0 | 0 | 0 | 0 | 0 | 0 | 0 | 0.89968511 |  | -1.56
MC00622 | Mg86.65Zr0.49Nd1.29Y4.53Gd7.04 | 10.11902/1005.4537.2018.052 | 86.65 | 0 | 0 | 0 | 0 | 0 | 0 | 0 | 0 | 0 | 0 | 0 | 0 | 0 | 0.49 | 1.29 | 4.53 | 7.04 | 0 | 0 | 0 | 0 | 0 | 0 | 0 | 0 | 0 | 0 | 0 | 0 | 0 | 0 | 0.89968511 |  | -1.658
MC00623 | Mg100.0 | 10.11902/1005.4537.2018.052 | 100 | 0 | 0 | 0 | 0 | 0 | 0 | 0 | 0 | 0 | 0 | 0 | 0 | 0 | 0 | 0 | 0 | 0 | 0 | 0 | 0 | 0 | 0 | 0 | 0 | 0 | 0 | 0 | 0 | 0 | 0 | 0 | 0.100588442 |  | -1.64
MC00624 | Mg98.0Y2.0 | 10.11902/1005.4537.2018.052 | 98 | 0 | 0 | 0 | 0 | 0 | 0 | 0 | 0 | 0 | 0 | 0 | 0 | 0 | 0 | 0 | 2 | 0 | 0 | 0 | 0 | 0 | 0 | 0 | 0 | 0 | 0 | 0 | 0 | 0 | 0 | 0 | 0.100588442 |  | -1.58
MC00625 | Mg96.0Y4.0 | 10.11902/1005.4537.2018.052 | 96 | 0 | 0 | 0 | 0 | 0 | 0 | 0 | 0 | 0 | 0 | 0 | 0 | 0 | 0 | 0 | 4 | 0 | 0 | 0 | 0 | 0 | 0 | 0 | 0 | 0 | 0 | 0 | 0 | 0 | 0 | 0 | 0.100588442 |  | -1.57
MC00626 | Mg92.0Y8.0 | 10.11902/1005.4537.2018.052 | 92 | 0 | 0 | 0 | 0 | 0 | 0 | 0 | 0 | 0 | 0 | 0 | 0 | 0 | 0 | 0 | 8 | 0 | 0 | 0 | 0 | 0 | 0 | 0 | 0 | 0 | 0 | 0 | 0 | 0 | 0 | 0 | 0.100588442 |  | -1.46
MC00627 | Mg88.0Y12.0 | 10.11902/1005.4537.2018.052 | 88 | 0 | 0 | 0 | 0 | 0 | 0 | 0 | 0 | 0 | 0 | 0 | 0 | 0 | 0 | 0 | 12 | 0 | 0 | 0 | 0 | 0 | 0 | 0 | 0 | 0 | 0 | 0 | 0 | 0 | 0 | 0 | 0.100588442 |  | -1.43
MC00628 | Mg85.0Y15.0 | 10.11902/1005.4537.2018.052 | 85 | 0 | 0 | 0 | 0 | 0 | 0 | 0 | 0 | 0 | 0 | 0 | 0 | 0 | 0 | 0 | 15 | 0 | 0 | 0 | 0 | 0 | 0 | 0 | 0 | 0 | 0 | 0 | 0 | 0 | 0 | 0 | 0.100588442 |  | -1.46
MC00629 | Mg82.0Y18.0 | 10.11902/1005.4537.2018.052 | 82 | 0 | 0 | 0 | 0 | 0 | 0 | 0 | 0 | 0 | 0 | 0 | 0 | 0 | 0 | 0 | 18 | 0 | 0 | 0 | 0 | 0 | 0 | 0 | 0 | 0 | 0 | 0 | 0 | 0 | 0 | 0 | 0.100588442 |  | -1.43
MC00630 | Mg95.775Al2.9Zn1.0Mn0.325 | 10.11902/1005.4537.2018.052 | 95.775 | 0 | 0 | 2.9 | 1 | 0.325 | 0 | 0 | 0 | 0 | 0 | 0 | 0 | 0 | 0 | 0 | 0 | 0 | 0 | 0 | 0 | 0 | 0 | 0 | 0 | 0 | 0 | 0 | 0 | 0 | 0 | 0 | 0.619990257 |  | -1.71
MC00631 | Mg92.325Al6.0Zn0.9Mn0.175Nd0.6 | 10.11902/1005.4537.2018.052 | 92.325 | 0 | 0 | 6 | 0.9 | 0.175 | 0 | 0 | 0 | 0 | 0 | 0 | 0 | 0 | 0 | 0.6 | 0 | 0 | 0 | 0 | 0 | 0 | 0 | 0 | 0 | 0 | 0 | 0 | 0 | 0 | 0 | 0 | 0.619990257 |  | -1.68
MC00632 | Mg89.14Al9.0Zn0.675Mn0.285Nd0.9 | 10.11902/1005.4537.2018.052 | 89.14 | 0 | 0 | 9 | 0.675 | 0.285 | 0 | 0 | 0 | 0 | 0 | 0 | 0 | 0 | 0 | 0.9 | 0 | 0 | 0 | 0 | 0 | 0 | 0 | 0 | 0 | 0 | 0 | 0 | 0 | 0 | 0 | 0 | 0.619990257 |  | -1.66
MC00633 | Mg95.39Al3.2Zn1.11Nd0.3 | 10.11902/1005.4537.2018.052 | 95.39 | 0 | 0 | 3.2 | 1.11 | 0 | 0 | 0 | 0 | 0 | 0 | 0 | 0 | 0 | 0 | 0.3 | 0 | 0 | 0 | 0 | 0 | 0 | 0 | 0 | 0 | 0 | 0 | 0 | 0 | 0 | 0 | 0 | 0.619990257 |  | -1.43
MC00634 | Mg94.49Al3.2Zn1.11Nd1.2 | 10.11902/1005.4537.2018.052 | 94.49 | 0 | 0 | 3.2 | 1.11 | 0 | 0 | 0 | 0 | 0 | 0 | 0 | 0 | 0 | 0 | 1.2 | 0 | 0 | 0 | 0 | 0 | 0 | 0 | 0 | 0 | 0 | 0 | 0 | 0 | 0 | 0 | 0 | 0.619990257 |  | -1.45
MC00635 | Mg94.19Al3.2Zn1.11Nd1.5 | 10.11902/1005.4537.2018.052 | 94.19 | 0 | 0 | 3.2 | 1.11 | 0 | 0 | 0 | 0 | 0 | 0 | 0 | 0 | 0 | 0 | 1.5 | 0 | 0 | 0 | 0 | 0 | 0 | 0 | 0 | 0 | 0 | 0 | 0 | 0 | 0 | 0 | 0 | 0.619990257 |  | -1.45
MC00636 | Mg95.69Al3.2Zn1.11 | 10.11902/1005.4537.2018.052 | 95.69 | 0 | 0 | 3.2 | 1.11 | 0 | 0 | 0 | 0 | 0 | 0 | 0 | 0 | 0 | 0 | 0 | 0 | 0 | 0 | 0 | 0 | 0 | 0 | 0 | 0 | 0 | 0 | 0 | 0 | 0 | 0 | 0 | 0.619990257 |  | -1.46
MC00637 | Mg95.69Al3.2Zn1.11 | 10.11902/1005.4537.2018.052 | 95.69 | 0 | 0 | 3.2 | 1.11 | 0 | 0 | 0 | 0 | 0 | 0 | 0 | 0 | 0 | 0 | 0 | 0 | 0 | 0 | 0 | 0 | 0 | 0 | 0 | 0 | 0 | 0 | 0 | 0 | 0 | 0 | 0 | 0.619990257 |  | -1.46
MC00638 | Mg95.69Al3.2Zn1.11 | 10.11902/1005.4537.2018.052 | 95.69 | 0 | 0 | 3.2 | 1.11 | 0 | 0 | 0 | 0 | 0 | 0 | 0 | 0 | 0 | 0 | 0 | 0 | 0 | 0 | 0 | 0 | 0 | 0 | 0 | 0 | 0 | 0 | 0 | 0 | 0 | 0 | 2 | 0 |  | -1.48
MC00639 | Mg93.0Zn6.0Ca1.0 | 10.11902/1005.4537.2018.052 | 93 | 0 | 0 | 0 | 6 | 0 | 0 | 0 | 0 | 0 | 1 | 0 | 0 | 0 | 0 | 0 | 0 | 0 | 0 | 0 | 0 | 0 | 0 | 0 | 0 | 0 | 0 | 0 | 0 | 0 | 0 | 2 | 0 |  | -1.6465
MC00640 | Mg92.0Zn6.0Ca2.0 | 10.11902/1005.4537.2018.052 | 92 | 0 | 0 | 0 | 6 | 0 | 0 | 0 | 0 | 0 | 2 | 0 | 0 | 0 | 0 | 0 | 0 | 0 | 0 | 0 | 0 | 0 | 0 | 0 | 0 | 0 | 0 | 0 | 0 | 0 | 0 | 2 | 0 |  | -1.665
MC00641 | Mg90.6Zn6.0Ca3.0Zr0.4 | 10.11902/1005.4537.2018.052 | 90.6 | 0 | 0 | 0 | 6 | 0 | 0 | 0 | 0 | 0 | 3 | 0 | 0 | 0 | 0.4 | 0 | 0 | 0 | 0 | 0 | 0 | 0 | 0 | 0 | 0 | 0 | 0 | 0 | 0 | 0 | 0 | 2 | 0 |  | -1.6748
MC00642 | Mg88.5Al2.0Zn2.5Y7.0 | 10.11902/1005.4537.2018.052 | 88.5 | 0 | 0 | 2 | 2.5 | 0 | 0 | 0 | 0 | 0 | 0 | 0 | 0 | 0 | 0 | 0 | 7 | 0 | 0 | 0 | 0 | 0 | 0 | 0 | 0 | 0 | 0 | 0 | 0 | 0 | 0 | 1 | 0 |  | -1.737
MC00643 | Mg94.5Zn0.5Gd5.0 | 10.11902/1005.4537.2018.052 | 94.5 | 0 | 0 | 0 | 0.5 | 0 | 0 | 0 | 0 | 0 | 0 | 0 | 0 | 0 | 0 | 0 | 0 | 5 | 0 | 0 | 0 | 0 | 0 | 0 | 0 | 0 | 0 | 0 | 0 | 0 | 0 | 1 | 0 |  | -1.48
MC00644 | Mg87.75Al4.0Zn8.0Mn0.25 | 10.11902/1005.4537.2018.052 | 87.75 | 0 | 0 | 4 | 8 | 0.25 | 0 | 0 | 0 | 0 | 0 | 0 | 0 | 0 | 0 | 0 | 0 | 0 | 0 | 0 | 0 | 0 | 0 | 0 | 0 | 0 | 0 | 0 | 0 | 0 | 0 | 0 | 0.619990257 |  | -1.547
MC00645 | Mg87.45Al4.0Zn8.0Mn0.25Ca0.3 | 10.11902/1005.4537.2018.052 | 87.45 | 0 | 0 | 4 | 8 | 0.25 | 0 | 0 | 0 | 0 | 0.3 | 0 | 0 | 0 | 0 | 0 | 0 | 0 | 0 | 0 | 0 | 0 | 0 | 0 | 0 | 0 | 0 | 0 | 0 | 0 | 0 | 0 | 0.619990257 |  | -1.51
MC00646 | Mg87.15Al4.0Zn8.0Mn0.25Ca0.6 | 10.11902/1005.4537.2018.052 | 87.15 | 0 | 0 | 4 | 8 | 0.25 | 0 | 0 | 0 | 0 | 0.6 | 0 | 0 | 0 | 0 | 0 | 0 | 0 | 0 | 0 | 0 | 0 | 0 | 0 | 0 | 0 | 0 | 0 | 0 | 0 | 0 | 0 | 0.619990257 |  | -1.52
MC00647 | Mg86.85Al4.0Zn8.0Mn0.25Ca0.9 | 10.11902/1005.4537.2018.052 | 86.85 | 0 | 0 | 4 | 8 | 0.25 | 0 | 0 | 0 | 0 | 0.9 | 0 | 0 | 0 | 0 | 0 | 0 | 0 | 0 | 0 | 0 | 0 | 0 | 0 | 0 | 0 | 0 | 0 | 0 | 0 | 0 | 0 | 0.619990257 |  | -1.532
MC00648 | Mg90.36Al8.82Zn0.82 | 10.11902/1005.4537.2018.052 | 90.36 | 0 | 0 | 8.82 | 0.82 | 0 | 0 | 0 | 0 | 0 | 0 | 0 | 0 | 0 | 0 | 0 | 0 | 0 | 0 | 0 | 0 | 0 | 0 | 0 | 0 | 0 | 0 | 0 | 0 | 0 | 0 | 0 | 0.619990257 |  | -1.451
MC00649 | Mg90.02Al8.76Zn0.84Mn0.38 | 10.11902/1005.4537.2018.052 | 90.02 | 0 | 0 | 8.76 | 0.84 | 0.38 | 0 | 0 | 0 | 0 | 0 | 0 | 0 | 0 | 0 | 0 | 0 | 0 | 0 | 0 | 0 | 0 | 0 | 0 | 0 | 0 | 0 | 0 | 0 | 0 | 0 | 0 | 0.619990257 |  | -1.436
MC00650 | Mg89.85Al8.57Zn0.81Mn0.77 | 10.11902/1005.4537.2018.052 | 89.85 | 0 | 0 | 8.57 | 0.81 | 0.77 | 0 | 0 | 0 | 0 | 0 | 0 | 0 | 0 | 0 | 0 | 0 | 0 | 0 | 0 | 0 | 0 | 0 | 0 | 0 | 0 | 0 | 0 | 0 | 0 | 0 | 0 | 0.619990257 |  | -1.343
MC00651 | Mg89.62Al8.43Zn0.8Mn1.15 | 10.11902/1005.4537.2018.052 | 89.62 | 0 | 0 | 8.43 | 0.8 | 1.15 | 0 | 0 | 0 | 0 | 0 | 0 | 0 | 0 | 0 | 0 | 0 | 0 | 0 | 0 | 0 | 0 | 0 | 0 | 0 | 0 | 0 | 0 | 0 | 0 | 0 | 0 | 0.619990257 |  | -1.412
MC00652 | Mg97.4Zn1.0Mn1.3Ca0.3 | 10.11902/1005.4537.2018.052 | 97.4 | 0 | 0 | 0 | 1 | 1.3 | 0 | 0 | 0 | 0 | 0.3 | 0 | 0 | 0 | 0 | 0 | 0 | 0 | 0 | 0 | 0 | 0 | 0 | 0 | 0 | 0 | 0 | 0 | 0 | 0 | 0 | 2 | 0 |  | -1.75
MC00653 | Mg97.2Zn1.0Mn1.5Ca0.3 | 10.11902/1005.4537.2018.052 | 97.2 | 0 | 0 | 0 | 1 | 1.5 | 0 | 0 | 0 | 0 | 0.3 | 0 | 0 | 0 | 0 | 0 | 0 | 0 | 0 | 0 | 0 | 0 | 0 | 0 | 0 | 0 | 0 | 0 | 0 | 0 | 0 | 2 | 0 |  | -1.514
MC00654 | Mg97.0Zn1.0Mn1.7Ca0.3 | 10.11902/1005.4537.2018.052 | 97 | 0 | 0 | 0 | 1 | 1.7 | 0 | 0 | 0 | 0 | 0.3 | 0 | 0 | 0 | 0 | 0 | 0 | 0 | 0 | 0 | 0 | 0 | 0 | 0 | 0 | 0 | 0 | 0 | 0 | 0 | 0 | 2 | 0 |  | -1.51
MC00655 | Mg96.4Zn2.0Mn1.3Ca0.3 | 10.11902/1005.4537.2018.052 | 96.4 | 0 | 0 | 0 | 2 | 1.3 | 0 | 0 | 0 | 0 | 0.3 | 0 | 0 | 0 | 0 | 0 | 0 | 0 | 0 | 0 | 0 | 0 | 0 | 0 | 0 | 0 | 0 | 0 | 0 | 0 | 0 | 2 | 0 |  | -1.524
MC00656 | Mg96.0Zn2.0Mn1.7Ca0.3 | 10.11902/1005.4537.2018.052 | 96 | 0 | 0 | 0 | 2 | 1.7 | 0 | 0 | 0 | 0 | 0.3 | 0 | 0 | 0 | 0 | 0 | 0 | 0 | 0 | 0 | 0 | 0 | 0 | 0 | 0 | 0 | 0 | 0 | 0 | 0 | 0 | 2 | 0 |  | -1.517
MC00657 | Mg96.0Zn4.0 | 10.11902/1005.4537.2018.052 | 96 | 0 | 0 | 0 | 4 | 0 | 0 | 0 | 0 | 0 | 0 | 0 | 0 | 0 | 0 | 0 | 0 | 0 | 0 | 0 | 0 | 0 | 0 | 0 | 0 | 0 | 0 | 0 | 0 | 0 | 0 | 1 | 0 |  | -1.724
MC00658 | Mg95.0Zn4.0Nd1.0 | 10.11902/1005.4537.2018.052 | 95 | 0 | 0 | 0 | 4 | 0 | 0 | 0 | 0 | 0 | 0 | 0 | 0 | 0 | 0 | 1 | 0 | 0 | 0 | 0 | 0 | 0 | 0 | 0 | 0 | 0 | 0 | 0 | 0 | 0 | 0 | 1 | 0 |  | -1.6988
MC00659 | Mg94.0Zn4.0Nd2.0 | 10.11902/1005.4537.2018.052 | 94 | 0 | 0 | 0 | 4 | 0 | 0 | 0 | 0 | 0 | 0 | 0 | 0 | 0 | 0 | 2 | 0 | 0 | 0 | 0 | 0 | 0 | 0 | 0 | 0 | 0 | 0 | 0 | 0 | 0 | 0 | 1 | 0 |  | -1.6881
MC00660 | Mg93.0Zn4.0Nd3.0 | 10.11902/1005.4537.2018.052 | 93 | 0 | 0 | 0 | 4 | 0 | 0 | 0 | 0 | 0 | 0 | 0 | 0 | 0 | 0 | 3 | 0 | 0 | 0 | 0 | 0 | 0 | 0 | 0 | 0 | 0 | 0 | 0 | 0 | 0 | 0 | 1 | 0 |  | -1.783
MC00661 | Mg94.0Zn4.0Nd2.0 | 10.11902/1005.4537.2018.052 | 94 | 0 | 0 | 0 | 4 | 0 | 0 | 0 | 0 | 0 | 0 | 0 | 0 | 0 | 0 | 2 | 0 | 0 | 0 | 0 | 0 | 0 | 0 | 0 | 0 | 0 | 0 | 0 | 0 | 350 | 16 | 1 | 0 |  | -1.6349
MC00662 | Mg94.0Zn4.0Nd2.0 | 10.11902/1005.4537.2018.052 | 94 | 0 | 0 | 0 | 4 | 0 | 0 | 0 | 0 | 0 | 0 | 0 | 0 | 0 | 0 | 2 | 0 | 0 | 0 | 0 | 0 | 0 | 0 | 0 | 0 | 0 | 0 | 0 | 0 | 370 | 16 | 1 | 0 |  | -1.648
MC00663 | Mg94.0Zn4.0Nd2.0 | 10.11902/1005.4537.2018.052 | 94 | 0 | 0 | 0 | 4 | 0 | 0 | 0 | 0 | 0 | 0 | 0 | 0 | 0 | 0 | 2 | 0 | 0 | 0 | 0 | 0 | 0 | 0 | 0 | 0 | 0 | 0 | 0 | 0 | 390 | 16 | 1 | 0 |  | -1.6519
MC00664 | Mg94.0Zn4.0Nd2.0 | 10.11902/1005.4537.2018.052 | 94 | 0 | 0 | 0 | 4 | 0 | 0 | 0 | 0 | 0 | 0 | 0 | 0 | 0 | 0 | 2 | 0 | 0 | 0 | 0 | 0 | 0 | 0 | 0 | 0 | 0 | 0 | 0 | 0 | 410 | 16 | 1 | 0 |  | -1.6778
MC00665 | Mg99.0Zn1.0 | 10.11902/1005.4537.2018.052 | 99 | 0 | 0 | 0 | 1 | 0 | 0 | 0 | 0 | 0 | 0 | 0 | 0 | 0 | 0 | 0 | 0 | 0 | 0 | 0 | 0 | 0 | 0 | 0 | 0 | 0 | 0 | 0 | 0 | 0 | 0 | 0 | 0.619990257 |  | -1.416
MC00666 | Mg98.5Zn1.0Ca0.5 | 10.11902/1005.4537.2018.052 | 98.5 | 0 | 0 | 0 | 1 | 0 | 0 | 0 | 0 | 0 | 0.5 | 0 | 0 | 0 | 0 | 0 | 0 | 0 | 0 | 0 | 0 | 0 | 0 | 0 | 0 | 0 | 0 | 0 | 0 | 0 | 0 | 0 | 0.619990257 |  | -1.332
MC00667 | Mg98.0Zn1.0Ca1.0 | 10.11902/1005.4537.2018.052 | 98 | 0 | 0 | 0 | 1 | 0 | 0 | 0 | 0 | 0 | 1 | 0 | 0 | 0 | 0 | 0 | 0 | 0 | 0 | 0 | 0 | 0 | 0 | 0 | 0 | 0 | 0 | 0 | 0 | 0 | 0 | 0 | 0.619990257 |  | -1.289
MC00668 | Mg97.5Zn1.0Ca1.5 | 10.11902/1005.4537.2018.052 | 97.5 | 0 | 0 | 0 | 1 | 0 | 0 | 0 | 0 | 0 | 1.5 | 0 | 0 | 0 | 0 | 0 | 0 | 0 | 0 | 0 | 0 | 0 | 0 | 0 | 0 | 0 | 0 | 0 | 0 | 0 | 0 | 0 | 0.619990257 |  | -1.36
MC00669 | Mg90.0Al9.0Zn1.0 | 10.11902/1005.4537.2018.052 | 90 | 0 | 0 | 9 | 1 | 0 | 0 | 0 | 0 | 0 | 0 | 0 | 0 | 0 | 0 | 0 | 0 | 0 | 0 | 0 | 0 | 0 | 0 | 0 | 0 | 0 | 0 | 0 | 0 | 0 | 0 | 0 | 0.619990257 |  | -1.44
MC00670 | Mg89.6Al9.0Zn1.0Mn0.4 | 10.11902/1005.4537.2018.052 | 89.6 | 0 | 0 | 9 | 1 | 0.4 | 0 | 0 | 0 | 0 | 0 | 0 | 0 | 0 | 0 | 0 | 0 | 0 | 0 | 0 | 0 | 0 | 0 | 0 | 0 | 0 | 0 | 0 | 0 | 0 | 0 | 0 | 0.619990257 |  | -1.432
MC00671 | Mg89.2Al9.0Zn1.0Mn0.8 | 10.11902/1005.4537.2018.052 | 89.2 | 0 | 0 | 9 | 1 | 0.8 | 0 | 0 | 0 | 0 | 0 | 0 | 0 | 0 | 0 | 0 | 0 | 0 | 0 | 0 | 0 | 0 | 0 | 0 | 0 | 0 | 0 | 0 | 0 | 0 | 0 | 0 | 0.619990257 |  | -1.321
MC00672 | Mg88.8Al9.0Zn1.0Mn1.2 | 10.11902/1005.4537.2018.052 | 88.8 | 0 | 0 | 9 | 1 | 1.2 | 0 | 0 | 0 | 0 | 0 | 0 | 0 | 0 | 0 | 0 | 0 | 0 | 0 | 0 | 0 | 0 | 0 | 0 | 0 | 0 | 0 | 0 | 0 | 0 | 0 | 0 | 0.619990257 |  | -1.43
MC00673 | Mg99.5Ca0.5 | 10.11902/1005.4537.2018.052 | 99.5 | 0 | 0 | 0 | 0 | 0 | 0 | 0 | 0 | 0 | 0.5 | 0 | 0 | 0 | 0 | 0 | 0 | 0 | 0 | 0 | 0 | 0 | 0 | 0 | 0 | 0 | 0 | 0 | 0 | 0 | 0 | 2 | 0 |  | -1.54
MC00674 | Mg99.0Ca1.0 | 10.11902/1005.4537.2018.052 | 99 | 0 | 0 | 0 | 0 | 0 | 0 | 0 | 0 | 0 | 1 | 0 | 0 | 0 | 0 | 0 | 0 | 0 | 0 | 0 | 0 | 0 | 0 | 0 | 0 | 0 | 0 | 0 | 0 | 0 | 0 | 2 | 0 |  | -1.54
MC00675 | Mg98.5Ca1.5 | 10.11902/1005.4537.2018.052 | 98.5 | 0 | 0 | 0 | 0 | 0 | 0 | 0 | 0 | 0 | 1.5 | 0 | 0 | 0 | 0 | 0 | 0 | 0 | 0 | 0 | 0 | 0 | 0 | 0 | 0 | 0 | 0 | 0 | 0 | 0 | 0 | 2 | 0 |  | -1.58
MC00676 | Mg94.0Zn2.0Y4.0 | 10.11902/1005.4537.2018.052 | 94 | 0 | 0 | 0 | 2 | 0 | 0 | 0 | 0 | 0 | 0 | 0 | 0 | 0 | 0 | 0 | 4 | 0 | 0 | 0 | 0 | 0 | 0 | 0 | 0 | 0 | 0 | 0 | 0 | 0 | 0 | 0 | 0.619990257 |  | -1.62
MC00677 | Mg95.0Zn1.0Y4.0 | 10.11902/1005.4537.2018.052 | 95 | 0 | 0 | 0 | 1 | 0 | 0 | 0 | 0 | 0 | 0 | 0 | 0 | 0 | 0 | 0 | 4 | 0 | 0 | 0 | 0 | 0 | 0 | 0 | 0 | 0 | 0 | 0 | 0 | 0 | 0 | 0 | 0.619990257 |  | -1.58
MC00678 | Mg96.0Y4.0 | 10.11902/1005.4537.2018.052 | 96 | 0 | 0 | 0 | 0 | 0 | 0 | 0 | 0 | 0 | 0 | 0 | 0 | 0 | 0 | 0 | 4 | 0 | 0 | 0 | 0 | 0 | 0 | 0 | 0 | 0 | 0 | 0 | 0 | 0 | 0 | 0 | 0.619990257 |  | -1.53
MC00679 | Mg90.16Al8.9Zn0.71Mn0.23 | NAN | 90.16 | 0 | 0 | 8.9 | 0.71 | 0.23 | 0 | 0 | 0 | 0 | 0 | 0 | 0 | 0 | 0 | 0 | 0 | 0 | 0 | 0 | 0 | 0 | 0 | 0 | 0 | 0 | 0 | 0 | 0 | 0 | 0 | 0 | 0.619990257 | 0.372 | -1.566
MC00680 | Mg89.81Al8.95Zn0.68Mn0.27Er0.29 | NAN | 89.81 | 0 | 0 | 8.95 | 0.68 | 0.27 | 0 | 0 | 0 | 0 | 0 | 0 | 0 | 0 | 0 | 0 | 0 | 0 | 0 | 0 | 0 | 0 | 0 | 0 | 0.29 | 0 | 0 | 0 | 0 | 0 | 0 | 0 | 0.619990257 | 0.19598 | -1.536
MC00681 | Mg89.37Al9.21Zn0.7Mn0.27Er0.45 | NAN | 89.37 | 0 | 0 | 9.21 | 0.7 | 0.27 | 0 | 0 | 0 | 0 | 0 | 0 | 0 | 0 | 0 | 0 | 0 | 0 | 0 | 0 | 0 | 0 | 0 | 0 | 0.45 | 0 | 0 | 0 | 0 | 0 | 0 | 0 | 0.619990257 | 0.926 | -1.521
MC00682 | Mg89.37Al8.96Zn0.72Mn0.25Er0.7 | NAN | 89.37 | 0 | 0 | 8.96 | 0.72 | 0.25 | 0 | 0 | 0 | 0 | 0 | 0 | 0 | 0 | 0 | 0 | 0 | 0 | 0 | 0 | 0 | 0 | 0 | 0 | 0.7 | 0 | 0 | 0 | 0 | 0 | 0 | 0 | 0.619990257 | 0.8557 | -1.544
MC00683 | Mg100.0 | 10.11903/1002.6495.2014.348 | 100 | 0 | 0 | 0 | 0 | 0 | 0 | 0 | 0 | 0 | 0 | 0 | 0 | 0 | 0 | 0 | 0 | 0 | 0 | 0 | 0 | 0 | 0 | 0 | 0 | 0 | 0 | 0 | 0 | 0 | 0 | 1 | 0 | 0.572 | -1.372
MC00684 | Mg97.96Zn1.037Si0.245Fe0.019Ca0.567Y0.079V0.079Ti0.014 | 10.11903/1002.6495.2014.348 | 97.96 | 0 | 0 | 0 | 1.037 | 0 | 0.245 | 0.019 | 0 | 0 | 0.567 | 0 | 0 | 0 | 0 | 0 | 0.079 | 0 | 0 | 0 | 0 | 0 | 0 | 0 | 0 | 0.079 | 0.014 | 0 | 0 | 0 | 0 | 1 | 0 | 0.3232 | -1.388
MC00685 | Mg97.079Zn2.016Si0.179Fe0.012Ca0.6Y0.052V0.052Ti0.01 | 10.11903/1002.6495.2014.348 | 97.079 | 0 | 0 | 0 | 2.016 | 0 | 0.179 | 0.012 | 0 | 0 | 0.6 | 0 | 0 | 0 | 0 | 0 | 0.052 | 0 | 0 | 0 | 0 | 0 | 0 | 0 | 0 | 0.052 | 0.01 | 0 | 0 | 0 | 0 | 1 | 0 | 0.1894 | -1.399
MC00686 | Mg95.719Zn2.54Si0.18Fe0.013Ca1.44Y0.05V0.05Ti0.008 | 10.11903/1002.6495.2014.348 | 95.719 | 0 | 0 | 0 | 2.54 | 0 | 0.18 | 0.013 | 0 | 0 | 1.44 | 0 | 0 | 0 | 0 | 0 | 0.05 | 0 | 0 | 0 | 0 | 0 | 0 | 0 | 0 | 0.05 | 0.008 | 0 | 0 | 0 | 0 | 1 | 0 | 0.12843 | -1.538
MC00687 | Mg94.84Al4.9Mn0.26 | 10.11903/1002.6495.2014.348 | 94.84 | 0 | 0 | 4.9 | 0 | 0.26 | 0 | 0 | 0 | 0 | 0 | 0 | 0 | 0 | 0 | 0 | 0 | 0 | 0 | 0 | 0 | 0 | 0 | 0 | 0 | 0 | 0 | 0 | 0 | 350 | 4 | 0 | 0.619990257 |  | -1.532
MC00688 | Mg94.59Al4.4Mn0.21Nd0.8 | 10.11903/1002.6495.2014.348 | 94.59 | 0 | 0 | 4.4 | 0 | 0.21 | 0 | 0 | 0 | 0 | 0 | 0 | 0 | 0 | 0 | 0.8 | 0 | 0 | 0 | 0 | 0 | 0 | 0 | 0 | 0 | 0 | 0 | 0 | 0 | 350 | 4 | 0 | 0.619990257 |  | -1.563
MC00689 | Mg94.26Al4.0Mn0.24Nd1.5 | 10.11903/1002.6495.2014.348 | 94.26 | 0 | 0 | 4 | 0 | 0.24 | 0 | 0 | 0 | 0 | 0 | 0 | 0 | 0 | 0 | 1.5 | 0 | 0 | 0 | 0 | 0 | 0 | 0 | 0 | 0 | 0 | 0 | 0 | 0 | 350 | 4 | 0 | 0.619990257 |  | -1.528
MC00690 | Mg90.39Al8.9Zn0.52Mn0.19 | 10.11903/1002.6495.2014.348 | 90.39 | 0 | 0 | 8.9 | 0.52 | 0.19 | 0 | 0 | 0 | 0 | 0 | 0 | 0 | 0 | 0 | 0 | 0 | 0 | 0 | 0 | 0 | 0 | 0 | 0 | 0 | 0 | 0 | 0 | 0 | 350 | 4 | 0 | 0.619990257 |  | -1.43
MC00691 | Mg90.55Al8.1Zn0.52Mn0.13Nd0.7 | 10.11903/1002.6495.2014.348 | 90.55 | 0 | 0 | 8.1 | 0.52 | 0.13 | 0 | 0 | 0 | 0 | 0 | 0 | 0 | 0 | 0 | 0.7 | 0 | 0 | 0 | 0 | 0 | 0 | 0 | 0 | 0 | 0 | 0 | 0 | 0 | 350 | 4 | 0 | 0.619990257 |  | -1.528
MC00692 | Mg89.82Al8.1Zn0.52Mn0.16Nd1.4 | 10.11903/1002.6495.2014.348 | 89.82 | 0 | 0 | 8.1 | 0.52 | 0.16 | 0 | 0 | 0 | 0 | 0 | 0 | 0 | 0 | 0 | 1.4 | 0 | 0 | 0 | 0 | 0 | 0 | 0 | 0 | 0 | 0 | 0 | 0 | 0 | 350 | 4 | 0 | 0.619990257 |  | -1.535
MC00693 | Mg99.09Mn0.52Ca0.39 | 10.11903/1002.6495.2014.348 | 99.09 | 0 | 0 | 0 | 0 | 0.52 | 0 | 0 | 0 | 0 | 0.39 | 0 | 0 | 0 | 0 | 0 | 0 | 0 | 0 | 0 | 0 | 0 | 0 | 0 | 0 | 0 | 0 | 0 | 0 | 260 | 5 | 0 | 0.619990257 | 0.281 | -1.552
MC00694 | Mg96.72Al2.38Mn0.48Ca0.42 | 10.11903/1002.6495.2014.348 | 96.72 | 0 | 0 | 2.38 | 0 | 0.48 | 0 | 0 | 0 | 0 | 0.42 | 0 | 0 | 0 | 0 | 0 | 0 | 0 | 0 | 0 | 0 | 0 | 0 | 0 | 0 | 0 | 0 | 0 | 0 | 260 | 5 | 0 | 0.619990257 | 0.673 | -1.452
MC00695 | Mg89.83Mn0.54Ca0.49Sn9.14 | 10.11903/1002.6495.2014.348 | 89.83 | 0 | 0 | 0 | 0 | 0.54 | 0 | 0 | 0 | 0 | 0.49 | 0 | 0 | 0 | 0 | 0 | 0 | 0 | 0 | 9.14 | 0 | 0 | 0 | 0 | 0 | 0 | 0 | 0 | 0 | 260 | 5 | 0 | 0.619990257 | 0.885 | -1.522
MC00696 | Mg95.1Zn3.9Mn0.56Ca0.44 | 10.11903/1002.6495.2014.348 | 95.1 | 0 | 0 | 0 | 3.9 | 0.56 | 0 | 0 | 0 | 0 | 0.44 | 0 | 0 | 0 | 0 | 0 | 0 | 0 | 0 | 0 | 0 | 0 | 0 | 0 | 0 | 0 | 0 | 0 | 0 | 260 | 5 | 0 | 0.619990257 | 0.21 | -1.518
MC00697 | Mg95.0Mn5.0 | 10.11903/1002.6495.2014.348 | 95 | 0 | 0 | 0 | 0 | 5 | 0 | 0 | 0 | 0 | 0 | 0 | 0 | 0 | 0 | 0 | 0 | 0 | 0 | 0 | 0 | 0 | 0 | 0 | 0 | 0 | 0 | 0 | 0 | 0 | 0 | 0 | 0.619990257 | 0.11
MC00698 | Mg91.0Ca9.0 | 10.11903/1002.6495.2014.348 | 91 | 0 | 0 | 0 | 0 | 0 | 0 | 0 | 0 | 0 | 9 | 0 | 0 | 0 | 0 | 0 | 0 | 0 | 0 | 0 | 0 | 0 | 0 | 0 | 0 | 0 | 0 | 0 | 0 | 0 | 0 | 0 | 0.619990257 | 0.28
MC00699 | Mg100.0 | 10.11903/1002.6495.2014.348 | 100 | 0 | 0 | 0 | 0 | 0 | 0 | 0 | 0 | 0 | 0 | 0 | 0 | 0 | 0 | 0 | 0 | 0 | 0 | 0 | 0 | 0 | 0 | 0 | 0 | 0 | 0 | 0 | 0 | 0 | 0 | 0 | 0.619990257 | 0.19
MC00700 | Mg90.0Al10.0 | 10.11903/1002.6495.2014.348 | 90 | 0 | 0 | 10 | 0 | 0 | 0 | 0 | 0 | 0 | 0 | 0 | 0 | 0 | 0 | 0 | 0 | 0 | 0 | 0 | 0 | 0 | 0 | 0 | 0 | 0 | 0 | 0 | 0 | 0 | 0 | 0 | 0.619990257 | 0.78
MC00701 | Mg64.0Zn36.0 | 10.11903/1002.6495.2014.348 | 64 | 0 | 0 | 0 | 36 | 0 | 0 | 0 | 0 | 0 | 0 | 0 | 0 | 0 | 0 | 0 | 0 | 0 | 0 | 0 | 0 | 0 | 0 | 0 | 0 | 0 | 0 | 0 | 0 | 0 | 0 | 0 | 0.619990257 | 0.52
MC00702 | Mg86.7Si0.3Sn13.0 | 10.11903/1002.6495.2014.348 | 86.7 | 0 | 0 | 0 | 0 | 0 | 0.3 | 0 | 0 | 0 | 0 | 0 | 0 | 0 | 0 | 0 | 0 | 0 | 0 | 13 | 0 | 0 | 0 | 0 | 0 | 0 | 0 | 0 | 0 | 0 | 0 | 0 | 0.619990257 | 0.35
MC00703 | Mg90.521Al8.54Zn0.74Mn0.19Fe0.0009Cu0.0081 | 10.11903/1002.6495.2014.348 | 90.521 | 0 | 0 | 8.54 | 0.74 | 0.19 | 0 | 0.0009 | 0.0081 | 0 | 0 | 0 | 0 | 0 | 0 | 0 | 0 | 0 | 0 | 0 | 0 | 0 | 0 | 0 | 0 | 0 | 0 | 0 | 0 | 0 | 0 | 0 | 0.619990257 | 0.16887 | -1.521
MC00704 | Mg90.1877Al8.41Zn1.13Mn0.26Fe0.0011Cu0.0052Ti0.006 | 10.11903/1002.6495.2014.348 | 90.1877 | 0 | 0 | 8.41 | 1.13 | 0.26 | 0 | 0.0011 | 0.0052 | 0 | 0 | 0 | 0 | 0 | 0 | 0 | 0 | 0 | 0 | 0 | 0 | 0 | 0 | 0 | 0 | 0 | 0.006 | 0 | 0 | 0 | 0 | 0 | 0.619990257 | 0.1662 | -1.539
MC00705 | Mg89.8453Al8.9Zn0.94Mn0.31Fe0.0027Cu0.002 | 10.11903/1002.6495.2014.348 | 89.8453 | 0 | 0 | 8.9 | 0.94 | 0.31 | 0 | 0.0027 | 0.002 | 0 | 0 | 0 | 0 | 0 | 0 | 0 | 0 | 0 | 0 | 0 | 0 | 0 | 0 | 0 | 0 | 0 | 0 | 0 | 0 | 0 | 0 | 0 | 0.619990257 | 0.27 | -1.523
MC00706 | Mg86.14Zr0.33Gd13.53 | 10.11902/1005.4537.2018.052 | 86.14 | 0 | 0 | 0 | 0 | 0 | 0 | 0 | 0 | 0 | 0 | 0 | 0 | 0 | 0.33 | 0 | 0 | 13.53 | 0 | 0 | 0 | 0 | 0 | 0 | 0 | 0 | 0 | 0 | 0 | 0 | 0 | 0 | 0.001709573 | 0.67 | -1.43
MC00707 | Mg84.01Zr0.32Gd15.67 | 10.11902/1005.4537.2018.052 | 84.01 | 0 | 0 | 0 | 0 | 0 | 0 | 0 | 0 | 0 | 0 | 0 | 0 | 0 | 0.32 | 0 | 0 | 15.67 | 0 | 0 | 0 | 0 | 0 | 0 | 0 | 0 | 0 | 0 | 0 | 0 | 0 | 0 | 0.001709573 | 0.64 | -1.54
MC00708 | Mg88.7Al9.0Zn1.0Mn0.3Y1.0 | NAN | 88.7 | 0 | 0 | 9 | 1 | 0.3 | 0 | 0 | 0 | 0 | 0 | 0 | 0 | 0 | 0 | 0 | 1 | 0 | 0 | 0 | 0 | 0 | 0 | 0 | 0 | 0 | 0 | 0 | 0 | 0 | 0 | 0 | 0.619990257 | 0.799 | -1.49
MC00709 | Mg86.7Al9.0Zn1.0Mn0.3Y3.0 | NAN | 86.7 | 0 | 0 | 9 | 1 | 0.3 | 0 | 0 | 0 | 0 | 0 | 0 | 0 | 0 | 0 | 0 | 3 | 0 | 0 | 0 | 0 | 0 | 0 | 0 | 0 | 0 | 0 | 0 | 0 | 0 | 0 | 0 | 0.619990257 | 0.998 | -1.36
MC00710 | Mg84.7Al9.0Zn1.0Mn0.3Y5.0 | NAN | 84.7 | 0 | 0 | 9 | 1 | 0.3 | 0 | 0 | 0 | 0 | 0 | 0 | 0 | 0 | 0 | 0 | 5 | 0 | 0 | 0 | 0 | 0 | 0 | 0 | 0 | 0 | 0 | 0 | 0 | 0 | 0 | 0 | 0.619990257 | 0.681 | -1.41
MC00711 | Mg86.7Al9.0Zn1.0Mn0.3Gd3.0 | NAN | 86.7 | 0 | 0 | 9 | 1 | 0.3 | 0 | 0 | 0 | 0 | 0 | 0 | 0 | 0 | 0 | 0 | 0 | 3 | 0 | 0 | 0 | 0 | 0 | 0 | 0 | 0 | 0 | 0 | 0 | 0 | 0 | 0 | 0.619990257 | 0.612 | -1.29
MC00712 | Mg84.7Al9.0Zn1.0Mn0.3Gd5.0 | NAN | 84.7 | 0 | 0 | 9 | 1 | 0.3 | 0 | 0 | 0 | 0 | 0 | 0 | 0 | 0 | 0 | 0 | 0 | 5 | 0 | 0 | 0 | 0 | 0 | 0 | 0 | 0 | 0 | 0 | 0 | 0 | 0 | 0 | 0.619990257 | 0.644 | -1.26
MC00713 | Mg82.7Al9.0Zn1.0Mn0.3Gd7.0 | NAN | 82.7 | 0 | 0 | 9 | 1 | 0.3 | 0 | 0 | 0 | 0 | 0 | 0 | 0 | 0 | 0 | 0 | 0 | 7 | 0 | 0 | 0 | 0 | 0 | 0 | 0 | 0 | 0 | 0 | 0 | 0 | 0 | 0 | 0.619990257 | 0.253 | -1.41
MC00714 | Mg91.7Al7.0Zn1.0Mn0.1Ni0.2 | NAN | 91.7 | 0 | 0 | 7 | 1 | 0.1 | 0 | 0 | 0 | 0.2 | 0 | 0 | 0 | 0 | 0 | 0 | 0 | 0 | 0 | 0 | 0 | 0 | 0 | 0 | 0 | 0 | 0 | 0 | 0 | 0 | 0 | 0 | 0.172666839 | 0.2654 | -1.52
MC00715 | Mg90.7Al8.0Zn1.0Mn0.1Ni0.2 | NAN | 90.7 | 0 | 0 | 8 | 1 | 0.1 | 0 | 0 | 0 | 0.2 | 0 | 0 | 0 | 0 | 0 | 0 | 0 | 0 | 0 | 0 | 0 | 0 | 0 | 0 | 0 | 0 | 0 | 0 | 0 | 0 | 0 | 0 | 0.172666839 | 0.15145 | -1.51
MC00716 | Mg91.2Al8.0Zn0.5Mn0.1Ni0.2 | NAN | 91.2 | 0 | 0 | 8 | 0.5 | 0.1 | 0 | 0 | 0 | 0.2 | 0 | 0 | 0 | 0 | 0 | 0 | 0 | 0 | 0 | 0 | 0 | 0 | 0 | 0 | 0 | 0 | 0 | 0 | 0 | 0 | 0 | 0 | 0.172666839 | 0.783 | -1.42
MC00717 | Mg90.7Al8.0Zn1.0Mn0.1Ni0.2 | NAN | 90.7 | 0 | 0 | 8 | 1 | 0.1 | 0 | 0 | 0 | 0.2 | 0 | 0 | 0 | 0 | 0 | 0 | 0 | 0 | 0 | 0 | 0 | 0 | 0 | 0 | 0 | 0 | 0 | 0 | 0 | 0 | 0 | 0 | 0.172666839 | 0.15145 | -1.51
MC00718 | Mg95.0Zn4.0Y1.0 | NAN | 95 | 0 | 0 | 0 | 4 | 0 | 0 | 0 | 0 | 0 | 0 | 0 | 0 | 0 | 0 | 0 | 1 | 0 | 0 | 0 | 0 | 0 | 0 | 0 | 0 | 0 | 0 | 0 | 0 | 0 | 0 | 0 | 0.619990257 | 0.2694 | -1.537
MC00719 | Mg94.0Zn4.0Y2.0 | NAN | 94 | 0 | 0 | 0 | 4 | 0 | 0 | 0 | 0 | 0 | 0 | 0 | 0 | 0 | 0 | 0 | 2 | 0 | 0 | 0 | 0 | 0 | 0 | 0 | 0 | 0 | 0 | 0 | 0 | 0 | 0 | 0 | 0.619990257 | 0.2662 | -1.449
MC00720 | Mg93.0Zn4.0Y3.0 | NAN | 93 | 0 | 0 | 0 | 4 | 0 | 0 | 0 | 0 | 0 | 0 | 0 | 0 | 0 | 0 | 0 | 3 | 0 | 0 | 0 | 0 | 0 | 0 | 0 | 0 | 0 | 0 | 0 | 0 | 0 | 0 | 0 | 0.619990257 | 0.198 | -1.417
MC00721 | Mg96.0Al3.0Zn1.0 | NAN | 96 | 0 | 0 | 3 | 1 | 0 | 0 | 0 | 0 | 0 | 0 | 0 | 0 | 0 | 0 | 0 | 0 | 0 | 0 | 0 | 0 | 0 | 0 | 0 | 0 | 0 | 0 | 0 | 0 | 0 | 0 | 0 | 0.619990257 | 0.3162 | -1.567
MC00722 | Mg95.7Al3.2Zn1.1 | NAN | 95.7 | 0 | 0 | 3.2 | 1.1 | 0 | 0 | 0 | 0 | 0 | 0 | 0 | 0 | 0 | 0 | 0 | 0 | 0 | 0 | 0 | 0 | 0 | 0 | 0 | 0 | 0 | 0 | 0 | 0 | 0 | 0 | 0 | 0.619990257 | 0.256
MC00723 | Mg95.4Al3.2Zn1.1Nd0.3 | NAN | 95.4 | 0 | 0 | 3.2 | 1.1 | 0 | 0 | 0 | 0 | 0 | 0 | 0 | 0 | 0 | 0 | 0.3 | 0 | 0 | 0 | 0 | 0 | 0 | 0 | 0 | 0 | 0 | 0 | 0 | 0 | 0 | 0 | 0 | 0.619990257 | 0.131
MC00724 | Mg95.1Al3.2Zn1.1Nd0.6 | NAN | 95.1 | 0 | 0 | 3.2 | 1.1 | 0 | 0 | 0 | 0 | 0 | 0 | 0 | 0 | 0 | 0 | 0.6 | 0 | 0 | 0 | 0 | 0 | 0 | 0 | 0 | 0 | 0 | 0 | 0 | 0 | 0 | 0 | 0 | 0.619990257 | 0.82
MC00725 | Mg94.8Al3.2Zn1.1Nd0.9 | NAN | 94.8 | 0 | 0 | 3.2 | 1.1 | 0 | 0 | 0 | 0 | 0 | 0 | 0 | 0 | 0 | 0 | 0.9 | 0 | 0 | 0 | 0 | 0 | 0 | 0 | 0 | 0 | 0 | 0 | 0 | 0 | 0 | 0 | 0 | 0.619990257 | 0.128
MC00726 | Mg94.5Al3.2Zn1.1Nd1.2 | NAN | 94.5 | 0 | 0 | 3.2 | 1.1 | 0 | 0 | 0 | 0 | 0 | 0 | 0 | 0 | 0 | 0 | 1.2 | 0 | 0 | 0 | 0 | 0 | 0 | 0 | 0 | 0 | 0 | 0 | 0 | 0 | 0 | 0 | 0 | 0.619990257 | 0.132
MC00727 | Mg94.2Al3.2Zn1.1Nd1.5 | NAN | 94.2 | 0 | 0 | 3.2 | 1.1 | 0 | 0 | 0 | 0 | 0 | 0 | 0 | 0 | 0 | 0 | 1.5 | 0 | 0 | 0 | 0 | 0 | 0 | 0 | 0 | 0 | 0 | 0 | 0 | 0 | 0 | 0 | 0 | 0.619990257 | 0.134
MC00728 | Mg90.53Al8.99Zn0.48 | NAN | 90.53 | 0 | 0 | 8.99 | 0.48 | 0 | 0 | 0 | 0 | 0 | 0 | 0 | 0 | 0 | 0 | 0 | 0 | 0 | 0 | 0 | 0 | 0 | 0 | 0 | 0 | 0 | 0 | 0 | 0 | 0 | 0 | 0 | 0.89968511 | 0.132 | -1.638
MC00729 | Mg90.24Al8.99Zn0.48Ni0.29 | NAN | 90.24 | 0 | 0 | 8.99 | 0.48 | 0 | 0 | 0 | 0 | 0.29 | 0 | 0 | 0 | 0 | 0 | 0 | 0 | 0 | 0 | 0 | 0 | 0 | 0 | 0 | 0 | 0 | 0 | 0 | 0 | 0 | 0 | 0 | 0.89968511 | 0.74 | -1.628
MC00730 | Mg90.05Al8.99Zn0.48Ni0.48 | NAN | 90.05 | 0 | 0 | 8.99 | 0.48 | 0 | 0 | 0 | 0 | 0.48 | 0 | 0 | 0 | 0 | 0 | 0 | 0 | 0 | 0 | 0 | 0 | 0 | 0 | 0 | 0 | 0 | 0 | 0 | 0 | 0 | 0 | 0 | 0.89968511 | 0.36 | -1.623
MC00731 | Mg89.5Al8.99Zn0.48Ni1.03 | NAN | 89.5 | 0 | 0 | 8.99 | 0.48 | 0 | 0 | 0 | 0 | 1.03 | 0 | 0 | 0 | 0 | 0 | 0 | 0 | 0 | 0 | 0 | 0 | 0 | 0 | 0 | 0 | 0 | 0 | 0 | 0 | 0 | 0 | 0 | 0.89968511 | 0.284 | -1.63
MC00732 | Mg88.58Al8.99Zn0.48Ni1.95 | NAN | 88.58 | 0 | 0 | 8.99 | 0.48 | 0 | 0 | 0 | 0 | 1.95 | 0 | 0 | 0 | 0 | 0 | 0 | 0 | 0 | 0 | 0 | 0 | 0 | 0 | 0 | 0 | 0 | 0 | 0 | 0 | 0 | 0 | 0 | 0.89968511 | 0.135 | -1.595
MC00733 | Mg87.64Al8.99Zn0.48Ni2.89 | NAN | 87.64 | 0 | 0 | 8.99 | 0.48 | 0 | 0 | 0 | 0 | 2.89 | 0 | 0 | 0 | 0 | 0 | 0 | 0 | 0 | 0 | 0 | 0 | 0 | 0 | 0 | 0 | 0 | 0 | 0 | 0 | 0 | 0 | 0 | 0.89968511 | 0.119 | -1.594
MC00734 | Mg86.61Al8.99Zn0.48Ni3.92 | NAN | 86.61 | 0 | 0 | 8.99 | 0.48 | 0 | 0 | 0 | 0 | 3.92 | 0 | 0 | 0 | 0 | 0 | 0 | 0 | 0 | 0 | 0 | 0 | 0 | 0 | 0 | 0 | 0 | 0 | 0 | 0 | 0 | 0 | 0 | 0.89968511 | 0.17 | -1.597
MC00735 | Mg93.97Al5.74Zn0.107Mn0.162Si0.021 | NAN | 93.97 | 0 | 0 | 5.74 | 0.107 | 0.162 | 0.021 | 0 | 0 | 0 | 0 | 0 | 0 | 0 | 0 | 0 | 0 | 0 | 0 | 0 | 0 | 0 | 0 | 0 | 0 | 0 | 0 | 0 | 0 | 0 | 0 | 0 | 0.619990257 | 0.226 | -1.584
MC00736 | Mg93.561Al5.74Zn0.105Mn0.129Si0.024Ce0.441 | NAN | 93.561 | 0 | 0 | 5.74 | 0.105 | 0.129 | 0.024 | 0 | 0 | 0 | 0 | 0 | 0 | 0.441 | 0 | 0 | 0 | 0 | 0 | 0 | 0 | 0 | 0 | 0 | 0 | 0 | 0 | 0 | 0 | 0 | 0 | 0 | 0.619990257 | 0.198 | -1.58
MC00737 | Mg93.185Al5.75Zn0.108Mn0.118Si0.019Ce0.82 | NAN | 93.185 | 0 | 0 | 5.75 | 0.108 | 0.118 | 0.019 | 0 | 0 | 0 | 0 | 0 | 0 | 0.82 | 0 | 0 | 0 | 0 | 0 | 0 | 0 | 0 | 0 | 0 | 0 | 0 | 0 | 0 | 0 | 0 | 0 | 0 | 0.619990257 | 0.28 | -1.585
MC00738 | Mg91.879Al5.94Zn0.101Mn0.219Si0.021Ce1.84 | NAN | 91.879 | 0 | 0 | 5.94 | 0.101 | 0.219 | 0.021 | 0 | 0 | 0 | 0 | 0 | 0 | 1.84 | 0 | 0 | 0 | 0 | 0 | 0 | 0 | 0 | 0 | 0 | 0 | 0 | 0 | 0 | 0 | 0 | 0 | 0 | 0.619990257 | 0.168 | -1.551
MC00739 | Mg93.479Al5.86Zn0.098Mn0.21Si0.024La0.329 | NAN | 93.479 | 0 | 0 | 5.86 | 0.098 | 0.21 | 0.024 | 0 | 0 | 0 | 0 | 0 | 0 | 0 | 0 | 0 | 0 | 0 | 0 | 0 | 0.329 | 0 | 0 | 0 | 0 | 0 | 0 | 0 | 0 | 0 | 0 | 0 | 0.619990257 | 0.86 | -1.562
MC00740 | Mg93.218Al5.86Zn0.098Mn0.21Si0.024La0.59 | NAN | 93.218 | 0 | 0 | 5.86 | 0.098 | 0.21 | 0.024 | 0 | 0 | 0 | 0 | 0 | 0 | 0 | 0 | 0 | 0 | 0 | 0 | 0 | 0.59 | 0 | 0 | 0 | 0 | 0 | 0 | 0 | 0 | 0 | 0 | 0 | 0.619990257 | 0.152 | -1.559
MC00741 | Mg92.084Al5.85Zn0.095Mn0.167Si0.024La1.78 | NAN | 92.084 | 0 | 0 | 5.85 | 0.095 | 0.167 | 0.024 | 0 | 0 | 0 | 0 | 0 | 0 | 0 | 0 | 0 | 0 | 0 | 0 | 0 | 1.78 | 0 | 0 | 0 | 0 | 0 | 0 | 0 | 0 | 0 | 0 | 0 | 0.619990257 | 0.538 | -1.475
MC00742 | Mg93.0Zn6.0Ca1.0 | 10.19476/j.ysxb.1004.0609.2010.05.014 | 93 | 0 | 0 | 0 | 6 | 0 | 0 | 0 | 0 | 0 | 1 | 0 | 0 | 0 | 0 | 0 | 0 | 0 | 0 | 0 | 0 | 0 | 0 | 0 | 0 | 0 | 0 | 0 | 0 | 0 | 0 | 2 | 0 | 0.1216 | -1.6465
MC00743 | Mg93.0Zn6.0Ca1.0 | 10.19476/j.ysxb.1004.0609.2010.05.014 | 93 | 0 | 0 | 0 | 6 | 0 | 0 | 0 | 0 | 0 | 1 | 0 | 0 | 0 | 0 | 0 | 0 | 0 | 0 | 0 | 0 | 0 | 0 | 0 | 0 | 0 | 0 | 0 | 0 | 0 | 0 | 2 | 0 | 0.1485 | -1.665
MC00744 | Mg93.0Zn6.0Ca1.0 | 10.19476/j.ysxb.1004.0609.2010.05.014 | 93 | 0 | 0 | 0 | 6 | 0 | 0 | 0 | 0 | 0 | 1 | 0 | 0 | 0 | 0 | 0 | 0 | 0 | 0 | 0 | 0 | 0 | 0 | 0 | 0 | 0 | 0 | 0 | 0 | 0 | 0 | 2 | 0 | 0.1939 | -1.6748
MC00745 | Mg96.1Al2.9Zn0.8Mn0.2 | NAN | 96.1 | 0 | 0 | 2.9 | 0.8 | 0.2 | 0 | 0 | 0 | 0 | 0 | 0 | 0 | 0 | 0 | 0 | 0 | 0 | 0 | 0 | 0 | 0 | 0 | 0 | 0 | 0 | 0 | 0 | 0 | 0 | 0 | 0 | 0.89968511 | 0.1766 | -1.492
MC00746 | Mg95.8Al2.9Zn0.8Mn0.2Sr0.3 | NAN | 95.8 | 0 | 0 | 2.9 | 0.8 | 0.2 | 0 | 0 | 0 | 0 | 0 | 0 | 0.3 | 0 | 0 | 0 | 0 | 0 | 0 | 0 | 0 | 0 | 0 | 0 | 0 | 0 | 0 | 0 | 0 | 0 | 0 | 0 | 0.89968511 | 0.1612 | -1.54
MC00747 | Mg95.5Al2.9Zn0.8Mn0.2Sr0.6 | NAN | 95.5 | 0 | 0 | 2.9 | 0.8 | 0.2 | 0 | 0 | 0 | 0 | 0 | 0 | 0.6 | 0 | 0 | 0 | 0 | 0 | 0 | 0 | 0 | 0 | 0 | 0 | 0 | 0 | 0 | 0 | 0 | 0 | 0 | 0 | 0.89968511 | 0.1569 | -1.521
MC00748 | Mg95.2Al2.9Zn0.8Mn0.2Sr0.9 | NAN | 95.2 | 0 | 0 | 2.9 | 0.8 | 0.2 | 0 | 0 | 0 | 0 | 0 | 0 | 0.9 | 0 | 0 | 0 | 0 | 0 | 0 | 0 | 0 | 0 | 0 | 0 | 0 | 0 | 0 | 0 | 0 | 0 | 0 | 0 | 0.89968511 | 0.46 | -1.559
MC00749 | Mg94.9Al2.9Zn0.8Mn0.2Sr1.2 | NAN | 94.9 | 0 | 0 | 2.9 | 0.8 | 0.2 | 0 | 0 | 0 | 0 | 0 | 0 | 1.2 | 0 | 0 | 0 | 0 | 0 | 0 | 0 | 0 | 0 | 0 | 0 | 0 | 0 | 0 | 0 | 0 | 0 | 0 | 0 | 0.89968511 | 0.8116 | -1.198
MC00750 | Mg85.65Al10.0Zn2.0Mn0.35Ca2.0 | 10.14158/j.cnki.1001-3814.2011.16.034 | 85.65 | 0 | 0 | 10 | 2 | 0.35 | 0 | 0 | 0 | 0 | 2 | 0 | 0 | 0 | 0 | 0 | 0 | 0 | 0 | 0 | 0 | 0 | 0 | 0 | 0 | 0 | 0 | 0 | 0 | 0 | 0 | 0 | 0.619990257 | 0.158 | -1.622
MC00751 | Mg85.45Al10.0Zn2.0Mn0.35Ca2.0Ce0.2 | 10.14158/j.cnki.1001-3814.2011.16.035 | 85.45 | 0 | 0 | 10 | 2 | 0.35 | 0 | 0 | 0 | 0 | 2 | 0 | 0 | 0.2 | 0 | 0 | 0 | 0 | 0 | 0 | 0 | 0 | 0 | 0 | 0 | 0 | 0 | 0 | 0 | 0 | 0 | 0 | 0.619990257 | 0.146 | -1.4925
MC00752 | Mg85.15Al10.0Zn2.0Mn0.35Ca2.0Ce0.5 | 10.14158/j.cnki.1001-3814.2011.16.036 | 85.15 | 0 | 0 | 10 | 2 | 0.35 | 0 | 0 | 0 | 0 | 2 | 0 | 0 | 0.5 | 0 | 0 | 0 | 0 | 0 | 0 | 0 | 0 | 0 | 0 | 0 | 0 | 0 | 0 | 0 | 0 | 0 | 0 | 0.619990257 | 0.117 | -1.62
MC00753 | Mg84.85Al10.0Zn2.0Mn0.35Ca2.0Ce0.8 | 10.14158/j.cnki.1001-3814.2011.16.037 | 84.85 | 0 | 0 | 10 | 2 | 0.35 | 0 | 0 | 0 | 0 | 2 | 0 | 0 | 0.8 | 0 | 0 | 0 | 0 | 0 | 0 | 0 | 0 | 0 | 0 | 0 | 0 | 0 | 0 | 0 | 0 | 0 | 0 | 0.619990257 | 0.131 | -1.5851
MC00754 | Mg93.7Al5.0Mn0.3Y1.0 | NAN | 93.7 | 0 | 0 | 5 | 0 | 0.3 | 0 | 0 | 0 | 0 | 0 | 0 | 0 | 0 | 0 | 0 | 1 | 0 | 0 | 0 | 0 | 0 | 0 | 0 | 0 | 0 | 0 | 0 | 0 | 0 | 0 | 0 | 0.619990257 | 0.7311 | -1.319
MC00755 | Mg93.4Al5.0Mn0.3Y1.0Sb0.3 | NAN | 93.4 | 0 | 0 | 5 | 0 | 0.3 | 0 | 0 | 0 | 0 | 0 | 0 | 0 | 0 | 0 | 0 | 1 | 0 | 0 | 0 | 0 | 0 | 0 | 0.3 | 0 | 0 | 0 | 0 | 0 | 0 | 0 | 0 | 0.619990257 | 0.22182 | -1.36
MC00756 | Mg93.1Al5.0Mn0.3Y1.0Sb0.6 | NAN | 93.1 | 0 | 0 | 5 | 0 | 0.3 | 0 | 0 | 0 | 0 | 0 | 0 | 0 | 0 | 0 | 0 | 1 | 0 | 0 | 0 | 0 | 0 | 0 | 0.6 | 0 | 0 | 0 | 0 | 0 | 0 | 0 | 0 | 0.619990257 | 0.35975 | -1.329
MC00757 | Mg92.7Al5.0Mn0.3Y1.0Sb1.0 | NAN | 92.7 | 0 | 0 | 5 | 0 | 0.3 | 0 | 0 | 0 | 0 | 0 | 0 | 0 | 0 | 0 | 0 | 1 | 0 | 0 | 0 | 0 | 0 | 0 | 1 | 0 | 0 | 0 | 0 | 0 | 0 | 0 | 0 | 0.619990257 | 0.8264 | -1.337
MC00758 | Mg93.372Al6.04Zn0.207Mn0.381 | NAN | 93.372 | 0 | 0 | 6.04 | 0.207 | 0.381 | 0 | 0 | 0 | 0 | 0 | 0 | 0 | 0 | 0 | 0 | 0 | 0 | 0 | 0 | 0 | 0 | 0 | 0 | 0 | 0 | 0 | 0 | 0 | 0 | 0 | 0 | 0.619990257 | 0.1913 | -1.3798
MC00759 | Mg93.346Al5.81Zn0.201Mn0.343Nd0.3 | NAN | 93.346 | 0 | 0 | 5.81 | 0.201 | 0.343 | 0 | 0 | 0 | 0 | 0 | 0 | 0 | 0 | 0 | 0.3 | 0 | 0 | 0 | 0 | 0 | 0 | 0 | 0 | 0 | 0 | 0 | 0 | 0 | 0 | 0 | 0 | 0.619990257 | 0.1766 | -1.3597
MC00760 | Mg93.059Al5.8Zn0.22Mn0.321Nd0.6 | NAN | 93.059 | 0 | 0 | 5.8 | 0.22 | 0.321 | 0 | 0 | 0 | 0 | 0 | 0 | 0 | 0 | 0 | 0.6 | 0 | 0 | 0 | 0 | 0 | 0 | 0 | 0 | 0 | 0 | 0 | 0 | 0 | 0 | 0 | 0 | 0.619990257 | 0.388 | -1.3466
MC00761 | Mg92.744Al5.81Zn0.217Mn0.329Nd0.9 | NAN | 92.744 | 0 | 0 | 5.81 | 0.217 | 0.329 | 0 | 0 | 0 | 0 | 0 | 0 | 0 | 0 | 0 | 0.9 | 0 | 0 | 0 | 0 | 0 | 0 | 0 | 0 | 0 | 0 | 0 | 0 | 0 | 0 | 0 | 0 | 0.619990257 | 0.284 | -1.3341
MC00762 | Mg92.535Al5.79Zn0.139Mn0.336Nd1.2 | NAN | 92.535 | 0 | 0 | 5.79 | 0.139 | 0.336 | 0 | 0 | 0 | 0 | 0 | 0 | 0 | 0 | 0 | 1.2 | 0 | 0 | 0 | 0 | 0 | 0 | 0 | 0 | 0 | 0 | 0 | 0 | 0 | 0 | 0 | 0 | 0.619990257 | 0.545 | -1.3489
MC00763 | Mg89.0Al4.0Zn3.0Ca3.0Nd1.0 | NAN | 89 | 0 | 0 | 4 | 3 | 0 | 0 | 0 | 0 | 0 | 3 | 0 | 0 | 0 | 0 | 1 | 0 | 0 | 0 | 0 | 0 | 0 | 0 | 0 | 0 | 0 | 0 | 0 | 0 | 340 | 25 | 0 | 0.619990257 | 0.91947 | -1.589
MC00764 | Mg80.0Al13.0Zn3.0Ca3.0Nd1.0 | NAN | 80 | 0 | 0 | 13 | 3 | 0 | 0 | 0 | 0 | 0 | 3 | 0 | 0 | 0 | 0 | 1 | 0 | 0 | 0 | 0 | 0 | 0 | 0 | 0 | 0 | 0 | 0 | 0 | 0 | 340 | 25 | 0 | 0.619990257 | 0.63578 | -1.4216
MC00765 | Mg90.36Al8.82Zn0.82 | 10.16577/j.cnki.42-1215/tb.2014.07.018 | 90.36 | 0 | 0 | 8.82 | 0.82 | 0 | 0 | 0 | 0 | 0 | 0 | 0 | 0 | 0 | 0 | 0 | 0 | 0 | 0 | 0 | 0 | 0 | 0 | 0 | 0 | 0 | 0 | 0 | 0 | 0 | 0 | 0 | 0.619990257 | 0.45 | -1.451
MC00766 | Mg90.02Al8.76Zn0.84Mn0.38 | 10.16577/j.cnki.42-1215/tb.2014.07.018 | 90.02 | 0 | 0 | 8.76 | 0.84 | 0.38 | 0 | 0 | 0 | 0 | 0 | 0 | 0 | 0 | 0 | 0 | 0 | 0 | 0 | 0 | 0 | 0 | 0 | 0 | 0 | 0 | 0 | 0 | 0 | 0 | 0 | 0 | 0.619990257 | 0.34 | -1.436
MC00767 | Mg89.85Al8.57Zn0.81Mn0.77 | 10.16577/j.cnki.42-1215/tb.2014.07.018 | 89.85 | 0 | 0 | 8.57 | 0.81 | 0.77 | 0 | 0 | 0 | 0 | 0 | 0 | 0 | 0 | 0 | 0 | 0 | 0 | 0 | 0 | 0 | 0 | 0 | 0 | 0 | 0 | 0 | 0 | 0 | 0 | 0 | 0 | 0.619990257 | 0.2 | -1.343
MC00768 | Mg89.62Al8.43Zn0.8Mn1.15 | 10.16577/j.cnki.42-1215/tb.2014.07.018 | 89.62 | 0 | 0 | 8.43 | 0.8 | 1.15 | 0 | 0 | 0 | 0 | 0 | 0 | 0 | 0 | 0 | 0 | 0 | 0 | 0 | 0 | 0 | 0 | 0 | 0 | 0 | 0 | 0 | 0 | 0 | 0 | 0 | 0 | 0.619990257 | 0.26 | -1.412
MC00769 | Mg96.95Mn1.5Nd0.5Y1.05 | 10.15980/j.tzzz.2014.12.029 | 96.95 | 0 | 0 | 0 | 0 | 1.5 | 0 | 0 | 0 | 0 | 0 | 0 | 0 | 0 | 0 | 0.5 | 1.05 | 0 | 0 | 0 | 0 | 0 | 0 | 0 | 0 | 0 | 0 | 0 | 0 | 300 | 14 | 0 | 0.619990257 | 0.3711 | -2.76
MC00770 | Mg96.45Zn0.5Mn1.5Nd0.5Y1.05 | 10.15980/j.tzzz.2014.12.029 | 96.45 | 0 | 0 | 0 | 0.5 | 1.5 | 0 | 0 | 0 | 0 | 0 | 0 | 0 | 0 | 0 | 0.5 | 1.05 | 0 | 0 | 0 | 0 | 0 | 0 | 0 | 0 | 0 | 0 | 0 | 0 | 300 | 14 | 0 | 0.619990257 | 0.1948 | -1.364
MC00771 | Mg95.45Zn1.5Mn1.5Nd0.5Y1.05 | 10.15980/j.tzzz.2014.12.029 | 95.45 | 0 | 0 | 0 | 1.5 | 1.5 | 0 | 0 | 0 | 0 | 0 | 0 | 0 | 0 | 0 | 0.5 | 1.05 | 0 | 0 | 0 | 0 | 0 | 0 | 0 | 0 | 0 | 0 | 0 | 0 | 300 | 14 | 0 | 0.619990257 | 0.45 | -1.356
MC00772 | Mg93.95Zn3.0Mn1.5Nd0.5Y1.05 | 10.15980/j.tzzz.2014.12.029 | 93.95 | 0 | 0 | 0 | 3 | 1.5 | 0 | 0 | 0 | 0 | 0 | 0 | 0 | 0 | 0 | 0.5 | 1.05 | 0 | 0 | 0 | 0 | 0 | 0 | 0 | 0 | 0 | 0 | 0 | 0 | 300 | 14 | 0 | 0.619990257 | 0.2628 | -1.368
MC00773 | Mg93.65Al5.96Mn0.39 | 1001-3814(2015)04-0086-04 | 93.65 | 0 | 0 | 5.96 | 0 | 0.39 | 0 | 0 | 0 | 0 | 0 | 0 | 0 | 0 | 0 | 0 | 0 | 0 | 0 | 0 | 0 | 0 | 0 | 0 | 0 | 0 | 0 | 0 | 0 | 0 | 0 | 0 | 0.619990257 | 0.38274 | -1.568
MC00774 | Mg93.41Al5.92Mn0.41Sm0.26 | 1001-3814(2015)04-0086-04 | 93.41 | 0 | 0 | 5.92 | 0 | 0.41 | 0 | 0 | 0 | 0 | 0 | 0 | 0 | 0 | 0 | 0 | 0 | 0 | 0 | 0 | 0 | 0.26 | 0 | 0 | 0 | 0 | 0 | 0 | 0 | 0 | 0 | 0 | 0.619990257 | 0.17625 | -1.523
MC00775 | Mg92.99Al6.05Mn0.38Sm0.58 | 1001-3814(2015)04-0086-04 | 92.99 | 0 | 0 | 6.05 | 0 | 0.38 | 0 | 0 | 0 | 0 | 0 | 0 | 0 | 0 | 0 | 0 | 0 | 0 | 0 | 0 | 0 | 0.58 | 0 | 0 | 0 | 0 | 0 | 0 | 0 | 0 | 0 | 0 | 0.619990257 | 0.6485 | -1.58
MC00776 | Mg92.55Al6.18Mn0.4Sm0.87 | 1001-3814(2015)04-0086-04 | 92.55 | 0 | 0 | 6.18 | 0 | 0.4 | 0 | 0 | 0 | 0 | 0 | 0 | 0 | 0 | 0 | 0 | 0 | 0 | 0 | 0 | 0 | 0.87 | 0 | 0 | 0 | 0 | 0 | 0 | 0 | 0 | 0 | 0 | 0.619990257 | 0.6658 | -1.494
MC00777 | Mg91.35Al8.0Zn0.5Mn0.15 | NAN | 91.35 | 0 | 0 | 8 | 0.5 | 0.15 | 0 | 0 | 0 | 0 | 0 | 0 | 0 | 0 | 0 | 0 | 0 | 0 | 0 | 0 | 0 | 0 | 0 | 0 | 0 | 0 | 0 | 0 | 0 | 0 | 0 | 0 | 0.619990257 | 0.891 | -1.56
MC00778 | Mg89.35Al8.0Zn0.5Mn0.15Ce2.0 | NAN | 89.35 | 0 | 0 | 8 | 0.5 | 0.15 | 0 | 0 | 0 | 0 | 0 | 0 | 0 | 2 | 0 | 0 | 0 | 0 | 0 | 0 | 0 | 0 | 0 | 0 | 0 | 0 | 0 | 0 | 0 | 0 | 0 | 0 | 0.619990257 | 0.24 | -1.31
MC00779 | Mg94.05Zn5.5Zr0.45 | 10.11903/1002.6495.2014.348 | 94.05 | 0 | 0 | 0 | 5.5 | 0 | 0 | 0 | 0 | 0 | 0 | 0 | 0 | 0 | 0.45 | 0 | 0 | 0 | 0 | 0 | 0 | 0 | 0 | 0 | 0 | 0 | 0 | 0 | 0 | 0 | 0 | 1 | 0 | 0.268 | -1.47
MC00780 | Mg92.77Al6.0Zn0.22Mn0.13Si0.5Cu0.35Ni0.03 | 10.11903/1002.6495.2014.348 | 92.77 | 0 | 0 | 6 | 0.22 | 0.13 | 0.5 | 0 | 0.35 | 0.03 | 0 | 0 | 0 | 0 | 0 | 0 | 0 | 0 | 0 | 0 | 0 | 0 | 0 | 0 | 0 | 0 | 0 | 0 | 0 | 0 | 0 | 1 | 0 | 0.23 | -1.5
MC00781 | Mg95.645Al3.0Zn1.0Mn0.3Fe0.005Cu0.05 | 10.11903/1002.6495.2014.348 | 95.645 | 0 | 0 | 3 | 1 | 0.3 | 0 | 0.005 | 0.05 | 0 | 0 | 0 | 0 | 0 | 0 | 0 | 0 | 0 | 0 | 0 | 0 | 0 | 0 | 0 | 0 | 0 | 0 | 0 | 0 | 0 | 0 | 1 | 0 | 0.48 | -1.5
MC00782 | Mg90.16Al9.0Zn0.6Mn0.17Si0.05Fe0.004Cu0.015Ni0.001 | 10.11903/1002.6495.2014.348 | 90.16 | 0 | 0 | 9 | 0.6 | 0.17 | 0.05 | 0.004 | 0.015 | 0.001 | 0 | 0 | 0 | 0 | 0 | 0 | 0 | 0 | 0 | 0 | 0 | 0 | 0 | 0 | 0 | 0 | 0 | 0 | 0 | 0 | 0 | 1 | 0 | 0.53 | -1.49
MC00783 | Mg90.65Al8.5Zn0.5Mn0.35 | NAN | 90.65 | 0 | 0 | 8.5 | 0.5 | 0.35 | 0 | 0 | 0 | 0 | 0 | 0 | 0 | 0 | 0 | 0 | 0 | 0 | 0 | 0 | 0 | 0 | 0 | 0 | 0 | 0 | 0 | 0 | 0 | 0 | 0 | 0 | 0.619990257 | 0.6211 | -1.5515
MC00784 | Mg90.45Al8.5Zn0.5Mn0.35Er0.2 | NAN | 90.45 | 0 | 0 | 8.5 | 0.5 | 0.35 | 0 | 0 | 0 | 0 | 0 | 0 | 0 | 0 | 0 | 0 | 0 | 0 | 0 | 0 | 0 | 0 | 0 | 0 | 0.2 | 0 | 0 | 0 | 0 | 0 | 0 | 0 | 0.619990257 | 0.17928 | -1.5755
MC00785 | Mg90.25Al8.5Zn0.5Mn0.35Er0.4 | NAN | 90.25 | 0 | 0 | 8.5 | 0.5 | 0.35 | 0 | 0 | 0 | 0 | 0 | 0 | 0 | 0 | 0 | 0 | 0 | 0 | 0 | 0 | 0 | 0 | 0 | 0 | 0.4 | 0 | 0 | 0 | 0 | 0 | 0 | 0 | 0.619990257 | 0.6749 | -1.513
MC00786 | Mg90.05Al8.5Zn0.5Mn0.35Er0.6 | NAN | 90.05 | 0 | 0 | 8.5 | 0.5 | 0.35 | 0 | 0 | 0 | 0 | 0 | 0 | 0 | 0 | 0 | 0 | 0 | 0 | 0 | 0 | 0 | 0 | 0 | 0 | 0.6 | 0 | 0 | 0 | 0 | 0 | 0 | 0 | 0.619990257 | 0.615 | -1.642
MC00787 | Mg91.2Ca0.3Zr0.5Y3.0Gd5.0 | NAN | 91.2 | 0 | 0 | 0 | 0 | 0 | 0 | 0 | 0 | 0 | 0.3 | 0 | 0 | 0 | 0.5 | 0 | 3 | 5 | 0 | 0 | 0 | 0 | 0 | 0 | 0 | 0 | 0 | 0 | 0 | 0 | 0 | 0 | 0.619990257 | 0.2528 | -1.574
MC00788 | Mg90.9Ca0.6Zr0.5Y3.0Gd5.0 | NAN | 90.9 | 0 | 0 | 0 | 0 | 0 | 0 | 0 | 0 | 0 | 0.6 | 0 | 0 | 0 | 0.5 | 0 | 3 | 5 | 0 | 0 | 0 | 0 | 0 | 0 | 0 | 0 | 0 | 0 | 0 | 0 | 0 | 0 | 0.619990257 | 0.176 | -1.534
MC00789 | Mg90.6Ca0.9Zr0.5Y3.0Gd5.0 | NAN | 90.6 | 0 | 0 | 0 | 0 | 0 | 0 | 0 | 0 | 0 | 0.9 | 0 | 0 | 0 | 0.5 | 0 | 3 | 5 | 0 | 0 | 0 | 0 | 0 | 0 | 0 | 0 | 0 | 0 | 0 | 0 | 0 | 0 | 0.619990257 | 0.2885 | -1.61
MC00790 | Mg90.3Ca1.2Zr0.5Y3.0Gd5.0 | NAN | 90.3 | 0 | 0 | 0 | 0 | 0 | 0 | 0 | 0 | 0 | 1.2 | 0 | 0 | 0 | 0.5 | 0 | 3 | 5 | 0 | 0 | 0 | 0 | 0 | 0 | 0 | 0 | 0 | 0 | 0 | 0 | 0 | 0 | 0.619990257 | 0.4445 | -1.624
MC00791 | Mg97.4Zn1.0Mn1.3Ca0.3 | NAN | 97.4 | 0 | 0 | 0 | 1 | 1.3 | 0 | 0 | 0 | 0 | 0.3 | 0 | 0 | 0 | 0 | 0 | 0 | 0 | 0 | 0 | 0 | 0 | 0 | 0 | 0 | 0 | 0 | 0 | 0 | 0 | 0 | 2 | 0 | 0.116 | -1.75
MC00792 | Mg97.2Zn1.0Mn1.5Ca0.3 | NAN | 97.2 | 0 | 0 | 0 | 1 | 1.5 | 0 | 0 | 0 | 0 | 0.3 | 0 | 0 | 0 | 0 | 0 | 0 | 0 | 0 | 0 | 0 | 0 | 0 | 0 | 0 | 0 | 0 | 0 | 0 | 0 | 0 | 2 | 0 | 0.624 | -1.514
MC00793 | Mg97.0Zn1.0Mn1.7Ca0.3 | NAN | 97 | 0 | 0 | 0 | 1 | 1.7 | 0 | 0 | 0 | 0 | 0.3 | 0 | 0 | 0 | 0 | 0 | 0 | 0 | 0 | 0 | 0 | 0 | 0 | 0 | 0 | 0 | 0 | 0 | 0 | 0 | 0 | 2 | 0 | 0.457 | -1.51
MC00794 | Mg99.0Zn0.5Y0.5 | NAN | 99 | 0 | 0 | 0 | 0.5 | 0 | 0 | 0 | 0 | 0 | 0 | 0 | 0 | 0 | 0 | 0 | 0.5 | 0 | 0 | 0 | 0 | 0 | 0 | 0 | 0 | 0 | 0 | 0 | 0 | 0 | 0 | 2 | 0 | 0.2547 | -1.31
MC00795 | Mg98.5Zn0.5Y1.0 | 10.1002/adem.202400145 | 98.5 | 0 | 0 | 0 | 0.5 | 0 | 0 | 0 | 0 | 0 | 0 | 0 | 0 | 0 | 0 | 0 | 1 | 0 | 0 | 0 | 0 | 0 | 0 | 0 | 0 | 0 | 0 | 0 | 0 | 0 | 0 | 2 | 0 | 0.2336 | -1.255
MC00796 | Mg97.5Zn0.5Y2.0 | 10.1002/adem.202400145 | 97.5 | 0 | 0 | 0 | 0.5 | 0 | 0 | 0 | 0 | 0 | 0 | 0 | 0 | 0 | 0 | 0 | 2 | 0 | 0 | 0 | 0 | 0 | 0 | 0 | 0 | 0 | 0 | 0 | 0 | 0 | 0 | 2 | 0 | 0.1956 | -1.27
MC00797 | Mg96.5Zn0.5Y3.0 | 10.1002/adem.202400145 | 96.5 | 0 | 0 | 0 | 0.5 | 0 | 0 | 0 | 0 | 0 | 0 | 0 | 0 | 0 | 0 | 0 | 3 | 0 | 0 | 0 | 0 | 0 | 0 | 0 | 0 | 0 | 0 | 0 | 0 | 0 | 0 | 2 | 0 | 0.2913 | -1.23
MC00798 | Mg91.846Al5.61Zn0.18Mn0.317Ce1.94La0.107 | 10.11868/j.issn.1001-4381.2016.02.003 | 91.846 | 0 | 0 | 5.61 | 0.18 | 0.317 | 0 | 0 | 0 | 0 | 0 | 0 | 0 | 1.94 | 0 | 0 | 0 | 0 | 0 | 0 | 0.107 | 0 | 0 | 0 | 0 | 0 | 0 | 0 | 0 | 0 | 0 | 0 | 0.619990257 | 0.1226 | -1.537
MC00799 | Mg91.768Al5.58Zn0.51Mn0.277Ce1.73La0.135 | 10.11868/j.issn.1001-4381.2016.02.003 | 91.768 | 0 | 0 | 5.58 | 0.51 | 0.277 | 0 | 0 | 0 | 0 | 0 | 0 | 0 | 1.73 | 0 | 0 | 0 | 0 | 0 | 0 | 0.135 | 0 | 0 | 0 | 0 | 0 | 0 | 0 | 0 | 0 | 0 | 0 | 0.619990257 | 0.534 | -1.485
MC00800 | Mg91.52Al5.47Zn0.78Mn0.284Ce1.84La0.106 | 10.11868/j.issn.1001-4381.2016.02.003 | 91.52 | 0 | 0 | 5.47 | 0.78 | 0.284 | 0 | 0 | 0 | 0 | 0 | 0 | 0 | 1.84 | 0 | 0 | 0 | 0 | 0 | 0 | 0.106 | 0 | 0 | 0 | 0 | 0 | 0 | 0 | 0 | 0 | 0 | 0 | 0.619990257 | 0.314 | -1.439
MC00801 | Mg100.0 | NAN | 100 | 0 | 0 | 0 | 0 | 0 | 0 | 0 | 0 | 0 | 0 | 0 | 0 | 0 | 0 | 0 | 0 | 0 | 0 | 0 | 0 | 0 | 0 | 0 | 0 | 0 | 0 | 0 | 0 | 0 | 0 | 1 | 0 | 0.23
MC00802 | Mg93.4Zn6.0Zr0.6 | NAN | 93.4 | 0 | 0 | 0 | 6 | 0 | 0 | 0 | 0 | 0 | 0 | 0 | 0 | 0 | 0.6 | 0 | 0 | 0 | 0 | 0 | 0 | 0 | 0 | 0 | 0 | 0 | 0 | 0 | 0 | 0 | 0 | 1 | 0 | 0.114
MC00803 | Mg92.95Zn5.6Zr0.55Y0.9 | NAN | 92.95 | 0 | 0 | 0 | 5.6 | 0 | 0 | 0 | 0 | 0 | 0 | 0 | 0 | 0 | 0.55 | 0 | 0.9 | 0 | 0 | 0 | 0 | 0 | 0 | 0 | 0 | 0 | 0 | 0 | 0 | 0 | 0 | 1 | 0 | 0.442
MC00804 | Mg93.0Zn6.0Ca1.0 | 10.16559/j.cnki.2095-2295.2012.01.017 | 93 | 0 | 0 | 0 | 6 | 0 | 0 | 0 | 0 | 0 | 1 | 0 | 0 | 0 | 0 | 0 | 0 | 0 | 0 | 0 | 0 | 0 | 0 | 0 | 0 | 0 | 0 | 0 | 0 | 0 | 0 | 2 | 0 | 0.68925 | -1.4733
MC00805 | Mg92.0Zn6.0Ca2.0 | 10.16559/j.cnki.2095-2295.2012.01.017 | 92 | 0 | 0 | 0 | 6 | 0 | 0 | 0 | 0 | 0 | 2 | 0 | 0 | 0 | 0 | 0 | 0 | 0 | 0 | 0 | 0 | 0 | 0 | 0 | 0 | 0 | 0 | 0 | 0 | 0 | 0 | 2 | 0 | 0.45862 | -1.5421
MC00806 | Mg91.0Zn6.0Ca3.0 | 10.16559/j.cnki.2095-2295.2012.01.017 | 91 | 0 | 0 | 0 | 6 | 0 | 0 | 0 | 0 | 0 | 3 | 0 | 0 | 0 | 0 | 0 | 0 | 0 | 0 | 0 | 0 | 0 | 0 | 0 | 0 | 0 | 0 | 0 | 0 | 0 | 0 | 2 | 0 | 0.113313 | -1.561
MC00807 | Mg90.0Zn10.0 | 10.1007/s10856-021-06637-0 | 90 | 0 | 0 | 0 | 10 | 0 | 0 | 0 | 0 | 0 | 0 | 0 | 0 | 0 | 0 | 0 | 0 | 0 | 0 | 0 | 0 | 0 | 0 | 0 | 0 | 0 | 0 | 0 | 0 | 0 | 0 | 1 | 0 | 0.2325 | -1.42
MC00808 | Mg80.0Zn20.0 | 10.1007/s10856-021-06637-0 | 80 | 0 | 0 | 0 | 20 | 0 | 0 | 0 | 0 | 0 | 0 | 0 | 0 | 0 | 0 | 0 | 0 | 0 | 0 | 0 | 0 | 0 | 0 | 0 | 0 | 0 | 0 | 0 | 0 | 0 | 0 | 1 | 0 | 0.288 | -1.477
MC00809 | Mg70.0Zn30.0 | 10.1007/s10856-021-06637-0 | 70 | 0 | 0 | 0 | 30 | 0 | 0 | 0 | 0 | 0 | 0 | 0 | 0 | 0 | 0 | 0 | 0 | 0 | 0 | 0 | 0 | 0 | 0 | 0 | 0 | 0 | 0 | 0 | 0 | 0 | 0 | 1 | 0 | 0.187 | -1.44
MC00810 | Mg86.1Zn2.0Zr0.6Y3.0Gd8.3 | 10.3969/j.issn.1674-6457.2024.01.003 | 86.1 | 0 | 0 | 0 | 2 | 0 | 0 | 0 | 0 | 0 | 0 | 0 | 0 | 0 | 0.6 | 0 | 3 | 8.3 | 0 | 0 | 0 | 0 | 0 | 0 | 0 | 0 | 0 | 0 | 0 | 340 | 16 | 0 | 0.619990257 | 0.2162 | -1.432
MC00811 | Mg86.1Zn2.0Zr0.6Y3.0Gd8.3 | 10.3969/j.issn.1674-6457.2024.01.003 | 86.1 | 0 | 0 | 0 | 2 | 0 | 0 | 0 | 0 | 0 | 0 | 0 | 0 | 0 | 0.6 | 0 | 3 | 8.3 | 0 | 0 | 0 | 0 | 0 | 0 | 0 | 0 | 0 | 0 | 0 | 340 | 35 | 0 | 0.619990257 | 0.859 | -1.267
MC00812 | Mg98.54Mn1.01Ce0.45 | 10.16490/j.cnki.issn.1001-3660.2023.09.019 | 98.54 | 0 | 0 | 0 | 0 | 1.01 | 0 | 0 | 0 | 0 | 0 | 0 | 0 | 0.45 | 0 | 0 | 0 | 0 | 0 | 0 | 0 | 0 | 0 | 0 | 0 | 0 | 0 | 0 | 0 | 0 | 0 | 0 | 0.619990257 | 0.244 | -1.291
MC00813 | Mg97.99Mn1.1Ce0.91 | 10.16490/j.cnki.issn.1001-3660.2023.09.019 | 97.99 | 0 | 0 | 0 | 0 | 1.1 | 0 | 0 | 0 | 0 | 0 | 0 | 0 | 0.91 | 0 | 0 | 0 | 0 | 0 | 0 | 0 | 0 | 0 | 0 | 0 | 0 | 0 | 0 | 0 | 0 | 0 | 0 | 0.619990257 | 0.1668 | -1.257
MC00814 | Mg97.35Mn1.16Ce1.49 | 10.16490/j.cnki.issn.1001-3660.2023.09.019 | 97.35 | 0 | 0 | 0 | 0 | 1.16 | 0 | 0 | 0 | 0 | 0 | 0 | 0 | 1.49 | 0 | 0 | 0 | 0 | 0 | 0 | 0 | 0 | 0 | 0 | 0 | 0 | 0 | 0 | 0 | 0 | 0 | 0 | 0.619990257 | 0.2182 | -1.262
MC00815 | Mg96.78Mn1.08Ce2.14 | 10.16490/j.cnki.issn.1001-3660.2023.09.019 | 96.78 | 0 | 0 | 0 | 0 | 1.08 | 0 | 0 | 0 | 0 | 0 | 0 | 0 | 2.14 | 0 | 0 | 0 | 0 | 0 | 0 | 0 | 0 | 0 | 0 | 0 | 0 | 0 | 0 | 0 | 0 | 0 | 0 | 0.619990257 | 0.372 | -1.284
MC00816 | Mg98.49Mn0.99Nd0.52 | 10.16490/j.cnki.issn.1001-3660.2023.09.019 | 98.49 | 0 | 0 | 0 | 0 | 0.99 | 0 | 0 | 0 | 0 | 0 | 0 | 0 | 0 | 0 | 0.52 | 0 | 0 | 0 | 0 | 0 | 0 | 0 | 0 | 0 | 0 | 0 | 0 | 0 | 0 | 0 | 0 | 0.619990257 | 0.1147 | -1.291
MC00817 | Mg97.93Mn0.94Nd1.13 | 10.16490/j.cnki.issn.1001-3660.2023.09.019 | 97.93 | 0 | 0 | 0 | 0 | 0.94 | 0 | 0 | 0 | 0 | 0 | 0 | 0 | 0 | 0 | 1.13 | 0 | 0 | 0 | 0 | 0 | 0 | 0 | 0 | 0 | 0 | 0 | 0 | 0 | 0 | 0 | 0 | 0.619990257 | 0.195 | -1.282
MC00818 | Mg97.39Mn1.02Nd1.59 | 10.16490/j.cnki.issn.1001-3660.2023.09.019 | 97.39 | 0 | 0 | 0 | 0 | 1.02 | 0 | 0 | 0 | 0 | 0 | 0 | 0 | 0 | 0 | 1.59 | 0 | 0 | 0 | 0 | 0 | 0 | 0 | 0 | 0 | 0 | 0 | 0 | 0 | 0 | 0 | 0 | 0.619990257 | 0.2341 | -1.265
MC00819 | Mg96.96Mn1.09Nd1.95 | 10.16490/j.cnki.issn.1001-3660.2023.09.019 | 96.96 | 0 | 0 | 0 | 0 | 1.09 | 0 | 0 | 0 | 0 | 0 | 0 | 0 | 0 | 0 | 1.95 | 0 | 0 | 0 | 0 | 0 | 0 | 0 | 0 | 0 | 0 | 0 | 0 | 0 | 0 | 0 | 0 | 0.619990257 | 0.4758 | -1.235
MC00820 | Mg99.11Mn0.89 | 10.16490/j.cnki.issn.1001-3660.2023.09.019 | 99.11 | 0 | 0 | 0 | 0 | 0.89 | 0 | 0 | 0 | 0 | 0 | 0 | 0 | 0 | 0 | 0 | 0 | 0 | 0 | 0 | 0 | 0 | 0 | 0 | 0 | 0 | 0 | 0 | 0 | 0 | 0 | 0 | 0.619990257 | 0.5939 | -1.335
MC00821 | Mg94.9Zn4.15Cu0.95 | 10.15980/j.tzzz.2023.04.020 | 94.9 | 0 | 0 | 0 | 4.15 | 0 | 0 | 0 | 0.95 | 0 | 0 | 0 | 0 | 0 | 0 | 0 | 0 | 0 | 0 | 0 | 0 | 0 | 0 | 0 | 0 | 0 | 0 | 0 | 0 | 0 | 0 | 0 | 0.172666839 | 0.529 | -1.6
MC00822 | Mg93.92Zn4.13Cu1.95 | 10.15980/j.tzzz.2023.04.020 | 93.92 | 0 | 0 | 0 | 4.13 | 0 | 0 | 0 | 1.95 | 0 | 0 | 0 | 0 | 0 | 0 | 0 | 0 | 0 | 0 | 0 | 0 | 0 | 0 | 0 | 0 | 0 | 0 | 0 | 0 | 0 | 0 | 0 | 0.172666839 | 0.125 | -1.59
MC00823 | Mg93.96Zn4.15Cu0.94Ni0.95 | 10.15980/j.tzzz.2023.04.020 | 93.96 | 0 | 0 | 0 | 4.15 | 0 | 0 | 0 | 0.94 | 0.95 | 0 | 0 | 0 | 0 | 0 | 0 | 0 | 0 | 0 | 0 | 0 | 0 | 0 | 0 | 0 | 0 | 0 | 0 | 0 | 0 | 0 | 0 | 0.172666839 | 0.3981 | -1.57
MC00824 | Mg98.99La1.01 | 10.19990/j.issn.1004一0536.2023.06.059.06 | 98.99 | 0 | 0 | 0 | 0 | 0 | 0 | 0 | 0 | 0 | 0 | 0 | 0 | 0 | 0 | 0 | 0 | 0 | 0 | 0 | 1.01 | 0 | 0 | 0 | 0 | 0 | 0 | 0 | 0 | 0 | 0 | 0 | 0.619990257 | 0.162 | -1.35
MC00825 | Mg79.2La20.8 | 10.19990/j.issn.1004一0536.2023.06.059.06 | 79.2 | 0 | 0 | 0 | 0 | 0 | 0 | 0 | 0 | 0 | 0 | 0 | 0 | 0 | 0 | 0 | 0 | 0 | 0 | 0 | 20.8 | 0 | 0 | 0 | 0 | 0 | 0 | 0 | 0 | 0 | 0 | 0 | 0.619990257 | 0.157 | -1.34
MC00826 | Mg96.88La3.12 | 10.19990/j.issn.1004一0536.2023.06.059.06 | 96.88 | 0 | 0 | 0 | 0 | 0 | 0 | 0 | 0 | 0 | 0 | 0 | 0 | 0 | 0 | 0 | 0 | 0 | 0 | 0 | 3.12 | 0 | 0 | 0 | 0 | 0 | 0 | 0 | 0 | 0 | 0 | 0 | 0.619990257 | 0.219 | -1.35
MC00827 | Mg95.79La4.21 | 10.19990/j.issn.1004一0536.2023.06.059.06 | 95.79 | 0 | 0 | 0 | 0 | 0 | 0 | 0 | 0 | 0 | 0 | 0 | 0 | 0 | 0 | 0 | 0 | 0 | 0 | 0 | 4.21 | 0 | 0 | 0 | 0 | 0 | 0 | 0 | 0 | 0 | 0 | 0 | 0.619990257 | 0.474 | -1.38
MC00828 | Mg94.73La5.27 | 10.19990/j.issn.1004一0536.2023.06.059.06 | 94.73 | 0 | 0 | 0 | 0 | 0 | 0 | 0 | 0 | 0 | 0 | 0 | 0 | 0 | 0 | 0 | 0 | 0 | 0 | 0 | 5.27 | 0 | 0 | 0 | 0 | 0 | 0 | 0 | 0 | 0 | 0 | 0 | 0.619990257 | 0.489 | -1.4
MC00829 | Mg93.0Zn6.0Ca1.0 | 10.19476/j.ysxb.1004.0609.2010.05.014 | 93 | 0 | 0 | 0 | 6 | 0 | 0 | 0 | 0 | 0 | 1 | 0 | 0 | 0 | 0 | 0 | 0 | 0 | 0 | 0 | 0 | 0 | 0 | 0 | 0 | 0 | 0 | 0 | 0 | 0 | 0 | 2 | 0 | 0.1216 | -1.6465
MC00830 | Mg92.0Zn6.0Ca2.0 | 10.19476/j.ysxb.1004.0609.2010.05.014 | 92 | 0 | 0 | 0 | 6 | 0 | 0 | 0 | 0 | 0 | 2 | 0 | 0 | 0 | 0 | 0 | 0 | 0 | 0 | 0 | 0 | 0 | 0 | 0 | 0 | 0 | 0 | 0 | 0 | 0 | 0 | 2 | 0 | 0.1485 | -1.665
MC00831 | Mg91.0Zn6.0Ca3.0 | 10.19476/j.ysxb.1004.0609.2010.05.014 | 91 | 0 | 0 | 0 | 6 | 0 | 0 | 0 | 0 | 0 | 3 | 0 | 0 | 0 | 0 | 0 | 0 | 0 | 0 | 0 | 0 | 0 | 0 | 0 | 0 | 0 | 0 | 0 | 0 | 0 | 0 | 2 | 0 | 0.1939 | -1.6748
MC00832 | Mg91.9Al6.0Nd0.9Y1.2 | NAN | 91.9 | 0 | 0 | 6 | 0 | 0 | 0 | 0 | 0 | 0 | 0 | 0 | 0 | 0 | 0 | 0.9 | 1.2 | 0 | 0 | 0 | 0 | 0 | 0 | 0 | 0 | 0 | 0 | 0 | 0 | 0 | 0 | 0 | 0.619990257 | 0.4373 | -1.511
MC00833 | Mg91.4Al6.0Nd0.9Y1.2Sn0.5 | NAN | 91.4 | 0 | 0 | 6 | 0 | 0 | 0 | 0 | 0 | 0 | 0 | 0 | 0 | 0 | 0 | 0.9 | 1.2 | 0 | 0 | 0.5 | 0 | 0 | 0 | 0 | 0 | 0 | 0 | 0 | 0 | 0 | 0 | 0 | 0.619990257 | 0.2984 | -1.432
MC00834 | Mg90.9Al6.0Nd0.9Y1.2Sn1.0 | NAN | 90.9 | 0 | 0 | 6 | 0 | 0 | 0 | 0 | 0 | 0 | 0 | 0 | 0 | 0 | 0 | 0.9 | 1.2 | 0 | 0 | 1 | 0 | 0 | 0 | 0 | 0 | 0 | 0 | 0 | 0 | 0 | 0 | 0 | 0.619990257 | 0.1196 | -1.381
MC00835 | Mg90.4Al6.0Nd0.9Y1.2Sn1.5 | NAN | 90.4 | 0 | 0 | 6 | 0 | 0 | 0 | 0 | 0 | 0 | 0 | 0 | 0 | 0 | 0 | 0.9 | 1.2 | 0 | 0 | 1.5 | 0 | 0 | 0 | 0 | 0 | 0 | 0 | 0 | 0 | 0 | 0 | 0 | 0.619990257 | 0.3253 | -1.47
MC00836 | Mg95.0Al5.0 | NAN | 95 | 0 | 0 | 5 | 0 | 0 | 0 | 0 | 0 | 0 | 0 | 0 | 0 | 0 | 0 | 0 | 0 | 0 | 0 | 0 | 0 | 0 | 0 | 0 | 0 | 0 | 0 | 0 | 0 | 0 | 0 | 0 | 0.619990257 | 0.1122 | -1.387
MC00837 | Mg94.85Al5.0Zn0.15 | NAN | 94.85 | 0 | 0 | 5 | 0.15 | 0 | 0 | 0 | 0 | 0 | 0 | 0 | 0 | 0 | 0 | 0 | 0 | 0 | 0 | 0 | 0 | 0 | 0 | 0 | 0 | 0 | 0 | 0 | 0 | 0 | 0 | 0 | 0.619990257 | 0.35563 | -1.347
MC00838 | Mg94.7Al5.0Zn0.3 | NAN | 94.7 | 0 | 0 | 5 | 0.3 | 0 | 0 | 0 | 0 | 0 | 0 | 0 | 0 | 0 | 0 | 0 | 0 | 0 | 0 | 0 | 0 | 0 | 0 | 0 | 0 | 0 | 0 | 0 | 0 | 0 | 0 | 0 | 0.619990257 | 0.245 | -1.335
MC00839 | Mg94.5Al5.0Zn0.5 | NAN | 94.5 | 0 | 0 | 5 | 0.5 | 0 | 0 | 0 | 0 | 0 | 0 | 0 | 0 | 0 | 0 | 0 | 0 | 0 | 0 | 0 | 0 | 0 | 0 | 0 | 0 | 0 | 0 | 0 | 0 | 0 | 0 | 0 | 0.619990257 | 0.1335 | -1.314
MC00840 | Mg93.0Zn6.0Ca1.0 | 10.16559/j.cnki.2095-2295.2012.01.017 | 93 | 0 | 0 | 0 | 6 | 0 | 0 | 0 | 0 | 0 | 1 | 0 | 0 | 0 | 0 | 0 | 0 | 0 | 0 | 0 | 0 | 0 | 0 | 0 | 0 | 0 | 0 | 0 | 0 | 0 | 0 | 2 | 0 | 0.68925 | -1.4733
MC00841 | Mg92.0Zn6.0Ca2.0 | 10.16559/j.cnki.2095-2295.2012.01.017 | 92 | 0 | 0 | 0 | 6 | 0 | 0 | 0 | 0 | 0 | 2 | 0 | 0 | 0 | 0 | 0 | 0 | 0 | 0 | 0 | 0 | 0 | 0 | 0 | 0 | 0 | 0 | 0 | 0 | 0 | 0 | 2 | 0 | 0.45862 | -1.5421
MC00842 | Mg91.0Zn6.0Ca3.0 | 10.16559/j.cnki.2095-2295.2012.01.017 | 91 | 0 | 0 | 0 | 6 | 0 | 0 | 0 | 0 | 0 | 3 | 0 | 0 | 0 | 0 | 0 | 0 | 0 | 0 | 0 | 0 | 0 | 0 | 0 | 0 | 0 | 0 | 0 | 0 | 0 | 0 | 2 | 0 | 0.11313 | -1.561
MC00843 | Mg90.48Al8.5Zn0.44Mn0.58 | NAN | 90.48 | 0 | 0 | 8.5 | 0.44 | 0.58 | 0 | 0 | 0 | 0 | 0 | 0 | 0 | 0 | 0 | 0 | 0 | 0 | 0 | 0 | 0 | 0 | 0 | 0 | 0 | 0 | 0 | 0 | 0 | 0 | 0 | 0 | 0.619990257 | 0.521 | -1.394
MC00844 | Mg90.65Al8.45Zn0.6Mn0.24La0.06 | NAN | 90.65 | 0 | 0 | 8.45 | 0.6 | 0.24 | 0 | 0 | 0 | 0 | 0 | 0 | 0 | 0 | 0 | 0 | 0 | 0 | 0 | 0 | 0.06 | 0 | 0 | 0 | 0 | 0 | 0 | 0 | 0 | 0 | 0 | 0 | 0.619990257 | 0.215 | -1.367
MC00845 | Mg88.95Al9.89Zn0.72Mn0.28La0.16 | NAN | 88.95 | 0 | 0 | 9.89 | 0.72 | 0.28 | 0 | 0 | 0 | 0 | 0 | 0 | 0 | 0 | 0 | 0 | 0 | 0 | 0 | 0 | 0.16 | 0 | 0 | 0 | 0 | 0 | 0 | 0 | 0 | 0 | 0 | 0 | 0.619990257 | 0.14 | -1.325
MC00846 | Mg89.91Al8.82Zn0.63Mn0.21La0.43 | NAN | 89.91 | 0 | 0 | 8.82 | 0.63 | 0.21 | 0 | 0 | 0 | 0 | 0 | 0 | 0 | 0 | 0 | 0 | 0 | 0 | 0 | 0 | 0.43 | 0 | 0 | 0 | 0 | 0 | 0 | 0 | 0 | 0 | 0 | 0 | 0.619990257 | 0.27 | -1.331
MC00847 | Mg89.32Al9.15Zn0.67Mn0.21La0.65 | NAN | 89.32 | 0 | 0 | 9.15 | 0.67 | 0.21 | 0 | 0 | 0 | 0 | 0 | 0 | 0 | 0 | 0 | 0 | 0 | 0 | 0 | 0 | 0.65 | 0 | 0 | 0 | 0 | 0 | 0 | 0 | 0 | 0 | 0 | 0 | 0.619990257 | 0.49 | -1.341
MC00848 | Mg91.1Al8.0Zn0.5Mn0.4 | 10.13289/j.issn.1009-6264.2013.04.010 | 91.1 | 0 | 0 | 8 | 0.5 | 0.4 | 0 | 0 | 0 | 0 | 0 | 0 | 0 | 0 | 0 | 0 | 0 | 0 | 0 | 0 | 0 | 0 | 0 | 0 | 0 | 0 | 0 | 0 | 0 | 0 | 0 | 0 | 0.619990257 | 0.1851 | -1.619
MC00849 | Mg90.9Al8.0Zn0.5Mn0.4Sm0.2 | 10.13289/j.issn.1009-6264.2013.04.010 | 90.9 | 0 | 0 | 8 | 0.5 | 0.4 | 0 | 0 | 0 | 0 | 0 | 0 | 0 | 0 | 0 | 0 | 0 | 0 | 0 | 0 | 0 | 0.2 | 0 | 0 | 0 | 0 | 0 | 0 | 0 | 0 | 0 | 0 | 0.619990257 | 0.161 | -1.66
MC00850 | Mg90.5Al8.0Zn0.5Mn0.4Sm0.6 | 10.13289/j.issn.1009-6264.2013.04.010 | 90.5 | 0 | 0 | 8 | 0.5 | 0.4 | 0 | 0 | 0 | 0 | 0 | 0 | 0 | 0 | 0 | 0 | 0 | 0 | 0 | 0 | 0 | 0.6 | 0 | 0 | 0 | 0 | 0 | 0 | 0 | 0 | 0 | 0 | 0.619990257 | 0.432 | -1.518
MC00851 | Mg90.1Al8.0Zn0.5Mn0.4Sm1.0 | 10.13289/j.issn.1009-6264.2013.04.010 | 90.1 | 0 | 0 | 8 | 0.5 | 0.4 | 0 | 0 | 0 | 0 | 0 | 0 | 0 | 0 | 0 | 0 | 0 | 0 | 0 | 0 | 0 | 1 | 0 | 0 | 0 | 0 | 0 | 0 | 0 | 0 | 0 | 0 | 0.619990257 | 0.1663 | -1.489
MC00852 | Mg93.0Al6.0Zn1.0 | NAN | 93 | 0 | 0 | 6 | 1 | 0 | 0 | 0 | 0 | 0 | 0 | 0 | 0 | 0 | 0 | 0 | 0 | 0 | 0 | 0 | 0 | 0 | 0 | 0 | 0 | 0 | 0 | 0 | 0 | 0 | 0 | 0 | 0.619990257 | 0.222 | -1.371
MC00853 | Mg92.0Al6.0Zn1.0Sn1.0 | NAN | 92 | 0 | 0 | 6 | 1 | 0 | 0 | 0 | 0 | 0 | 0 | 0 | 0 | 0 | 0 | 0 | 0 | 0 | 0 | 1 | 0 | 0 | 0 | 0 | 0 | 0 | 0 | 0 | 0 | 0 | 0 | 0 | 0.619990257 | 0.419 | -1.412
MC00854 | Mg90.0Al6.0Zn1.0Sn3.0 | NAN | 90 | 0 | 0 | 6 | 1 | 0 | 0 | 0 | 0 | 0 | 0 | 0 | 0 | 0 | 0 | 0 | 0 | 0 | 0 | 3 | 0 | 0 | 0 | 0 | 0 | 0 | 0 | 0 | 0 | 0 | 0 | 0 | 0.619990257 | 0.768 | -1.658
MC00855 | Mg88.0Al6.0Zn1.0Sn5.0 | NAN | 88 | 0 | 0 | 6 | 1 | 0 | 0 | 0 | 0 | 0 | 0 | 0 | 0 | 0 | 0 | 0 | 0 | 0 | 0 | 5 | 0 | 0 | 0 | 0 | 0 | 0 | 0 | 0 | 0 | 0 | 0 | 0 | 0.619990257 | 0.135 | -1.646
MC00856 | Mg85.0Al6.0Zn1.0Sn8.0 | NAN | 85 | 0 | 0 | 6 | 1 | 0 | 0 | 0 | 0 | 0 | 0 | 0 | 0 | 0 | 0 | 0 | 0 | 0 | 0 | 8 | 0 | 0 | 0 | 0 | 0 | 0 | 0 | 0 | 0 | 0 | 0 | 0 | 0.619990257 | 0.1351 | -1.559
MC00857 | Mg89.0Al6.0Pb5 | NAN | 89 | 0 | 0 | 6 | 0 | 0 | 0 | 0 | 0 | 0 | 0 | 0 | 0 | 0 | 0 | 0 | 0 | 0 | 5 | 0 | 0 | 0 | 0 | 0 | 0 | 0 | 0 | 0 | 0 | 0 | 0 | 0 | 0.619990257 | 0.28 | -1.485
MC00858 | Mg97.6Zn2.0Mn0.4 | 10.13289/j.issn.1009-6264.2022-0146 | 97.6 | 0 | 0 | 0 | 2 | 0.4 | 0 | 0 | 0 | 0 | 0 | 0 | 0 | 0 | 0 | 0 | 0 | 0 | 0 | 0 | 0 | 0 | 0 | 0 | 0 | 0 | 0 | 0 | 0 | 0 | 0 | 0 | 0.619990257 | 0.1673 | -1.52
MC00859 | Mg95.6Al2.0Zn2.0Mn0.4 | 10.13289/j.issn.1009-6264.2022-0146 | 95.6 | 0 | 0 | 2 | 2 | 0.4 | 0 | 0 | 0 | 0 | 0 | 0 | 0 | 0 | 0 | 0 | 0 | 0 | 0 | 0 | 0 | 0 | 0 | 0 | 0 | 0 | 0 | 0 | 0 | 0 | 0 | 0 | 0.619990257 | 0.6255 | -1.436
MC00860 | Mg94.6Al3.0Zn2.0Mn0.4 | 10.13289/j.issn.1009-6264.2022-0146 | 94.6 | 0 | 0 | 3 | 2 | 0.4 | 0 | 0 | 0 | 0 | 0 | 0 | 0 | 0 | 0 | 0 | 0 | 0 | 0 | 0 | 0 | 0 | 0 | 0 | 0 | 0 | 0 | 0 | 0 | 0 | 0 | 0 | 0.619990257 | 0.5748 | -1.417
MC00861 | Mg93.6Al4.0Zn2.0Mn0.4 | 10.13289/j.issn.1009-6264.2022-0146 | 93.6 | 0 | 0 | 4 | 2 | 0.4 | 0 | 0 | 0 | 0 | 0 | 0 | 0 | 0 | 0 | 0 | 0 | 0 | 0 | 0 | 0 | 0 | 0 | 0 | 0 | 0 | 0 | 0 | 0 | 0 | 0 | 0 | 0.619990257 | 0.3634 | -1.381
MC00862 | Mg92.6Al5.0Zn2.0Mn0.4 | 10.13289/j.issn.1009-6264.2022-0146 | 92.6 | 0 | 0 | 5 | 2 | 0.4 | 0 | 0 | 0 | 0 | 0 | 0 | 0 | 0 | 0 | 0 | 0 | 0 | 0 | 0 | 0 | 0 | 0 | 0 | 0 | 0 | 0 | 0 | 0 | 0 | 0 | 0 | 0.619990257 | 0.661 | -1.43
MC00863 | Mg91.6Al6.0Zn2.0Mn0.4 | 10.13289/j.issn.1009-6264.2022-0146 | 91.6 | 0 | 0 | 6 | 2 | 0.4 | 0 | 0 | 0 | 0 | 0 | 0 | 0 | 0 | 0 | 0 | 0 | 0 | 0 | 0 | 0 | 0 | 0 | 0 | 0 | 0 | 0 | 0 | 0 | 0 | 0 | 0 | 0.619990257 | 0.9455 | -1.421
MC00864 | Mg97.7Zn1.8Zr0.5 | 10.16490/j.cnki.issn.1001-3660.2022.07.019 | 97.7 | 0 | 0 | 0 | 1.8 | 0 | 0 | 0 | 0 | 0 | 0 | 0 | 0 | 0 | 0.5 | 0 | 0 | 0 | 0 | 0 | 0 | 0 | 0 | 0 | 0 | 0 | 0 | 0 | 0 | 360 | 7.7 | 1 | 0 | 0.3464 | -1.426
MC00865 | Mg97.2Zn1.8Zr0.5Gd0.5 | 10.16490/j.cnki.issn.1001-3660.2022.07.019 | 97.2 | 0 | 0 | 0 | 1.8 | 0 | 0 | 0 | 0 | 0 | 0 | 0 | 0 | 0 | 0.5 | 0 | 0 | 0.5 | 0 | 0 | 0 | 0 | 0 | 0 | 0 | 0 | 0 | 0 | 0 | 360 | 7.7 | 1 | 0 | 0.3355 | -1.388
MC00866 | Mg96.7Zn1.8Zr0.5Gd1.0 | 10.16490/j.cnki.issn.1001-3660.2022.07.019 | 96.7 | 0 | 0 | 0 | 1.8 | 0 | 0 | 0 | 0 | 0 | 0 | 0 | 0 | 0 | 0.5 | 0 | 0 | 1 | 0 | 0 | 0 | 0 | 0 | 0 | 0 | 0 | 0 | 0 | 0 | 360 | 7.7 | 1 | 0 | 0.3291 | -1.369
MC00867 | Mg96.2Zn1.8Zr0.5Gd1.5 | 10.16490/j.cnki.issn.1001-3660.2022.07.019 | 96.2 | 0 | 0 | 0 | 1.8 | 0 | 0 | 0 | 0 | 0 | 0 | 0 | 0 | 0 | 0.5 | 0 | 0 | 1.5 | 0 | 0 | 0 | 0 | 0 | 0 | 0 | 0 | 0 | 0 | 0 | 360 | 7.7 | 1 | 0 | 0.3142 | -1.356
MC00868 | Mg95.7Zn1.8Zr0.5Gd2.0 | 10.16490/j.cnki.issn.1001-3660.2022.07.019 | 95.7 | 0 | 0 | 0 | 1.8 | 0 | 0 | 0 | 0 | 0 | 0 | 0 | 0 | 0 | 0.5 | 0 | 0 | 2 | 0 | 0 | 0 | 0 | 0 | 0 | 0 | 0 | 0 | 0 | 0 | 360 | 7.7 | 1 | 0 | 0.338 | -1.42
MC00869 | Mg95.2Zn1.8Zr0.5Gd2.5 | 10.16490/j.cnki.issn.1001-3660.2022.07.019 | 95.2 | 0 | 0 | 0 | 1.8 | 0 | 0 | 0 | 0 | 0 | 0 | 0 | 0 | 0 | 0.5 | 0 | 0 | 2.5 | 0 | 0 | 0 | 0 | 0 | 0 | 0 | 0 | 0 | 0 | 0 | 360 | 7.7 | 1 | 0 | 0.3477 | -1.432
MC00870 | Mg90.34Al8.94Zn0.55Mn0.17 | NAN | 90.34 | 0 | 0 | 8.94 | 0.55 | 0.17 | 0 | 0 | 0 | 0 | 0 | 0 | 0 | 0 | 0 | 0 | 0 | 0 | 0 | 0 | 0 | 0 | 0 | 0 | 0 | 0 | 0 | 0 | 0 | 0 | 0 | 0 | 0.619990257 | 0.2992 | -1.53
MC00871 | Mg90.28Al8.79Zn0.54Mn0.19Sn0.2 | NAN | 90.28 | 0 | 0 | 8.79 | 0.54 | 0.19 | 0 | 0 | 0 | 0 | 0 | 0 | 0 | 0 | 0 | 0 | 0 | 0 | 0 | 0.2 | 0 | 0 | 0 | 0 | 0 | 0 | 0 | 0 | 0 | 0 | 0 | 0 | 0.619990257 | 0.218 | -1.538
MC00872 | Mg89.75Al9.0Zn0.56Mn0.18Sn0.51 | NAN | 89.75 | 0 | 0 | 9 | 0.56 | 0.18 | 0 | 0 | 0 | 0 | 0 | 0 | 0 | 0 | 0 | 0 | 0 | 0 | 0 | 0.51 | 0 | 0 | 0 | 0 | 0 | 0 | 0 | 0 | 0 | 0 | 0 | 0 | 0.619990257 | 0.2415 | -1.534
MC00873 | Mg89.38Al8.87Zn0.56Mn0.18Sn1.01 | NAN | 89.38 | 0 | 0 | 8.87 | 0.56 | 0.18 | 0 | 0 | 0 | 0 | 0 | 0 | 0 | 0 | 0 | 0 | 0 | 0 | 0 | 1.01 | 0 | 0 | 0 | 0 | 0 | 0 | 0 | 0 | 0 | 0 | 0 | 0 | 0.619990257 | 0.3233 | -1.537
MC00874 | Mg89.765Al9.44Zn0.78Fe0.015 | 10.11817/j.ysxb.1004.0609.2021-39759 | 89.765 | 0 | 0 | 9.44 | 0.78 | 0 | 0 | 0.015 | 0 | 0 | 0 | 0 | 0 | 0 | 0 | 0 | 0 | 0 | 0 | 0 | 0 | 0 | 0 | 0 | 0 | 0 | 0 | 0 | 0 | 0 | 0 | 0 | 0.619990257 | 0.251 | -1.396
MC00875 | Mg89.737Al9.22Zn0.83Fe0.003Y0.21 | 10.11817/j.ysxb.1004.0609.2021-39759 | 89.737 | 0 | 0 | 9.22 | 0.83 | 0 | 0 | 0.003 | 0 | 0 | 0 | 0 | 0 | 0 | 0 | 0 | 0.21 | 0 | 0 | 0 | 0 | 0 | 0 | 0 | 0 | 0 | 0 | 0 | 0 | 0 | 0 | 0 | 0.619990257 | 0.267 | -1.413
MC00876 | Mg89.586Al8.97Zn0.79Fe0.004Y0.65 | 10.11817/j.ysxb.1004.0609.2021-39759 | 89.586 | 0 | 0 | 8.97 | 0.79 | 0 | 0 | 0.004 | 0 | 0 | 0 | 0 | 0 | 0 | 0 | 0 | 0.65 | 0 | 0 | 0 | 0 | 0 | 0 | 0 | 0 | 0 | 0 | 0 | 0 | 0 | 0 | 0 | 0.619990257 | 0.21 | -1.446
MC00877 | Mg89.616Al9.18Zn0.74Fe0.004Ce0.3La0.16 | 10.11817/j.ysxb.1004.0609.2021-39759 | 89.616 | 0 | 0 | 9.18 | 0.74 | 0 | 0 | 0.004 | 0 | 0 | 0 | 0 | 0 | 0.3 | 0 | 0 | 0 | 0 | 0 | 0 | 0.16 | 0 | 0 | 0 | 0 | 0 | 0 | 0 | 0 | 0 | 0 | 0 | 0.619990257 | 0.495 | -1.429
MC00878 | Mg88.373Al9.69Zn0.78Fe0.007Ce0.75La0.4 | 10.11817/j.ysxb.1004.0609.2021-39759 | 88.373 | 0 | 0 | 9.69 | 0.78 | 0 | 0 | 0.007 | 0 | 0 | 0 | 0 | 0 | 0.75 | 0 | 0 | 0 | 0 | 0 | 0 | 0.4 | 0 | 0 | 0 | 0 | 0 | 0 | 0 | 0 | 0 | 0 | 0 | 0.619990257 | 0.548 | -1.415
MC00879 | Mg97.2Zn1.5Ca0.5Ce0.8 | 10.13251/.j.issn.02546051.2021.0l.032 | 97.2 | 0 | 0 | 0 | 1.5 | 0 | 0 | 0 | 0 | 0 | 0.5 | 0 | 0 | 0.8 | 0 | 0 | 0 | 0 | 0 | 0 | 0 | 0 | 0 | 0 | 0 | 0 | 0 | 0 | 0 | 0 | 0 | 0 | 0.619990257 | 0.295 | -1.48
MC00880 | Mg96.5Zn1.5Ca0.5Ce0.8Zr0.7 | 10.13251/.j.issn.02546051.2021.0l.032 | 96.5 | 0 | 0 | 0 | 1.5 | 0 | 0 | 0 | 0 | 0 | 0.5 | 0 | 0 | 0.8 | 0.7 | 0 | 0 | 0 | 0 | 0 | 0 | 0 | 0 | 0 | 0 | 0 | 0 | 0 | 0 | 0 | 0 | 0 | 0.619990257 | 0.776 | -0.472
MC00881 | Mg99.71Zn0.22Mn0.07 | NAN | 99.71 | 0 | 0 | 0 | 0.22 | 0.07 | 0 | 0 | 0 | 0 | 0 | 0 | 0 | 0 | 0 | 0 | 0 | 0 | 0 | 0 | 0 | 0 | 0 | 0 | 0 | 0 | 0 | 0 | 0 | 0 | 0 | 1 | 0 | 0.517 | -1.67
MC00882 | Mg99.635Zn0.22Mn0.066Sr0.079 | NAN | 99.635 | 0 | 0 | 0 | 0.22 | 0.066 | 0 | 0 | 0 | 0 | 0 | 0 | 0.079 | 0 | 0 | 0 | 0 | 0 | 0 | 0 | 0 | 0 | 0 | 0 | 0 | 0 | 0 | 0 | 0 | 0 | 0 | 1 | 0 | 0.395 | -1.79
MC00883 | Mg99.476Zn0.26Mn0.064Sr0.2 | NAN | 99.476 | 0 | 0 | 0 | 0.26 | 0.064 | 0 | 0 | 0 | 0 | 0 | 0 | 0.2 | 0 | 0 | 0 | 0 | 0 | 0 | 0 | 0 | 0 | 0 | 0 | 0 | 0 | 0 | 0 | 0 | 0 | 0 | 1 | 0 | 0.493 | -1.73
MC00884 | Mg99.406Zn0.25Mn0.064Sr0.28 | NAN | 99.406 | 0 | 0 | 0 | 0.25 | 0.064 | 0 | 0 | 0 | 0 | 0 | 0 | 0.28 | 0 | 0 | 0 | 0 | 0 | 0 | 0 | 0 | 0 | 0 | 0 | 0 | 0 | 0 | 0 | 0 | 0 | 0 | 1 | 0 | 0.53 | -1.67
MC00885 | Mg95.62Al3.15Zn0.91Mn0.32 | NAN | 95.62 | 0 | 0 | 3.15 | 0.91 | 0.32 | 0 | 0 | 0 | 0 | 0 | 0 | 0 | 0 | 0 | 0 | 0 | 0 | 0 | 0 | 0 | 0 | 0 | 0 | 0 | 0 | 0 | 0 | 0 | 0 | 0 | 0 | 0.619990257 | 0.13 | -1.692
MC00886 | Mg92.84Al6.08Zn0.83Mn0.25 | NAN | 92.84 | 0 | 0 | 6.08 | 0.83 | 0.25 | 0 | 0 | 0 | 0 | 0 | 0 | 0 | 0 | 0 | 0 | 0 | 0 | 0 | 0 | 0 | 0 | 0 | 0 | 0 | 0 | 0 | 0 | 0 | 0 | 0 | 0 | 0.619990257 | 0.9 | -1.636
MC00887 | Mg89.96Al8.87Zn0.95Mn0.22 | NAN | 89.96 | 0 | 0 | 8.87 | 0.95 | 0.22 | 0 | 0 | 0 | 0 | 0 | 0 | 0 | 0 | 0 | 0 | 0 | 0 | 0 | 0 | 0 | 0 | 0 | 0 | 0 | 0 | 0 | 0 | 0 | 0 | 0 | 0 | 0.619990257 | 0.22 | -1.585
MC00888 | Mg85.37Zr0.45Y2.49Gd11.69 | 10.13289/j.issn.1009一6264.2019-111 | 85.37 | 0 | 0 | 0 | 0 | 0 | 0 | 0 | 0 | 0 | 0 | 0 | 0 | 0 | 0.45 | 0 | 2.49 | 11.69 | 0 | 0 | 0 | 0 | 0 | 0 | 0 | 0 | 0 | 0 | 0 | 0 | 0 | 0 | 0.619990257 | 0.393 | -1.511
MC00889 | Mg85.63Ca0.31Zr0.48Y2.53Gd11.05 | 10.13289/j.issn.1009一6264.2019-111 | 85.63 | 0 | 0 | 0 | 0 | 0 | 0 | 0 | 0 | 0 | 0.31 | 0 | 0 | 0 | 0.48 | 0 | 2.53 | 11.05 | 0 | 0 | 0 | 0 | 0 | 0 | 0 | 0 | 0 | 0 | 0 | 0 | 0 | 0 | 0.619990257 | 0.7931 | -1.4722
MC00890 | Mg84.96Ca0.87Zr0.52Y2.43Gd11.22 | 10.13289/j.issn.1009一6264.2019-111 | 84.96 | 0 | 0 | 0 | 0 | 0 | 0 | 0 | 0 | 0 | 0.87 | 0 | 0 | 0 | 0.52 | 0 | 2.43 | 11.22 | 0 | 0 | 0 | 0 | 0 | 0 | 0 | 0 | 0 | 0 | 0 | 0 | 0 | 0 | 0.619990257 | 0.7816 | -1.632
MC00891 | Mg85.75Al4.0Zn10.0Mn0.25 | 10.15980/j. tzzz. 2019.0 7.023 | 85.75 | 0 | 0 | 4 | 10 | 0.25 | 0 | 0 | 0 | 0 | 0 | 0 | 0 | 0 | 0 | 0 | 0 | 0 | 0 | 0 | 0 | 0 | 0 | 0 | 0 | 0 | 0 | 0 | 0 | 0 | 0 | 0 | 0.619990257 | 0.11 | -1.67
MC00892 | Mg85.45Al4.0Zn10.0Mn0.25Ca0.3 | 10.15980/j. tzzz. 2019.0 7.023 | 85.45 | 0 | 0 | 4 | 10 | 0.25 | 0 | 0 | 0 | 0 | 0.3 | 0 | 0 | 0 | 0 | 0 | 0 | 0 | 0 | 0 | 0 | 0 | 0 | 0 | 0 | 0 | 0 | 0 | 0 | 0 | 0 | 0 | 0.619990257 | 0.41 | -1.518
MC00893 | Mg85.15Al4.0Zn10.0Mn0.25Ca0.6 | 10.15980/j. tzzz. 2019.0 7.023 | 85.15 | 0 | 0 | 4 | 10 | 0.25 | 0 | 0 | 0 | 0 | 0.6 | 0 | 0 | 0 | 0 | 0 | 0 | 0 | 0 | 0 | 0 | 0 | 0 | 0 | 0 | 0 | 0 | 0 | 0 | 0 | 0 | 0 | 0.619990257 | 0.69 | -1.577
MC00894 | Mg84.85Al4.0Zn10.0Mn0.25Ca0.9 | 10.15980/j. tzzz. 2019.0 7.023 | 84.85 | 0 | 0 | 4 | 10 | 0.25 | 0 | 0 | 0 | 0 | 0.9 | 0 | 0 | 0 | 0 | 0 | 0 | 0 | 0 | 0 | 0 | 0 | 0 | 0 | 0 | 0 | 0 | 0 | 0 | 0 | 0 | 0 | 0.619990257 | 0.81 | -1.619
MC00895 | Mg93.0Al3.0Ca2.0Nd2.0 | 10.11903/1002.6495.2017.1 11 | 93 | 0 | 0 | 3 | 0 | 0 | 0 | 0 | 0 | 0 | 2 | 0 | 0 | 0 | 0 | 2 | 0 | 0 | 0 | 0 | 0 | 0 | 0 | 0 | 0 | 0 | 0 | 0 | 0 | 0 | 0 | 0 | 0.619990257 | 0.1621 | -1.5284
MC00896 | Mg90.0Al6.0Ca2.0Nd2.0 | 10.11903/1002.6495.2017.1 11 | 90 | 0 | 0 | 6 | 0 | 0 | 0 | 0 | 0 | 0 | 2 | 0 | 0 | 0 | 0 | 2 | 0 | 0 | 0 | 0 | 0 | 0 | 0 | 0 | 0 | 0 | 0 | 0 | 0 | 0 | 0 | 0 | 0.619990257 | 0.14 | -1.465
MC00897 | Mg87.0Al9.0Ca2.0Nd2.0 | 10.11903/1002.6495.2017.1 11 | 87 | 0 | 0 | 9 | 0 | 0 | 0 | 0 | 0 | 0 | 2 | 0 | 0 | 0 | 0 | 2 | 0 | 0 | 0 | 0 | 0 | 0 | 0 | 0 | 0 | 0 | 0 | 0 | 0 | 0 | 0 | 0 | 0.619990257 | 0.184 | -1.4678
MC00898 | Mg84.0Al12.0Ca2.0Nd2.0 | 10.11903/1002.6495.2017.1 11 | 84 | 0 | 0 | 12 | 0 | 0 | 0 | 0 | 0 | 0 | 2 | 0 | 0 | 0 | 0 | 2 | 0 | 0 | 0 | 0 | 0 | 0 | 0 | 0 | 0 | 0 | 0 | 0 | 0 | 0 | 0 | 0 | 0.619990257 | 0.1563 | -1.4936
MC00899 | Mg90.0Al9.0Zn1.0 | 10.16533/.J.CNK1.15-1099/TF.201801017 | 90 | 0 | 0 | 9 | 1 | 0 | 0 | 0 | 0 | 0 | 0 | 0 | 0 | 0 | 0 | 0 | 0 | 0 | 0 | 0 | 0 | 0 | 0 | 0 | 0 | 0 | 0 | 0 | 0 | 0 | 0 | 0 | 0.712250712 | 0.2271 | -1.4834
MC00900 | Mg89.8Al9.0Zn1.0Er0.2 | 10.16533/.J.CNK1.15-1099/TF.201801017 | 89.8 | 0 | 0 | 9 | 1 | 0 | 0 | 0 | 0 | 0 | 0 | 0 | 0 | 0 | 0 | 0 | 0 | 0 | 0 | 0 | 0 | 0 | 0 | 0 | 0.2 | 0 | 0 | 0 | 0 | 0 | 0 | 0 | 0.712250712 | 0.1324 | -1.2831
MC00901 | Mg89.6Al9.0Zn1.0Er0.4 | 10.16533/.J.CNK1.15-1099/TF.201801017 | 89.6 | 0 | 0 | 9 | 1 | 0 | 0 | 0 | 0 | 0 | 0 | 0 | 0 | 0 | 0 | 0 | 0 | 0 | 0 | 0 | 0 | 0 | 0 | 0 | 0.4 | 0 | 0 | 0 | 0 | 0 | 0 | 0 | 0.712250712 | 0.176 | -1.311
MC00902 | Mg89.4Al9.0Zn1.0Er0.6 | 10.16533/.J.CNK1.15-1099/TF.201801017 | 89.4 | 0 | 0 | 9 | 1 | 0 | 0 | 0 | 0 | 0 | 0 | 0 | 0 | 0 | 0 | 0 | 0 | 0 | 0 | 0 | 0 | 0 | 0 | 0 | 0.6 | 0 | 0 | 0 | 0 | 0 | 0 | 0 | 0.712250712 | 0.4268 | -1.5178
MC00903 | Mg96.0Zn4.0 | NAN | 96 | 0 | 0 | 0 | 4 | 0 | 0 | 0 | 0 | 0 | 0 | 0 | 0 | 0 | 0 | 0 | 0 | 0 | 0 | 0 | 0 | 0 | 0 | 0 | 0 | 0 | 0 | 0 | 0 | 0 | 0 | 1 | 0 | 0.389 | -1.724
MC00904 | Mg95.0Zn4.0Nd1.0 | NAN | 95 | 0 | 0 | 0 | 4 | 0 | 0 | 0 | 0 | 0 | 0 | 0 | 0 | 0 | 0 | 1 | 0 | 0 | 0 | 0 | 0 | 0 | 0 | 0 | 0 | 0 | 0 | 0 | 0 | 0 | 0 | 1 | 0 | 0.342 | -1.698
MC00905 | Mg94.0Zn4.0Nd2.0 | NAN | 94 | 0 | 0 | 0 | 4 | 0 | 0 | 0 | 0 | 0 | 0 | 0 | 0 | 0 | 0 | 2 | 0 | 0 | 0 | 0 | 0 | 0 | 0 | 0 | 0 | 0 | 0 | 0 | 0 | 0 | 0 | 1 | 0 | 0.322 | -1.688
MC00906 | Mg93.0Zn4.0Nd3.0 | NAN | 93 | 0 | 0 | 0 | 4 | 0 | 0 | 0 | 0 | 0 | 0 | 0 | 0 | 0 | 0 | 3 | 0 | 0 | 0 | 0 | 0 | 0 | 0 | 0 | 0 | 0 | 0 | 0 | 0 | 0 | 0 | 1 | 0 | 0.371 | -1.688
MC00907 | Mg95.78Al3.0Zn0.9Mn0.3Si0.02 | 10.13988/j.ust1.2016.06.009 | 95.78 | 0 | 0 | 3 | 0.9 | 0.3 | 0.02 | 0 | 0 | 0 | 0 | 0 | 0 | 0 | 0 | 0 | 0 | 0 | 0 | 0 | 0 | 0 | 0 | 0 | 0 | 0 | 0 | 0 | 0 | 0 | 0 | 0 | 0.89968511 | 0.187 | -1.464
MC00908 | Mg90.5Al8.5Zn0.67Mn0.32Si0.01 | 10.13988/j.ust1.2016.06.009 | 90.5 | 0 | 0 | 8.5 | 0.67 | 0.32 | 0.01 | 0 | 0 | 0 | 0 | 0 | 0 | 0 | 0 | 0 | 0 | 0 | 0 | 0 | 0 | 0 | 0 | 0 | 0 | 0 | 0 | 0 | 0 | 0 | 0 | 0 | 0.89968511 | 0.1755 | -1.416
MC00909 | Mg89.0Li10Al1.0 | 10.13988/j.ust1.2016.06.009 | 89 | 0 | 10 | 1 | 0 | 0 | 0 | 0 | 0 | 0 | 0 | 0 | 0 | 0 | 0 | 0 | 0 | 0 | 0 | 0 | 0 | 0 | 0 | 0 | 0 | 0 | 0 | 0 | 0 | 0 | 0 | 0 | 0.89968511 | 0.7749 | -1.484
MC00910 | Mg90.09Li9Zn0.91 | 10.13988/j.ust1.2016.06.009 | 90.09 | 0 | 9 | 0 | 0.91 | 0 | 0 | 0 | 0 | 0 | 0 | 0 | 0 | 0 | 0 | 0 | 0 | 0 | 0 | 0 | 0 | 0 | 0 | 0 | 0 | 0 | 0 | 0 | 0 | 0 | 0 | 0 | 0.89968511 | 0.133 | -1.378
MC00911 | Mg94.2Zn4.1Zr0.1Y1.1Er0.5 | 10.13988/j.ust1.2016.06.009 | 94.2 | 0 | 0 | 0 | 4.1 | 0 | 0 | 0 | 0 | 0 | 0 | 0 | 0 | 0 | 0.1 | 0 | 1.1 | 0 | 0 | 0 | 0 | 0 | 0 | 0 | 0.5 | 0 | 0 | 0 | 0 | 0 | 0 | 0 | 0.89968511 | 0.5548 | -1.395
MC00912 | Mg96.95Mn1.5Nd0.5Y1.05 | 10.15980/j.tzzz.2014.12.029 | 96.95 | 0 | 0 | 0 | 0 | 1.5 | 0 | 0 | 0 | 0 | 0 | 0 | 0 | 0 | 0 | 0.5 | 1.05 | 0 | 0 | 0 | 0 | 0 | 0 | 0 | 0 | 0 | 0 | 0 | 0 | 300 | 14 | 0 | 0.619990257 | 0.3711 | -2.76
MC00913 | Mg96.45Zn0.5Mn1.5Nd0.5Y1.05 | 10.15980/j.tzzz.2014.12.029 | 96.45 | 0 | 0 | 0 | 0.5 | 1.5 | 0 | 0 | 0 | 0 | 0 | 0 | 0 | 0 | 0 | 0.5 | 1.05 | 0 | 0 | 0 | 0 | 0 | 0 | 0 | 0 | 0 | 0 | 0 | 0 | 300 | 14 | 0 | 0.619990257 | 0.1948 | -1.364
MC00914 | Mg95.45Zn1.5Mn1.5Nd0.5Y1.05 | 10.15980/j.tzzz.2014.12.029 | 95.45 | 0 | 0 | 0 | 1.5 | 1.5 | 0 | 0 | 0 | 0 | 0 | 0 | 0 | 0 | 0 | 0.5 | 1.05 | 0 | 0 | 0 | 0 | 0 | 0 | 0 | 0 | 0 | 0 | 0 | 0 | 300 | 14 | 0 | 0.619990257 | 0.45 | -1.356
MC00915 | Mg93.95Zn3.0Mn1.5Nd0.5Y1.05 | 10.15980/j.tzzz.2014.12.029 | 93.95 | 0 | 0 | 0 | 3 | 1.5 | 0 | 0 | 0 | 0 | 0 | 0 | 0 | 0 | 0 | 0.5 | 1.05 | 0 | 0 | 0 | 0 | 0 | 0 | 0 | 0 | 0 | 0 | 0 | 0 | 300 | 14 | 0 | 0.619990257 | 0.2628 | -1.368
MC00916 | Mg98.75Zn1.0Ca0.25 | NAN | 98.75 | 0 | 0 | 0 | 1 | 0 | 0 | 0 | 0 | 0 | 0.25 | 0 | 0 | 0 | 0 | 0 | 0 | 0 | 0 | 0 | 0 | 0 | 0 | 0 | 0 | 0 | 0 | 0 | 0 | 0 | 0 | 2 | 0 | 0.15929 | -1.454
MC00917 | Mg98.5Zn1.0Ca0.5 | NAN | 98.5 | 0 | 0 | 0 | 1 | 0 | 0 | 0 | 0 | 0 | 0.5 | 0 | 0 | 0 | 0 | 0 | 0 | 0 | 0 | 0 | 0 | 0 | 0 | 0 | 0 | 0 | 0 | 0 | 0 | 0 | 0 | 2 | 0 | 0.11819 | -1.4913
MC00918 | Mg98.0Zn1.0Ca1.0 | NAN | 98 | 0 | 0 | 0 | 1 | 0 | 0 | 0 | 0 | 0 | 1 | 0 | 0 | 0 | 0 | 0 | 0 | 0 | 0 | 0 | 0 | 0 | 0 | 0 | 0 | 0 | 0 | 0 | 0 | 0 | 0 | 2 | 0 | 0.6377 | -1.5596
MC00919 | Mg93.372Al6.04Zn0.207Mn0.381 | NAN | 93.372 | 0 | 0 | 6.04 | 0.207 | 0.381 | 0 | 0 | 0 | 0 | 0 | 0 | 0 | 0 | 0 | 0 | 0 | 0 | 0 | 0 | 0 | 0 | 0 | 0 | 0 | 0 | 0 | 0 | 0 | 0 | 0 | 0 | 0.619990257 | 0.1913 | -1.3788
MC00920 | Mg93.346Al5.81Zn0.201Mn0.343Nd0.3 | NAN | 93.346 | 0 | 0 | 5.81 | 0.201 | 0.343 | 0 | 0 | 0 | 0 | 0 | 0 | 0 | 0 | 0 | 0.3 | 0 | 0 | 0 | 0 | 0 | 0 | 0 | 0 | 0 | 0 | 0 | 0 | 0 | 0 | 0 | 0 | 0.619990257 | 0.1766 | -1.3587
MC00921 | Mg93.059Al5.8Zn0.22Mn0.321Nd0.6 | NAN | 93.059 | 0 | 0 | 5.8 | 0.22 | 0.321 | 0 | 0 | 0 | 0 | 0 | 0 | 0 | 0 | 0 | 0.6 | 0 | 0 | 0 | 0 | 0 | 0 | 0 | 0 | 0 | 0 | 0 | 0 | 0 | 0 | 0 | 0 | 0.619990257 | 0.388 | -1.3456
MC00922 | Mg92.744Al5.81Zn0.217Mn0.329Nd0.9 | NAN | 92.744 | 0 | 0 | 5.81 | 0.217 | 0.329 | 0 | 0 | 0 | 0 | 0 | 0 | 0 | 0 | 0 | 0.9 | 0 | 0 | 0 | 0 | 0 | 0 | 0 | 0 | 0 | 0 | 0 | 0 | 0 | 0 | 0 | 0 | 0.619990257 | 0.284 | -1.3327
MC00923 | Mg92.535Al5.79Zn0.139Mn0.336Nd1.2 | NAN | 92.535 | 0 | 0 | 5.79 | 0.139 | 0.336 | 0 | 0 | 0 | 0 | 0 | 0 | 0 | 0 | 0 | 1.2 | 0 | 0 | 0 | 0 | 0 | 0 | 0 | 0 | 0 | 0 | 0 | 0 | 0 | 0 | 0 | 0 | 0.619990257 | 0.545 | -1.3474
MC00924 | Mg99.71Ga0.19Hg0.1 | 10.19476/j.ysxb.1004.0609.2015.10.018 | 99.71 | 0 | 0 | 0 | 0 | 0 | 0 | 0 | 0 | 0 | 0 | 0 | 0 | 0 | 0 | 0 | 0 | 0 | 0 | 0 | 0 | 0 | 0 | 0 | 0 | 0 | 0 | 0.19 | 0.1 | 0 | 0 | 0 | 0.619990257 | 0.73 | -1.813
MC00925 | Mg98.8La0.91Ga0.19Hg0.1 | 10.19476/j.ysxb.1004.0609.2015.10.018 | 98.8 | 0 | 0 | 0 | 0 | 0 | 0 | 0 | 0 | 0 | 0 | 0 | 0 | 0 | 0 | 0 | 0 | 0 | 0 | 0 | 0.91 | 0 | 0 | 0 | 0 | 0 | 0 | 0.19 | 0.1 | 0 | 0 | 0 | 0.619990257 | 0.872 | -1.784
MC00926 | Mg97.73La1.97Ga0.2Hg0.1 | 10.19476/j.ysxb.1004.0609.2015.10.018 | 97.73 | 0 | 0 | 0 | 0 | 0 | 0 | 0 | 0 | 0 | 0 | 0 | 0 | 0 | 0 | 0 | 0 | 0 | 0 | 0 | 1.97 | 0 | 0 | 0 | 0 | 0 | 0 | 0.2 | 0.1 | 0 | 0 | 0 | 0.619990257 | 0.2487 | -1.768
MC00927 | Mg95.79La3.92Ga0.19Hg0.1 | 10.19476/j.ysxb.1004.0609.2015.10.018 | 95.79 | 0 | 0 | 0 | 0 | 0 | 0 | 0 | 0 | 0 | 0 | 0 | 0 | 0 | 0 | 0 | 0 | 0 | 0 | 0 | 3.92 | 0 | 0 | 0 | 0 | 0 | 0 | 0.19 | 0.1 | 0 | 0 | 0 | 0.619990257 | 0.29 | -1.625
MC00928 | Mg93.81La5.89Ga0.2Hg0.1 | 10.19476/j.ysxb.1004.0609.2015.10.018 | 93.81 | 0 | 0 | 0 | 0 | 0 | 0 | 0 | 0 | 0 | 0 | 0 | 0 | 0 | 0 | 0 | 0 | 0 | 0 | 0 | 5.89 | 0 | 0 | 0 | 0 | 0 | 0 | 0.2 | 0.1 | 0 | 0 | 0 | 0.619990257 | 0.133 | -1.597
MC00929 | Mg89.0Al6.0Pb5 | 10.19476/Lvsxb.1004.0609.2015.10.002 | 89 | 0 | 0 | 6 | 0 | 0 | 0 | 0 | 0 | 0 | 0 | 0 | 0 | 0 | 0 | 0 | 0 | 0 | 5 | 0 | 0 | 0 | 0 | 0 | 0 | 0 | 0 | 0 | 0 | 0 | 0 | 0 | 0.619990257 | 0.4796 | -1.69
MC00930 | Mg88.0Al6.0Pb5La1.0 | 10.19476/Lvsxb.1004.0609.2015.10.002 | 88 | 0 | 0 | 6 | 0 | 0 | 0 | 0 | 0 | 0 | 0 | 0 | 0 | 0 | 0 | 0 | 0 | 0 | 5 | 0 | 1 | 0 | 0 | 0 | 0 | 0 | 0 | 0 | 0 | 0 | 0 | 0 | 0.619990257 | 0.398 | -1.58
MC00931 | Mg87.0Al6.0Pb5La2.0 | 10.19476/Lvsxb.1004.0609.2015.10.002 | 87 | 0 | 0 | 6 | 0 | 0 | 0 | 0 | 0 | 0 | 0 | 0 | 0 | 0 | 0 | 0 | 0 | 0 | 5 | 0 | 2 | 0 | 0 | 0 | 0 | 0 | 0 | 0 | 0 | 0 | 0 | 0 | 0.619990257 | 0.1741 | -1.59
MC00932 | Mg85.0Al6.0Pb5La4.0 | 10.19476/Lvsxb.1004.0609.2015.10.002 | 85 | 0 | 0 | 6 | 0 | 0 | 0 | 0 | 0 | 0 | 0 | 0 | 0 | 0 | 0 | 0 | 0 | 0 | 5 | 0 | 4 | 0 | 0 | 0 | 0 | 0 | 0 | 0 | 0 | 0 | 0 | 0 | 0.619990257 | 0.28 | -1.58
MC00933 | Mg83.0Al6.0Pb5La6.0 | 10.19476/Lvsxb.1004.0609.2015.10.002 | 83 | 0 | 0 | 6 | 0 | 0 | 0 | 0 | 0 | 0 | 0 | 0 | 0 | 0 | 0 | 0 | 0 | 0 | 5 | 0 | 6 | 0 | 0 | 0 | 0 | 0 | 0 | 0 | 0 | 0 | 0 | 0 | 0.619990257 | 0.337 | -1.59
MC00934 | Mg93.0Al6.0Zn1.0 | 10.16185/j.jxatu.edu.cn.2015.06.010 | 93 | 0 | 0 | 6 | 1 | 0 | 0 | 0 | 0 | 0 | 0 | 0 | 0 | 0 | 0 | 0 | 0 | 0 | 0 | 0 | 0 | 0 | 0 | 0 | 0 | 0 | 0 | 0 | 0 | 0 | 0 | 0 | 0.619990257 | 0.1 | -1.53
MC00935 | Mg92.0Al6.0Zn2.0 | 10.16185/j.jxatu.edu.cn.2015.06.010 | 92 | 0 | 0 | 6 | 2 | 0 | 0 | 0 | 0 | 0 | 0 | 0 | 0 | 0 | 0 | 0 | 0 | 0 | 0 | 0 | 0 | 0 | 0 | 0 | 0 | 0 | 0 | 0 | 0 | 0 | 0 | 0 | 0.619990257 | 0.1 | -1.475
MC00936 | Mg91.0Al6.0Zn3.0 | 10.16185/j.jxatu.edu.cn.2015.06.010 | 91 | 0 | 0 | 6 | 3 | 0 | 0 | 0 | 0 | 0 | 0 | 0 | 0 | 0 | 0 | 0 | 0 | 0 | 0 | 0 | 0 | 0 | 0 | 0 | 0 | 0 | 0 | 0 | 0 | 0 | 0 | 0 | 0.619990257 | 0.158 | -1.42
MC00937 | Mg89.0Al6.0Pb5 | 10.19476/j.ysxb.1004.0609.2015.07.003 | 89 | 0 | 0 | 6 | 0 | 0 | 0 | 0 | 0 | 0 | 0 | 0 | 0 | 0 | 0 | 0 | 0 | 0 | 5 | 0 | 0 | 0 | 0 | 0 | 0 | 0 | 0 | 0 | 0 | 0 | 0 | 0 | 0.619990257 | 0.3986 | -1.567
MC00938 | Mg88.8Al6.0Ce0.2Pb5 | 10.19476/j.ysxb.1004.0609.2015.07.003 | 88.8 | 0 | 0 | 6 | 0 | 0 | 0 | 0 | 0 | 0 | 0 | 0 | 0 | 0.2 | 0 | 0 | 0 | 0 | 5 | 0 | 0 | 0 | 0 | 0 | 0 | 0 | 0 | 0 | 0 | 0 | 0 | 0 | 0.619990257 | 0.411 | -1.53
MC00939 | Mg88.4Al6.0Ce0.6Pb5 | 10.19476/j.ysxb.1004.0609.2015.07.003 | 88.4 | 0 | 0 | 6 | 0 | 0 | 0 | 0 | 0 | 0 | 0 | 0 | 0 | 0.6 | 0 | 0 | 0 | 0 | 5 | 0 | 0 | 0 | 0 | 0 | 0 | 0 | 0 | 0 | 0 | 0 | 0 | 0 | 0.619990257 | 0.451 | -1.538
MC00940 | Mg87.0Al6.0Ce2.0Pb5 | 10.19476/j.ysxb.1004.0609.2015.07.003 | 87 | 0 | 0 | 6 | 0 | 0 | 0 | 0 | 0 | 0 | 0 | 0 | 0 | 2 | 0 | 0 | 0 | 0 | 5 | 0 | 0 | 0 | 0 | 0 | 0 | 0 | 0 | 0 | 0 | 0 | 0 | 0 | 0.619990257 | 0.2258 | -1.421
MC00941 | Mg85.0Al6.0Ce4.0Pb5 | 10.19476/j.ysxb.1004.0609.2015.07.003 | 85 | 0 | 0 | 6 | 0 | 0 | 0 | 0 | 0 | 0 | 0 | 0 | 0 | 4 | 0 | 0 | 0 | 0 | 5 | 0 | 0 | 0 | 0 | 0 | 0 | 0 | 0 | 0 | 0 | 0 | 0 | 0 | 0.619990257 | 0.1966 | -1.552
MC00942 | Mg99.005Al0.004Zn0.52Mn0.11Fe0.001Zr0.36 | 10.1016/j.jma.2024.02.002 | 99.005 | 0 | 0 | 0.004 | 0.52 | 0.11 | 0 | 0.001 | 0 | 0 | 0 | 0 | 0 | 0 | 0.36 | 0 | 0 | 0 | 0 | 0 | 0 | 0 | 0 | 0 | 0 | 0 | 0 | 0 | 0 | 0 | 0 | 2 | 0 | 0.11
MC00943 | Mg98.996Al0.002Zn0.53Mn0.2Fe0.002Zr0.27 | 10.1016/j.jma.2024.02.002 | 98.996 | 0 | 0 | 0.002 | 0.53 | 0.2 | 0 | 0.002 | 0 | 0 | 0 | 0 | 0 | 0 | 0.27 | 0 | 0 | 0 | 0 | 0 | 0 | 0 | 0 | 0 | 0 | 0 | 0 | 0 | 0 | 430 | 25 | 2 | 0 | 0.58
MC00944 | Mg97.14Sc0.91Al0.007Zn0.53Mn0.07Fe0.003Sr0.91Zr0.43 | 10.1016/j.jma.2024.02.002 | 97.14 | 0.91 | 0 | 0.007 | 0.53 | 0.07 | 0 | 0.003 | 0 | 0 | 0 | 0 | 0.91 | 0 | 0.43 | 0 | 0 | 0 | 0 | 0 | 0 | 0 | 0 | 0 | 0 | 0 | 0 | 0 | 0 | 0 | 0 | 2 | 0 | 0.569
MC00945 | Mg97.358Sc0.89Al0.001Zn0.5Mn0.05Fe0.001Sr0.89Zr0.31 | 10.1016/j.jma.2024.02.002 | 97.358 | 0.89 | 0 | 0.001 | 0.5 | 0.05 | 0 | 0.001 | 0 | 0 | 0 | 0 | 0.89 | 0 | 0.31 | 0 | 0 | 0 | 0 | 0 | 0 | 0 | 0 | 0 | 0 | 0 | 0 | 0 | 0 | 430 | 25 | 2 | 0 | 0.67
MC00946 | Mg99.244Al0.004Zn0.5Mn0.04Fe0.002Zr0.21 | 10.1016/j.jma.2024.02.002 | 99.244 | 0 | 0 | 0.004 | 0.5 | 0.04 | 0 | 0.002 | 0 | 0 | 0 | 0 | 0 | 0 | 0.21 | 0 | 0 | 0 | 0 | 0 | 0 | 0 | 0 | 0 | 0 | 0 | 0 | 0 | 0 | 0 | 0 | 2 | 0 | 0.287
MC00947 | Mg99.274Al0.004Zn0.47Mn0.06Fe0.002Zr0.19 | 10.1016/j.jma.2024.02.002 | 99.274 | 0 | 0 | 0.004 | 0.47 | 0.06 | 0 | 0.002 | 0 | 0 | 0 | 0 | 0 | 0 | 0.19 | 0 | 0 | 0 | 0 | 0 | 0 | 0 | 0 | 0 | 0 | 0 | 0 | 0 | 0 | 430 | 25 | 2 | 0 | 0.77
MC00948 | Mg96.306Sc1.47Al0.01Zn0.42Mn0.07Fe0.004Sr1.47Zr0.25 | 10.1016/j.jma.2024.02.002 | 96.306 | 1.47 | 0 | 0.01 | 0.42 | 0.07 | 0 | 0.004 | 0 | 0 | 0 | 0 | 1.47 | 0 | 0.25 | 0 | 0 | 0 | 0 | 0 | 0 | 0 | 0 | 0 | 0 | 0 | 0 | 0 | 0 | 0 | 0 | 2 | 0 | 0.292
MC00949 | Mg95.905Sc1.59Al0.004Zn0.46Mn0.09Fe0.001Sr1.59Zr0.36 | 10.1016/j.jma.2024.02.002 | 95.905 | 1.59 | 0 | 0.004 | 0.46 | 0.09 | 0 | 0.001 | 0 | 0 | 0 | 0 | 1.59 | 0 | 0.36 | 0 | 0 | 0 | 0 | 0 | 0 | 0 | 0 | 0 | 0 | 0 | 0 | 0 | 0 | 430 | 25 | 2 | 0 | 0.198
MC00950 | Mg98.85Al0.006Zn0.45Mn0.5Fe0.004Zr0.19 | 10.1016/j.jma.2024.02.002 | 98.85 | 0 | 0 | 0.006 | 0.45 | 0.5 | 0 | 0.004 | 0 | 0 | 0 | 0 | 0 | 0 | 0.19 | 0 | 0 | 0 | 0 | 0 | 0 | 0 | 0 | 0 | 0 | 0 | 0 | 0 | 0 | 0 | 0 | 2 | 0 | 0.23
MC00951 | Mg99.266Al0.003Zn0.42Mn0.1Fe0.001Zr0.21 | 10.1016/j.jma.2024.02.002 | 99.266 | 0 | 0 | 0.003 | 0.42 | 0.1 | 0 | 0.001 | 0 | 0 | 0 | 0 | 0 | 0 | 0.21 | 0 | 0 | 0 | 0 | 0 | 0 | 0 | 0 | 0 | 0 | 0 | 0 | 0 | 0 | 430 | 25 | 2 | 0 | 0.46
MC00952 | Mg97.872Sc0.73Al0.004Zn0.49Mn0.07Fe0.004Sr0.73Zr0.1 | 10.1016/j.jma.2024.02.002 | 97.872 | 0.73 | 0 | 0.004 | 0.49 | 0.07 | 0 | 0.004 | 0 | 0 | 0 | 0 | 0.73 | 0 | 0.1 | 0 | 0 | 0 | 0 | 0 | 0 | 0 | 0 | 0 | 0 | 0 | 0 | 0 | 0 | 0 | 0 | 2 | 0 | 0.66
MC00953 | Mg97.309Sc0.81Al0.006Zn0.57Mn0.22Fe0.005Sr0.81Zr0.27 | 10.1016/j.jma.2024.02.002 | 97.309 | 0.81 | 0 | 0.006 | 0.57 | 0.22 | 0 | 0.005 | 0 | 0 | 0 | 0 | 0.81 | 0 | 0.27 | 0 | 0 | 0 | 0 | 0 | 0 | 0 | 0 | 0 | 0 | 0 | 0 | 0 | 0 | 430 | 25 | 2 | 0 | 0.63
MC00954 | Mg95.562Sc1.69Al0.013Zn0.53Mn0.17Fe0.005Sr1.69Zr0.34 | 10.1016/j.jma.2024.02.002 | 95.562 | 1.69 | 0 | 0.013 | 0.53 | 0.17 | 0 | 0.005 | 0 | 0 | 0 | 0 | 1.69 | 0 | 0.34 | 0 | 0 | 0 | 0 | 0 | 0 | 0 | 0 | 0 | 0 | 0 | 0 | 0 | 0 | 0 | 0 | 2 | 0 | 0.421
MC00955 | Mg95.513Sc1.73Al0.004Zn0.39Mn0.2Fe0.003Sr1.73Zr0.43 | 10.1016/j.jma.2024.02.002 | 95.513 | 1.73 | 0 | 0.004 | 0.39 | 0.2 | 0 | 0.003 | 0 | 0 | 0 | 0 | 1.73 | 0 | 0.43 | 0 | 0 | 0 | 0 | 0 | 0 | 0 | 0 | 0 | 0 | 0 | 0 | 0 | 0 | 430 | 25 | 2 | 0 | 0.342
MC00956 | Mg97.217Sc0.87Al0.008Zn0.59Mn0.11Fe0.005Sr0.87Zr0.33 | 10.1016/j.jma.2024.02.002 | 97.217 | 0.87 | 0 | 0.008 | 0.59 | 0.11 | 0 | 0.005 | 0 | 0 | 0 | 0 | 0.87 | 0 | 0.33 | 0 | 0 | 0 | 0 | 0 | 0 | 0 | 0 | 0 | 0 | 0 | 0 | 0 | 0 | 0 | 0 | 2 | 0 | 0.296
MC00957 | Mg97.068Sc0.81Al0.006Zn0.59Mn0.25Fe0.006Sr0.81Zr0.46 | 10.1016/j.jma.2024.02.002 | 97.068 | 0.81 | 0 | 0.006 | 0.59 | 0.25 | 0 | 0.006 | 0 | 0 | 0 | 0 | 0.81 | 0 | 0.46 | 0 | 0 | 0 | 0 | 0 | 0 | 0 | 0 | 0 | 0 | 0 | 0 | 0 | 0 | 430 | 25 | 2 | 0 | 0.188
MC00958 | Mg95.529Sc1.65Al0.008Zn0.57Mn0.15Fe0.003Sr1.65Zr0.44 | 10.1016/j.jma.2024.02.002 | 95.529 | 1.65 | 0 | 0.008 | 0.57 | 0.15 | 0 | 0.003 | 0 | 0 | 0 | 0 | 1.65 | 0 | 0.44 | 0 | 0 | 0 | 0 | 0 | 0 | 0 | 0 | 0 | 0 | 0 | 0 | 0 | 0 | 0 | 0 | 2 | 0 | 0.244
MC00959 | Mg95.111Sc2.0Al0.005Zn0.45Mn0.11Fe0.004Sr2.0Zr0.32 | 10.1016/j.jma.2024.02.002 | 95.111 | 2 | 0 | 0.005 | 0.45 | 0.11 | 0 | 0.004 | 0 | 0 | 0 | 0 | 2 | 0 | 0.32 | 0 | 0 | 0 | 0 | 0 | 0 | 0 | 0 | 0 | 0 | 0 | 0 | 0 | 0 | 430 | 25 | 2 | 0 | 0.239
MC00960 | Mg98.19Mn0.22Ca0.73Sn0.86 | 10.1149/1945-7111/ad14ce | 98.19 | 0 | 0 | 0 | 0 | 0.22 | 0 | 0 | 0 | 0 | 0.73 | 0 | 0 | 0 | 0 | 0 | 0 | 0 | 0 | 0.86 | 0 | 0 | 0 | 0 | 0 | 0 | 0 | 0 | 0 | 0 | 0 | 0 | 0.619990257 | 0.172 | -1.597
MC00961 | Mg98.08Mn0.16Ca0.68Sn0.76Sm0.32 | 10.1149/1945-7111/ad14ce | 98.08 | 0 | 0 | 0 | 0 | 0.16 | 0 | 0 | 0 | 0 | 0.68 | 0 | 0 | 0 | 0 | 0 | 0 | 0 | 0 | 0.76 | 0 | 0.32 | 0 | 0 | 0 | 0 | 0 | 0 | 0 | 0 | 0 | 0 | 0.619990257 | 0.4997 | -1.568
MC00962 | Mg97.53Mn0.22Ca0.63Sn0.86Sm0.76 | 10.1149/1945-7111/ad14ce | 97.53 | 0 | 0 | 0 | 0 | 0.22 | 0 | 0 | 0 | 0 | 0.63 | 0 | 0 | 0 | 0 | 0 | 0 | 0 | 0 | 0.86 | 0 | 0.76 | 0 | 0 | 0 | 0 | 0 | 0 | 0 | 0 | 0 | 0 | 0.619990257 | 0.284 | -1.561
MC00963 | Mg96.505Mn0.31Ca0.665Sn0.88Sm1.64 | 10.1149/1945-7111/ad14ce | 96.505 | 0 | 0 | 0 | 0 | 0.31 | 0 | 0 | 0 | 0 | 0.665 | 0 | 0 | 0 | 0 | 0 | 0 | 0 | 0 | 0.88 | 0 | 1.64 | 0 | 0 | 0 | 0 | 0 | 0 | 0 | 0 | 0 | 0 | 0.619990257 | 0.3258 | -1.589
MC00964 | Mg93.007Zr0.626Y3.216La3.151 | 10.3390/ma16145141 | 93.007 | 0 | 0 | 0 | 0 | 0 | 0 | 0 | 0 | 0 | 0 | 0 | 0 | 0 | 0.626 | 0 | 3.216 | 0 | 0 | 0 | 3.151 | 0 | 0 | 0 | 0 | 0 | 0 | 0 | 0 | 0 | 0 | 0 | 0.619990257 | 0.22 | -1.17
MC00965 | Mg90.138Zr1.163Y4.715La3.984 | 10.3390/ma16145141 | 90.138 | 0 | 0 | 0 | 0 | 0 | 0 | 0 | 0 | 0 | 0 | 0 | 0 | 0 | 1.163 | 0 | 4.715 | 0 | 0 | 0 | 3.984 | 0 | 0 | 0 | 0 | 0 | 0 | 0 | 0 | 0 | 0 | 0 | 0.619990257 | 0.357 | -1.29
MC00966 | Mg96.47Zn2.03Y0.95Gd0.55 | 10.1007/s11665-023-08695-7 | 96.47 | 0 | 0 | 0 | 2.03 | 0 | 0 | 0 | 0 | 0 | 0 | 0 | 0 | 0 | 0 | 0 | 0.95 | 0.55 | 0 | 0 | 0 | 0 | 0 | 0 | 0 | 0 | 0 | 0 | 0 | 420 | 10 | 2 | 0 | 0.1134 | -1.58
MC00967 | Mg96.12Zn1.96Mn0.48Y0.97Gd0.47 | 10.1007/s11665-023-08695-7 | 96.12 | 0 | 0 | 0 | 1.96 | 0.48 | 0 | 0 | 0 | 0 | 0 | 0 | 0 | 0 | 0 | 0 | 0.97 | 0.47 | 0 | 0 | 0 | 0 | 0 | 0 | 0 | 0 | 0 | 0 | 0 | 420 | 10 | 2 | 0 | 0.574 | -1.55
MC00968 | Mg95.5Zn2.01Mn0.94Y1.03Gd0.52 | 10.1007/s11665-023-08695-7 | 95.5 | 0 | 0 | 0 | 2.01 | 0.94 | 0 | 0 | 0 | 0 | 0 | 0 | 0 | 0 | 0 | 0 | 1.03 | 0.52 | 0 | 0 | 0 | 0 | 0 | 0 | 0 | 0 | 0 | 0 | 0 | 420 | 10 | 2 | 0 | 0.623 | -1.56
MC00969 | Mg99.2193Si0.0562Fe0.0299Y0.6946 | 10.1016/j.jmrt.2023.09.112 | 99.2193 | 0 | 0 | 0 | 0 | 0 | 0.0562 | 0.0299 | 0 | 0 | 0 | 0 | 0 | 0 | 0 | 0 | 0.6946 | 0 | 0 | 0 | 0 | 0 | 0 | 0 | 0 | 0 | 0 | 0 | 0 | 400 | 25 | 0 | 0.619990257 | 0.8852 | -1.46
MC00970 | Mg99.2976Si0.0711Fe0.0201Ca0.0379Y0.5733 | 10.1016/j.jmrt.2023.09.112 | 99.2976 | 0 | 0 | 0 | 0 | 0 | 0.0711 | 0.0201 | 0 | 0 | 0.0379 | 0 | 0 | 0 | 0 | 0 | 0.5733 | 0 | 0 | 0 | 0 | 0 | 0 | 0 | 0 | 0 | 0 | 0 | 0 | 400 | 25 | 0 | 0.619990257 | 0.3288 | -1.437
MC00971 | Mg99.2314Si0.0491Fe0.0206Ca0.1094Y0.5895 | 10.1016/j.jmrt.2023.09.112 | 99.2314 | 0 | 0 | 0 | 0 | 0 | 0.0491 | 0.0206 | 0 | 0 | 0.1094 | 0 | 0 | 0 | 0 | 0 | 0.5895 | 0 | 0 | 0 | 0 | 0 | 0 | 0 | 0 | 0 | 0 | 0 | 0 | 400 | 25 | 0 | 0.619990257 | 0.3496 | -1.358
MC00972 | Mg99.1229Si0.0365Fe0.0218Ca0.1845Y0.6343 | 10.1016/j.jmrt.2023.09.112 | 99.1229 | 0 | 0 | 0 | 0 | 0 | 0.0365 | 0.0218 | 0 | 0 | 0.1845 | 0 | 0 | 0 | 0 | 0 | 0.6343 | 0 | 0 | 0 | 0 | 0 | 0 | 0 | 0 | 0 | 0 | 0 | 0 | 400 | 25 | 0 | 0.619990257 | 0.3537 | -1.363
MC00973 | Mg96.0Zn3.0Mn1.0 | 10.1007/s11665-023-08097-9 | 96 | 0 | 0 | 0 | 3 | 1 | 0 | 0 | 0 | 0 | 0 | 0 | 0 | 0 | 0 | 0 | 0 | 0 | 0 | 0 | 0 | 0 | 0 | 0 | 0 | 0 | 0 | 0 | 0 | 0 | 0 | 1 | 0 | 0.3519 | -1.5478
MC00974 | Mg95.5Zn3.0Mn1.0Y0.5 | 10.1007/s11665-023-08097-9 | 95.5 | 0 | 0 | 0 | 3 | 1 | 0 | 0 | 0 | 0 | 0 | 0 | 0 | 0 | 0 | 0 | 0.5 | 0 | 0 | 0 | 0 | 0 | 0 | 0 | 0 | 0 | 0 | 0 | 0 | 0 | 0 | 1 | 0 | 0.3282 | -1.5451
MC00975 | Mg95.0Zn3.0Mn1.0Y1.0 | 10.1007/s11665-023-08097-9 | 95 | 0 | 0 | 0 | 3 | 1 | 0 | 0 | 0 | 0 | 0 | 0 | 0 | 0 | 0 | 0 | 1 | 0 | 0 | 0 | 0 | 0 | 0 | 0 | 0 | 0 | 0 | 0 | 0 | 0 | 0 | 1 | 0 | 0.315 | -1.5369
MC00976 | Mg94.5Zn3.0Mn1.0Y1.5 | 10.1007/s11665-023-08097-9 | 94.5 | 0 | 0 | 0 | 3 | 1 | 0 | 0 | 0 | 0 | 0 | 0 | 0 | 0 | 0 | 0 | 1.5 | 0 | 0 | 0 | 0 | 0 | 0 | 0 | 0 | 0 | 0 | 0 | 0 | 0 | 0 | 1 | 0 | 0.4814 | -1.5725
MC00977 | Mg94.0Zn3.0Mn1.0Y2.0 | 10.1007/s11665-023-08097-9 | 94 | 0 | 0 | 0 | 3 | 1 | 0 | 0 | 0 | 0 | 0 | 0 | 0 | 0 | 0 | 0 | 2 | 0 | 0 | 0 | 0 | 0 | 0 | 0 | 0 | 0 | 0 | 0 | 0 | 0 | 0 | 1 | 0 | 0.5645 | -1.584
MC00978 | Mg99.9843Al0.013Fe0.0023Ni0.0004 | 10.1007/s40195-021-01368-1 | 99.9843 | 0 | 0 | 0.013 | 0 | 0 | 0 | 0.0023 | 0 | 0.0004 | 0 | 0 | 0 | 0 | 0 | 0 | 0 | 0 | 0 | 0 | 0 | 0 | 0 | 0 | 0 | 0 | 0 | 0 | 0 | 200 | 15 | 0 | 0.619990257 | 0.2 | -1.74
MC00979 | Mg99.692Al0.045Fe0.063Ni0.2 | 10.1007/s40195-021-01368-1 | 99.692 | 0 | 0 | 0.045 | 0 | 0 | 0 | 0.063 | 0 | 0.2 | 0 | 0 | 0 | 0 | 0 | 0 | 0 | 0 | 0 | 0 | 0 | 0 | 0 | 0 | 0 | 0 | 0 | 0 | 0 | 200 | 15 | 0 | 0.619990257 | 0.575 | -1.43
MC00980 | Mg99.28Al0.05Fe0.15Ni0.52 | 10.1007/s40195-021-01368-1 | 99.28 | 0 | 0 | 0.05 | 0 | 0 | 0 | 0.15 | 0 | 0.52 | 0 | 0 | 0 | 0 | 0 | 0 | 0 | 0 | 0 | 0 | 0 | 0 | 0 | 0 | 0 | 0 | 0 | 0 | 0 | 200 | 15 | 0 | 0.619990257 | 0.621 | -1.352
MC00981 | Mg88.37Zn4.2Y7.43 | 10.1007/s40195-021-01368-1 | 88.37 | 0 | 0 | 0 | 4.2 | 0 | 0 | 0 | 0 | 0 | 0 | 0 | 0 | 0 | 0 | 0 | 7.43 | 0 | 0 | 0 | 0 | 0 | 0 | 0 | 0 | 0 | 0 | 0 | 0 | 0 | 0 | 0 | 0.619990257 | 0.12 | -1.579
MC00982 | Mg84.32Zn3.28Gd12.4 | 10.1007/s12613-021-2268-4 | 84.32 | 0 | 0 | 0 | 3.28 | 0 | 0 | 0 | 0 | 0 | 0 | 0 | 0 | 0 | 0 | 0 | 0 | 12.4 | 0 | 0 | 0 | 0 | 0 | 0 | 0 | 0 | 0 | 0 | 0 | 0 | 0 | 0 | 0.619990257 | 0.324 | -1.551
MC00983 | Mg95.8583Al3.04Zn0.97Mn0.13Fe0.0014Cu0.0003 | 10.1007/s12613-021-2268-4 | 95.8583 | 0 | 0 | 3.04 | 0.97 | 0.13 | 0 | 0.0014 | 0.0003 | 0 | 0 | 0 | 0 | 0 | 0 | 0 | 0 | 0 | 0 | 0 | 0 | 0 | 0 | 0 | 0 | 0 | 0 | 0 | 0 | 0 | 0 | 0 | 0.619990257 | 0.456 | -0.93
MC00984 | Mg95.6186Al3.08Zn0.96Mn0.1Fe0.0009Cu0.0005Ca0.24 | 10.1007/s12613-021-2268-4 | 95.6186 | 0 | 0 | 3.08 | 0.96 | 0.1 | 0 | 0.0009 | 0.0005 | 0 | 0.24 | 0 | 0 | 0 | 0 | 0 | 0 | 0 | 0 | 0 | 0 | 0 | 0 | 0 | 0 | 0 | 0 | 0 | 0 | 0 | 0 | 0 | 0.619990257 | 0.41 | -0.9
MC00985 | Mg95.7082Al3.06Zn0.95Mn0.12Fe0.0011Cu0.0007Sn0.16 | 10.1007/s12613-021-2268-4 | 95.7082 | 0 | 0 | 3.06 | 0.95 | 0.12 | 0 | 0.0011 | 0.0007 | 0 | 0 | 0 | 0 | 0 | 0 | 0 | 0 | 0 | 0 | 0.16 | 0 | 0 | 0 | 0 | 0 | 0 | 0 | 0 | 0 | 0 | 0 | 0 | 0.619990257 | 0.23 | -0.9
MC00986 | Mg98.7807Zn0.95Si0.0062Fe0.0027Cu0.0004Ca0.26 | 10.1016/j.surfcoat.2022.128328 | 98.7807 | 0 | 0 | 0 | 0.95 | 0 | 0.0062 | 0.0027 | 0.0004 | 0 | 0.26 | 0 | 0 | 0 | 0 | 0 | 0 | 0 | 0 | 0 | 0 | 0 | 0 | 0 | 0 | 0 | 0 | 0 | 0 | 0 | 0 | 0 | 0.017111128 | 0.311 | -1.62
MC00987 | Mg98.3928Zn0.96Si0.0038Fe0.0029Cu0.0003Ni0.0002Ca0.24Sr0.4 | 10.1016/j.surfcoat.2022.128328 | 98.3928 | 0 | 0 | 0 | 0.96 | 0 | 0.0038 | 0.0029 | 0.0003 | 0.0002 | 0.24 | 0 | 0.4 | 0 | 0 | 0 | 0 | 0 | 0 | 0 | 0 | 0 | 0 | 0 | 0 | 0 | 0 | 0 | 0 | 0 | 0 | 0 | 0.017111128 | 0.17 | -1.56
MC00988 | Mg97.0Zn1.0Y2.0 | 10.1080/1478422X.2022.2127637 | 97 | 0 | 0 | 0 | 1 | 0 | 0 | 0 | 0 | 0 | 0 | 0 | 0 | 0 | 0 | 0 | 2 | 0 | 0 | 0 | 0 | 0 | 0 | 0 | 0 | 0 | 0 | 0 | 0 | 0 | 0 | 0 | 0.619990257 | 0.6492 | -1.352
MC00989 | Mg96.9Zn1.0Ca0.1Y2.0 | 10.1080/1478422X.2022.2127637 | 96.9 | 0 | 0 | 0 | 1 | 0 | 0 | 0 | 0 | 0 | 0.1 | 0 | 0 | 0 | 0 | 0 | 2 | 0 | 0 | 0 | 0 | 0 | 0 | 0 | 0 | 0 | 0 | 0 | 0 | 0 | 0 | 0 | 0.619990257 | 0.6217 | -1.348
MC00990 | Mg96.7Zn1.0Ca0.3Y2.0 | 10.1080/1478422X.2022.2127637 | 96.7 | 0 | 0 | 0 | 1 | 0 | 0 | 0 | 0 | 0 | 0.3 | 0 | 0 | 0 | 0 | 0 | 2 | 0 | 0 | 0 | 0 | 0 | 0 | 0 | 0 | 0 | 0 | 0 | 0 | 0 | 0 | 0 | 0.619990257 | 0.5955 | -1.346
MC00991 | Mg96.4Zn1.0Ca0.6Y2.0 | 10.1080/1478422X.2022.2127637 | 96.4 | 0 | 0 | 0 | 1 | 0 | 0 | 0 | 0 | 0 | 0.6 | 0 | 0 | 0 | 0 | 0 | 2 | 0 | 0 | 0 | 0 | 0 | 0 | 0 | 0 | 0 | 0 | 0 | 0 | 0 | 0 | 0 | 0.619990257 | 0.3124 | -1.333
MC00992 | Mg96.0Zn1.0Ca1.0Y2.0 | 10.1080/1478422X.2022.2127637 | 96 | 0 | 0 | 0 | 1 | 0 | 0 | 0 | 0 | 0 | 1 | 0 | 0 | 0 | 0 | 0 | 2 | 0 | 0 | 0 | 0 | 0 | 0 | 0 | 0 | 0 | 0 | 0 | 0 | 0 | 0 | 0 | 0.619990257 | 0.1473 | -1.31
MC00993 | Mg93.5Zn6.0Zr0.5 | 10.1080/1478422X.2021.1976085 | 93.5 | 0 | 0 | 0 | 6 | 0 | 0 | 0 | 0 | 0 | 0 | 0 | 0 | 0 | 0.5 | 0 | 0 | 0 | 0 | 0 | 0 | 0 | 0 | 0 | 0 | 0 | 0 | 0 | 0 | 280 | 18 | 0 | 0.172666839 | 0.98 | -1.4
MC00994 | Mg90.5Zn6.0Ce3.0Zr0.5 | 10.1080/1478422X.2021.1976085 | 90.5 | 0 | 0 | 0 | 6 | 0 | 0 | 0 | 0 | 0 | 0 | 0 | 0 | 3 | 0.5 | 0 | 0 | 0 | 0 | 0 | 0 | 0 | 0 | 0 | 0 | 0 | 0 | 0 | 0 | 280 | 18 | 0 | 0.172666839 | 0.136 | -1.42
MC00995 | Mg90.5Zn6.0Zr0.5Y3.0 | 10.1080/1478422X.2021.1976085 | 90.5 | 0 | 0 | 0 | 6 | 0 | 0 | 0 | 0 | 0 | 0 | 0 | 0 | 0 | 0.5 | 0 | 3 | 0 | 0 | 0 | 0 | 0 | 0 | 0 | 0 | 0 | 0 | 0 | 0 | 280 | 18 | 0 | 0.172666839 | 0.1226 | -1.46
MC00996 | Mg89.3497Al9.32Zn0.97Mn0.35Fe0.0015Cu0.0078Ni0.001 | 10.1016/j.jallcom.2021.159600 | 89.3497 | 0 | 0 | 9.32 | 0.97 | 0.35 | 0 | 0.0015 | 0.0078 | 0.001 | 0 | 0 | 0 | 0 | 0 | 0 | 0 | 0 | 0 | 0 | 0 | 0 | 0 | 0 | 0 | 0 | 0 | 0 | 0 | 0 | 0 | 0 | 0.085899583 | 0.63 | -1.426
MC00997 | Mg89.2697Al8.94Zn0.79Mn0.29Fe0.0013Cu0.0081Ni0.0009Ca0.7 | 10.1016/j.jallcom.2021.159600 | 89.2697 | 0 | 0 | 8.94 | 0.79 | 0.29 | 0 | 0.0013 | 0.0081 | 0.0009 | 0.7 | 0 | 0 | 0 | 0 | 0 | 0 | 0 | 0 | 0 | 0 | 0 | 0 | 0 | 0 | 0 | 0 | 0 | 0 | 0 | 0 | 0 | 0.085899583 | 0.46 | -1.421
MC00998 | Mg89.7246Al9.08Zn0.82Mn0.31Fe0.0014Cu0.0079Ni0.0011Bi0.055 | 10.1016/j.jallcom.2021.159600 | 89.7246 | 0 | 0 | 9.08 | 0.82 | 0.31 | 0 | 0.0014 | 0.0079 | 0.0011 | 0 | 0 | 0 | 0 | 0 | 0 | 0 | 0 | 0 | 0 | 0 | 0 | 0.055 | 0 | 0 | 0 | 0 | 0 | 0 | 0 | 0 | 0 | 0.085899583 | 0.51 | -1.424
MC00999 | Mg88.8489Al8.89Zn0.78Mn0.34Fe0.0016Cu0.0085Ni0.001Ca0.73Bi0.4 | 10.1016/j.jallcom.2021.159600 | 88.8489 | 0 | 0 | 8.89 | 0.78 | 0.34 | 0 | 0.0016 | 0.0085 | 0.001 | 0.73 | 0 | 0 | 0 | 0 | 0 | 0 | 0 | 0 | 0 | 0 | 0 | 0.4 | 0 | 0 | 0 | 0 | 0 | 0 | 0 | 0 | 0 | 0.085899583 | 0.4 | -1.411
MC01000 | Mg88.6393Al8.72Zn0.81Mn0.36Fe0.0019Cu0.008Ni0.0008Ca0.69Bi0.77 | 10.1016/j.jallcom.2021.159600 | 88.6393 | 0 | 0 | 8.72 | 0.81 | 0.36 | 0 | 0.0019 | 0.008 | 0.0008 | 0.69 | 0 | 0 | 0 | 0 | 0 | 0 | 0 | 0 | 0 | 0 | 0 | 0.77 | 0 | 0 | 0 | 0 | 0 | 0 | 0 | 0 | 0 | 0.085899583 | 0.53 | -1.417
MC01001 | Mg99.8Ce0.2 | 10.1016/j.jallcom.2020.154569 | 99.8 | 0 | 0 | 0 | 0 | 0 | 0 | 0 | 0 | 0 | 0 | 0 | 0 | 0.2 | 0 | 0 | 0 | 0 | 0 | 0 | 0 | 0 | 0 | 0 | 0 | 0 | 0 | 0 | 0 | 0 | 0 | 0 | 0.619990257 | 0.138 | -1.54
MC01002 | Mg99.19Gd0.81 | 10.1016/j.jallcom.2020.154569 | 99.19 | 0 | 0 | 0 | 0 | 0 | 0 | 0 | 0 | 0 | 0 | 0 | 0 | 0 | 0 | 0 | 0 | 0.81 | 0 | 0 | 0 | 0 | 0 | 0 | 0 | 0 | 0 | 0 | 0 | 0 | 0 | 0 | 0.619990257 | 0.12 | -1.52
MC01003 | Mg98.56Nd1.44 | 10.1016/j.jallcom.2020.154569 | 98.56 | 0 | 0 | 0 | 0 | 0 | 0 | 0 | 0 | 0 | 0 | 0 | 0 | 0 | 0 | 1.44 | 0 | 0 | 0 | 0 | 0 | 0 | 0 | 0 | 0 | 0 | 0 | 0 | 0 | 0 | 0 | 0 | 0.619990257 | 0.215 | -1.68
MC01004 | Mg98.57La1.43 | 10.1016/j.jallcom.2020.154569 | 98.57 | 0 | 0 | 0 | 0 | 0 | 0 | 0 | 0 | 0 | 0 | 0 | 0 | 0 | 0 | 0 | 0 | 0 | 0 | 0 | 1.43 | 0 | 0 | 0 | 0 | 0 | 0 | 0 | 0 | 0 | 0 | 0 | 0.619990257 | 0.42 | -1.8